## Sheet1
Study | Doi | Nanoparticle | Nominal Size (nm) | Nominal specific surface area (m^2/g) | Mean Hydrodynamic size mean (nm) | Polydispersity index (PDI) | Zeta Potential (mV) | Electrophoretic Mobility (1e-08m^2/s/V) | Anatase Crystal (%) | Rutile Crystal (%) | Amorphous crystal (%) | Coating | Surface property | Aging (days) | Concentration (mg/L) | Conductivity (mS/cm) | Ionic Strength (mol/L) | TOC (mg/L) | TDS (mg/L) | pH | Medium Type | FBS (%) | BSA (mg/mL) | Sonication time (min) | Sonication power (W/L) | Sonication power (W) | Sonication frequency (kHz)
Chen et al., 2019 | 10.1016/j.envpol.2019.01.022 | nTiO2-5A | 4.6 |  | 929 |  | -7.6 |  | 100 | 0 | 0 | No | None | 0 | 50 | 1.619 | 0.021 |  |  | 7 | SM7 | 0 | 0 | 20 |  | 100 | 40
Chen et al., 2019 | 10.1016/j.envpol.2019.01.022 | nTiO2-10A | 11.2 |  | 908 |  | -6.7 |  | 100 | 0 | 0 | No | None | 0 | 50 | 1.619 | 0.021 |  |  | 7 | SM7 | 0 | 0 | 20 |  | 100 | 40
Chen et al., 2019 | 10.1016/j.envpol.2019.01.022 | nTiO2-100A | 103.1 |  | 763 |  | -5.8 |  | 100 | 0 | 0 | No | None | 0 | 50 | 1.619 | 0.021 |  |  | 7 | SM7 | 0 | 0 | 20 |  | 100 | 40
Chen et al., 2019 | 10.1016/j.envpol.2019.01.022 | nTiO2-P25 | 20.3 |  | 953 |  | -0.9 |  | 80 | 20 | 0 | No | None | 0 | 50 | 1.619 | 0.021 |  |  | 7 | SM7 | 0 | 0 | 20 |  | 100 | 40
Chen et al., 2019 | 10.1016/j.envpol.2019.01.022 | nTiO2-25R | 27.4 |  | 908 |  | 2023-08-05 |  | 0 | 100 | 0 | No | None | 0 | 50 | 1.619 | 0.021 |  |  | 7 | SM7 | 0 | 0 | 20 |  | 100 | 40
Fan et al., 2016 | 10.1016/j.scitotenv.2016.06.197 | T1 | 30 |  | 596 |  | -13.1 |  | 0 | 100 | 0 | No | None | 0 | 1 | 1.619 | 0.021 |  |  | 7 | SM7 | 0 | 0 | 20 | 50 |  | 40
Fan et al., 2016 | 10.1016/j.scitotenv.2016.06.197 | T2 | 80 |  | 316 |  | -17.4 |  | 0 | 100 | 0 | No | None | 0 | 1 | 1.619 | 0.021 |  |  | 7 | SM7 | 0 | 0 | 20 | 50 |  | 40
Fan et al., 2016 | 10.1016/j.scitotenv.2016.06.197 | H1 | 50 |  | 314 |  | -12.7 |  | 0 | 100 | 0 | SiO2 | Hydrophilic | 0 | 1 | 1.619 | 0.021 |  |  | 7 | SM7 | 0 | 0 | 20 | 50 |  | 40
Fan et al., 2016 | 10.1016/j.scitotenv.2016.06.197 | S1 | 50 |  | 553 |  | -8.9 |  | 0 | 100 | 0 | SiO2, silicone oil | Hydrophobic | 0 | 1 | 1.619 | 0.021 |  |  | 7 | SM7 | 0 | 0 | 20 | 50 |  | 40
Fan et al., 2016 | 10.1016/j.scitotenv.2016.06.197 | H2 | 50 |  | 398 |  | -18.8 |  | 100 | 0 | 0 | Al(OH)3 | Hydrophilic | 0 | 1 | 1.619 | 0.021 |  |  | 7 | SM7 | 0 | 0 | 20 | 50 |  | 40
Fan et al., 2016 | 10.1016/j.scitotenv.2016.06.197 | S2 | 200 |  | 847 |  | -23.7 |  | 0 | 100 | 0 | Al(OH)3, stearic acid | Hydrophobic | 0 | 1 | 1.619 | 0.021 |  |  | 7 | SM7 | 0 | 0 | 20 | 50 |  | 40
Fan et al., 2018 | 10.1021/acs.est.7b04392 | H0 | 30 | 50 | 291 |  | -25 |  | 0 | 100 | 0 | SiO2 | Hydrophilic | 0 | 1 | 1.619 | 0.021 |  |  | 7 | SM7 | 0 | 0 | 20 | 50 |  | 40
Fan et al., 2018 | 10.1021/acs.est.7b04392 | H1 | 30 | 50 | 361 |  | -20.47 |  | 0 | 100 | 0 | SiO2 | Hydrophilic | 1 | 1 | 1.619 | 0.021 |  |  | 7 | SM7 | 0 | 0 | 20 | 50 |  | 40
Fan et al., 2018 | 10.1021/acs.est.7b04392 | H3 | 30 | 50 | 487 |  | -18.03 |  | 0 | 100 | 0 | SiO2 | Hydrophilic | 3 | 1 | 1.619 | 0.021 |  |  | 7 | SM7 | 0 | 0 | 20 | 50 |  | 40
Fan et al., 2018 | 10.1021/acs.est.7b04392 | H5 | 30 | 50 | 690 |  | -16.83 |  | 0 | 100 | 0 | SiO2 | Hydrophilic | 5 | 1 | 1.619 | 0.021 |  |  | 7 | SM7 | 0 | 0 | 20 | 50 |  | 40
Fan et al., 2018 | 10.1021/acs.est.7b04392 | S0 | 30 | 50 | 409 |  | -18.5 |  | 0 | 100 | 0 | SiO2, polydimethylsiloxane | Hydrophobic | 0 | 1 | 1.619 | 0.021 |  |  | 7 | SM7 | 0 | 0 | 20 | 50 |  | 40
Fan et al., 2018 | 10.1021/acs.est.7b04392 | S1 | 30 | 50 | 651 |  | -15.57 |  | 0 | 100 | 0 | SiO2, polydimethylsiloxane | Hydrophobic | 1 | 1 | 1.619 | 0.021 |  |  | 7 | SM7 | 0 | 0 | 20 | 50 |  | 40
Fan et al., 2018 | 10.1021/acs.est.7b04392 | S3 | 30 | 50 | 662 |  | -14.33 |  | 0 | 100 | 0 | SiO2, polydimethylsiloxane | Hydrophobic | 3 | 1 | 1.619 | 0.021 |  |  | 7 | SM7 | 0 | 0 | 20 | 50 |  | 40
Fan et al., 2018 | 10.1021/acs.est.7b04392 | S5 | 30 | 50 | 748 |  | -13.1 |  | 0 | 100 | 0 | SiO2, polydimethylsiloxane | Hydrophobic | 5 | 1 | 1.619 | 0.021 |  |  | 7 | SM7 | 0 | 0 | 20 | 50 |  | 40
Arze et al.,2021 | 10.1080/17435390.2021.1994668 | NM-100 | 70 | 9.23 | 361 |  | -7.6 |  | 100 | 0 | 0 | No | None | 0 | 10 |  |  |  |  | 2023-08-07 | ISO media | 0 | 0 | 16 | 490 | 7.35 | 20
Arze et al.,2021 | 10.1080/17435390.2021.1994668 | NM-101 | 6 | 316 | 792 |  | -8.4 |  | 100 | 0 | 0 | No | None | 0 | 10 |  |  |  |  | 2023-08-07 | ISO media | 0 | 0 | 16 | 490 | 7.35 | 20
Arze et al.,2021 | 10.1080/17435390.2021.1994668 | NM-102 | 21 | 80 | 2279 |  | -5.5 |  | 100 | 0 | 0 | No | None | 0 | 10 |  |  |  |  | 2023-08-07 | ISO media | 0 | 0 | 16 | 490 | 7.35 | 20
Arze et al.,2021 | 10.1080/17435390.2021.1994668 | NM-103 | 26 | 50.8 | 890 |  | 2023-09-03 |  | 0 | 100 | 0 | Polysiloxane; Al2O3 and dimethicone | Hydrophobic | 0 | 10 |  |  |  |  | 2023-08-07 | ISO media | 0 | 0 | 16 | 490 | 7.35 | 20
Arze et al.,2021 | 10.1080/17435390.2021.1994668 | NM-104 | 26 | 56.3 | 678 |  | 2023-07-04 |  | 11 | 89 | 0 | Al2O3 (6%);Dimethicone (2%) | Hydrophilic | 0 | 10 |  |  |  |  | 2023-08-07 | ISO media | 0 | 0 | 16 | 490 | 7.35 | 20
Arze et al.,2021 | 10.1080/17435390.2021.1994668 | NM-105 | 21 | 46.2 | 844 |  | -1.9 |  | 72.6 | 2023-04-18 | 9 | No | None | 0 | 10 |  |  |  |  | 2023-08-07 | ISO media | 0 | 0 | 16 | 490 | 7.35 | 20
Wang et al., 2018 | 10.1080/17458080.2018.1449023 |  | 25 |  | 139 |  | 22.90 |  | 100 | 0 | 0 | No | None | 0 | 2 |  |  |  |  | 6.96 | Milli Q water | 0 | 0 | 10 |  | 37.5
Wang et al., 2018 | 10.1080/17458080.2018.1449023 |  | 25 |  | 179 |  | 22.90 |  | 100 | 0 | 0 | No | None | 0 | 10 |  |  |  |  | 6.96 | Milli Q water | 0 | 0 | 10 |  | 37.5
Wang et al., 2018 | 10.1080/17458080.2018.1449023 |  | 25 |  | 206 | 0.26 | 22.90 |  | 100 | 0 | 0 | No | None | 0 | 20 |  |  |  |  | 6.96 | Milli Q water | 0 | 0 | 10 |  | 37.5
Wang et al., 2018 | 10.1080/17458080.2018.1449023 |  | 25 |  | 294 |  | -0.71 |  | 100 | 0 | 0 | No | None | 0 | 2 | 1.619 | 0.021 |  | 419 | 7.63 | SM7 | 0 | 0 | 10 |  | 37.5
Wang et al., 2018 | 10.1080/17458080.2018.1449023 |  | 25 |  | 457 |  | -0.71 |  | 100 | 0 | 0 | No | None | 0 | 10 | 1.619 | 0.021 |  | 419 | 7.63 | SM7 | 0 | 0 | 10 |  | 37.5
Wang et al., 2018 | 10.1080/17458080.2018.1449023 |  | 25 |  | 604 | 0.4 | -0.71 |  | 100 | 0 | 0 | No | None | 0 | 20 | 1.619 | 0.021 |  | 419 | 7.63 | SM7 | 0 | 0 | 10 |  | 37.5
Wang et al., 2018 | 10.1080/17458080.2018.1449023 |  | 25 |  | 199 |  | -10.90 |  | 100 | 0 | 0 | No | None | 0 | 2 | 1.846 | 0.023 |  | 1239 | 7.07 | BG-11 | 0 | 0 | 10 |  | 37.5
Wang et al., 2018 | 10.1080/17458080.2018.1449023 |  | 25 |  | 358 |  | -10.90 |  | 100 | 0 | 0 | No | None | 0 | 10 | 1.846 | 0.023 |  | 1239 | 7.07 | BG-11 | 0 | 0 | 10 |  | 37.5
Wang et al., 2018 | 10.1080/17458080.2018.1449023 |  | 25 |  | 564 | 0.39 | -10.90 |  | 100 | 0 | 0 | No | None | 0 | 20 | 1.846 | 0.023 |  | 1239 | 7.07 | BG-11 | 0 | 0 | 10 |  | 37.5
Liu et al., 2019 | 10.1016/j.ecoenv.2019.06.014 | A-S | 14 | 32.2 | 332 |  | -1.54 |  | 100 | 0 | 0 | No | None | 0 | 1000 |  |  |  |  | 8 | SM7 | 0 | 0 | 120 | 50 |  | 40
Liu et al., 2019 | 10.1016/j.ecoenv.2019.06.014 | M1 | 15 | 45.3 | 889 |  | -6.7 |  | 80 | 20 | 0 | No | None | 0 | 1000 |  |  |  |  | 8 | SM7 | 0 | 0 | 120 | 50 |  | 40
Liu et al., 2019 | 10.1016/j.ecoenv.2019.06.014 | M2 | 16 | 38.4 | 457 |  | -6.14 |  | 50 | 50 | 0 | No | None | 0 | 1000 |  |  |  |  | 8 | SM7 | 0 | 0 | 120 | 50 |  | 40
Liu et al., 2019 | 10.1016/j.ecoenv.2019.06.014 | M3 | 17 | 36.5 | 315 |  | -10.5 |  | 20 | 80 | 0 | No | None | 0 | 1000 |  |  |  |  | 8 | SM7 | 0 | 0 | 120 | 50 |  | 40
Liu et al., 2019 | 10.1016/j.ecoenv.2019.06.014 | R-S | 18 | 32.3 | 446 |  | -6.29 |  | 0 | 100 | 0 | No | None | 0 | 1000 |  |  |  |  | 8 | SM7 | 0 | 0 | 120 | 50 |  | 40
Tada-Oikawa et al.,2016 | 10.3390/ijms17040576 | A50 | 50 |  | 205 | 0.319 | -11.86 |  | 100 | 0 | 0 | No | None | 0 | [6 empty] | RPMI1640 | 10 | 4.5 | 15 |  |  | 20
Tada-Oikawa et al.,2016 | 10.3390/ijms17040576 | A50 | 50 |  | 228 | 0.291 | -11.31 |  | 100 | 0 | 0 | No | None | 0 |  | 16.7 | 0.27 |  |  |  | DMEM | 10 | 4.5 | 15 |  |  | 20
Tada-Oikawa et al.,2016 | 10.3390/ijms17040576 | A100 | 100 |  | 262 | 0.191 | -11.66 |  | 100 | 0 | 0 | No | None | 0 | [6 empty] | RPMI1640 | 10 | 4.5 | 15 |  |  | 20
Tada-Oikawa et al.,2016 | 10.3390/ijms17040576 | A100 | 100 |  | 253 | 0.171 | -11.84 |  | 100 | 0 | 0 | No | None | 0 |  | 16.7 | 0.27 |  |  |  | DMEM | 10 | 4.5 | 15 |  |  | 20
Tada-Oikawa et al.,2016 | 10.3390/ijms17040576 | R50 | 50 |  | 193 | 0.12 | -13.15 |  | 0 | 100 | 0 | No | None | 0 | [6 empty] | RPMI1640 | 10 | 4.5 | 15 |  |  | 20
Tada-Oikawa et al.,2016 | 10.3390/ijms17040576 | R50 | 50 |  | 194 | 0.123 | -11.66 |  | 0 | 100 | 0 | No | None | 0 |  | 16.7 | 0.27 |  |  |  | DMEM | 10 | 4.5 | 15 |  |  | 20
Tada-Oikawa et al.,2016 | 10.3390/ijms17040576 | R250 | 250 |  | 439 | 0.163 | -12.18 |  | 0 | 100 | 0 | No | None | 0 | [6 empty] | RPMI1640 | 10 | 4.5 | 15 |  |  | 20
Tada-Oikawa et al.,2016 | 10.3390/ijms17040576 | R250 | 250 |  | 441 | 0.155 | -11.75 |  | 0 | 100 | 0 | No | None | 0 |  | 16.7 | 0.27 |  |  |  | DMEM | 10 | 4.5 | 15 |  |  | 20
Tada-Oikawa et al.,2016 | 10.3390/ijms17040576 | P25 | 21 |  | 182 | 0.153 | -13.1 |  | 80 | 20 | 0 | No | None | 0 | [6 empty] | RPMI1640 | 10 | 4.5 | 15 |  |  | 20
Tada-Oikawa et al.,2016 | 10.3390/ijms17040576 | P25 | 21 |  | 194 | 0.142 | -12.26 |  | 80 | 20 | 0 | No | None | 0 |  | 16.7 | 0.27 |  |  |  | DMEM | 10 | 4.5 | 15 |  |  | 20
Fang et al., 2017 | 10.1016/j.chemosphere.2017.06.097 |  | 70 | 32.5 | 487 |  | -21.1 |  | 100 | 0 | 0 | No | None | 0 | 2000 | 0.242 |  |  |  | 7.7 | deionized water | 0 | 0 | 30 |  | 100 | NA
Fang et al., 2017 | 10.1016/j.chemosphere.2017.06.097 |  | 70 | 32.5 | 194 |  | -31.7 |  | 100 | 0 | 0 | No | None | 0 | [5 empty] | 7.5 | deionized water | 0 | 0 | 15 |  | 100 | NA
Lu et al., 2015 | 10.1080/19443994.2015.1092889 |  | 21 | 50 | 333 |  | 30.6 |  | 80 | 20 | 0 | No | None | 0 | 10 |  | 0.01 |  |  | 3 | Milli Q water | 0 | 0 | 30 | 50 |  | 40
Lu et al., 2015 | 10.1080/19443994.2015.1092889 |  | 21 | 50 | 398 |  | 17.2 |  | 80 | 20 | 0 | No | None | 0 | 10 |  | 0.01 |  |  | 4 | Milli Q water | 0 | 0 | 30 | 50 |  | 40
Lu et al., 2015 | 10.1080/19443994.2015.1092889 |  | 21 | 50 | 520 |  | 4.69 |  | 80 | 20 | 0 | No | None | 0 | 10 |  | 0.01 |  |  | 5 | Milli Q water | 0 | 0 | 30 | 50 |  | 40
Lu et al., 2015 | 10.1080/19443994.2015.1092889 |  | 21 | 50 | 381 |  | -22.7 |  | 80 | 20 | 0 | No | None | 0 | 10 |  | 0.01 |  |  | 6 | Milli Q water | 0 | 0 | 30 | 50 |  | 40
Lu et al., 2015 | 10.1080/19443994.2015.1092889 |  | 21 | 50 | 332 |  | -27.1 |  | 80 | 20 | 0 | No | None | 0 | 10 |  | 0.01 |  |  | 7 | Milli Q water | 0 | 0 | 30 | 50 |  | 40
Lu et al., 2015 | 10.1080/19443994.2015.1092889 |  | 21 | 50 | 322 |  | -29.5 |  | 80 | 20 | 0 | No | None | 0 | 10 |  | 0.01 |  |  | 8 | Milli Q water | 0 | 0 | 30 | 50 |  | 40
Lu et al., 2015 | 10.1080/19443994.2015.1092889 |  | 21 | 50 | 320 |  | -30.1 |  | 80 | 20 | 0 | No | None | 0 | 10 |  | 0.01 |  |  | 9 | Milli Q water | 0 | 0 | 30 | 50 |  | 40
Suzuki et al., 2020 | 10.1016/j.impact.2020.100257 | NM-102 | 21 |  | 191 | 0.473 |  |  | 100 | 0 | 0 | No | None | 0 | [6 empty] | RPMI1640 | 10 | 4.5 | 15 |  |  | 20
Suzuki et al., 2020 | 10.1016/j.impact.2020.100257 | NM-102 | 21 |  | 208 | 0.241 |  |  | 100 | 0 | 0 | No | None | 0 | [6 empty] | EBM-2 | 2 | 0.9 | 15 |  |  | 20
Suzuki et al., 2020 | 10.1016/j.impact.2020.100257 | NM-102 | 21 |  | 198 | 0.262 |  |  | 100 | 0 | 0 | No | None | 0 | [5 empty] | 7.4 | DM | 0 | 0.6 | 15 |  |  | 20
Suzuki et al., 2020 | 10.1016/j.impact.2020.100257 | NM-103 | 26 |  | 182 | 0.166 |  |  | 0 | 100 | 0 | Polysiloxane; Al2O3 and dimethicone | Hydrophobic | 0 | [6 empty] | RPMI1640 | 10 | 4.5 | 15 |  |  | 20
Suzuki et al., 2020 | 10.1016/j.impact.2020.100257 | NM-103 | 26 |  | 176 | 0.124 |  |  | 0 | 100 | 0 | Polysiloxane; Al2O3 and dimethicone | Hydrophobic | 0 | [6 empty] | EBM-2 | 2 | 0.9 | 15 |  |  | 20
Suzuki et al., 2020 | 10.1016/j.impact.2020.100257 | NM-103 | 26 |  | 149 | 0.126 |  |  | 0 | 100 | 0 | Polysiloxane; Al2O3 and dimethicone | Hydrophobic | 0 | [5 empty] | 7.4 | DM | 0 | 0.6 | 15 |  |  | 20
Suzuki et al., 2020 | 10.1016/j.impact.2020.100257 | NM-104 | 26 |  | 187 | 0.169 |  |  | 0 | 100 | 0 | Al2O3 (6%);Dimethicone (2%) | Hydrophilic | 0 | [6 empty] | RPMI1640 | 10 | 4.5 | 15 |  |  | 20
Suzuki et al., 2020 | 10.1016/j.impact.2020.100257 | NM-104 | 26 |  | 186 | 0.125 |  |  | 0 | 100 | 0 | Al2O3 (6%);Dimethicone (2%) | Hydrophilic | 0 | [6 empty] | EBM-2 | 2 | 0.9 | 15 |  |  | 20
Suzuki et al., 2020 | 10.1016/j.impact.2020.100257 | NM-104 | 26 |  | 225 | 0.13 |  |  | 0 | 100 | 0 | Al2O3 (6%);Dimethicone (2%) | Hydrophilic | 0 | [5 empty] | 7.4 | DM | 0 | 0.6 | 15 |  |  | 20
Almusallam et al., 2011 | 10.1080/01932691.2011.567886 | P25 | 21 |  | 2526 |  | 25.2 |  | 87 | 13 | 0 | No | None | 0 | 166 |  |  |  |  | 4 | deionized water | 0 | 0 | 90
Almusallam et al., 2011 | 10.1080/01932691.2011.567886 | P25 | 21 |  | 1002 |  | 11.2 |  | 87 | 13 | 0 | No | None | 0 | 166 |  |  |  |  | 5 | deionized water | 0 | 0 | 90
Almusallam et al., 2011 | 10.1080/01932691.2011.567886 | P25 | 21 |  | 169 |  | -2.8 |  | 87 | 13 | 0 | No | None | 0 | 166 |  |  |  |  | 6 | deionized water | 0 | 0 | 90
Almusallam et al., 2011 | 10.1080/01932691.2011.567886 | P25 | 21 |  | 919 |  | 11.2 |  | 87 | 13 | 0 | No | None | 0 | 125 |  |  |  |  | 5 | deionized water | 0 | 0 | 90
Almusallam et al., 2011 | 10.1080/01932691.2011.567886 | P25 | 21 |  | 2657 |  | 11.2 |  | 87 | 13 | 0 | No | None | 0 | 166 |  |  |  |  | 5 | deionized water | 0 | 0 | 90
Almusallam et al., 2011 | 10.1080/01932691.2011.567886 | P25 | 21 |  | 3722 |  | 11.2 |  | 87 | 13 | 0 | No | None | 0 | 333 |  |  |  |  | 5 | deionized water | 0 | 0 | 90
Ji et al., 2010 | 10.1021/es100417s | P25 | 25 | 51.5 | 177 |  |  |  | 81 | 19 | 0 | No | None | 0 | 2 |  |  |  |  | 6.1 | deionized water | 0 | 0 | 15 | 2778 | 100 | 42
Ji et al., 2010 | 10.1021/es100417s | P25 | 25 | 51.5 | 369 |  |  |  | 81 | 19 | 0 | No | None | 0 | 5 |  |  |  |  | 6.1 | deionized water | 0 | 0 | 15 | 2778 | 100 | 42
Ji et al., 2010 | 10.1021/es100417s | P25 | 25 | 51.5 | 193 |  |  |  | 81 | 19 | 0 | No | None | 0 | 10 |  |  |  |  | 6.1 | deionized water | 0 | 0 | 15 | 2778 | 100 | 42
Ji et al., 2010 | 10.1021/es100417s | P25 | 25 | 51.5 | 182 |  |  |  | 81 | 19 | 0 | No | None | 0 | 20 |  |  |  |  | 6.1 | deionized water | 0 | 0 | 15 | 2778 | 100 | 42
Ji et al., 2010 | 10.1021/es100417s | P25 | 25 | 51.5 | 202 |  |  |  | 81 | 19 | 0 | No | None | 0 | 30 |  |  |  |  | 6.1 | deionized water | 0 | 0 | 15 | 2778 | 100 | 42
Ji et al., 2010 | 10.1021/es100417s | P25 | 25 | 51.5 | 201 |  |  |  | 81 | 19 | 0 | No | None | 0 | 40 |  |  |  |  | 6.1 | deionized water | 0 | 0 | 15 | 2778 | 100 | 42
Ji et al., 2010 | 10.1021/es100417s | P25 | 25 | 51.5 | 203 | 0.035 | 30.2 | 2.36 | 81 | 19 | 0 | No | None | 0 | 50 |  |  |  |  | 6.1 | deionized water | 0 | 0 | 15 | 2778 | 100 | 42
Ji et al., 2010 | 10.1021/es100417s | P25 | 25 | 51.5 | 184 |  |  |  | 81 | 19 | 0 | No | None | 0 | 75 |  |  |  |  | 6.1 | deionized water | 0 | 0 | 15 | 2778 | 100 | 42
Ji et al., 2010 | 10.1021/es100417s | P25 | 25 | 51.5 | 184 |  |  |  | 81 | 19 | 0 | No | None | 0 | 100 |  |  |  |  | 6.1 | deionized water | 0 | 0 | 15 | 2778 | 100 | 42
Ji et al., 2010 | 10.1021/es100417s | P25 | 25 | 51.5 | 221 |  |  |  | 81 | 19 | 0 | No | None | 0 | 2 | 14.7 | 0.24 |  |  | 7.6 | BEGM | 0 | 0 | 15 | 2778 | 100 | 42
Ji et al., 2010 | 10.1021/es100417s | P25 | 25 | 51.5 | 300 |  |  |  | 81 | 19 | 0 | No | None | 0 | 5 | 14.7 | 0.24 |  |  | 7.6 | BEGM | 0 | 0 | 15 | 2778 | 100 | 42
Ji et al., 2010 | 10.1021/es100417s | P25 | 25 | 51.5 | 346 |  |  |  | 81 | 19 | 0 | No | None | 0 | 10 | 14.7 | 0.24 |  |  | 7.6 | BEGM | 0 | 0 | 15 | 2778 | 100 | 42
Ji et al., 2010 | 10.1021/es100417s | P25 | 25 | 51.5 | 346 |  |  |  | 81 | 19 | 0 | No | None | 0 | 20 | 14.7 | 0.24 |  |  | 7.6 | BEGM | 0 | 0 | 15 | 2778 | 100 | 42
Ji et al., 2010 | 10.1021/es100417s | P25 | 25 | 51.5 | 542 |  |  |  | 81 | 19 | 0 | No | None | 0 | 30 | 14.7 | 0.24 |  |  | 7.6 | BEGM | 0 | 0 | 15 | 2778 | 100 | 42
Ji et al., 2010 | 10.1021/es100417s | P25 | 25 | 51.5 | 812 |  |  |  | 81 | 19 | 0 | No | None | 0 | 40 | 14.7 | 0.24 |  |  | 7.6 | BEGM | 0 | 0 | 15 | 2778 | 100 | 42
Ji et al., 2010 | 10.1021/es100417s | P25 | 25 | 51.5 | 952 | 0.065 | -9.4 | -0.74 | 81 | 19 | 0 | No | None | 0 | 50 | 14.7 | 0.24 |  |  | 7.6 | BEGM | 0 | 0 | 15 | 2778 | 100 | 42
Ji et al., 2010 | 10.1021/es100417s | P25 | 25 | 51.5 | 116 |  |  |  | 81 | 19 | 0 | No | None | 0 | 75 | 14.7 | 0.24 |  |  | 7.6 | BEGM | 0 | 0 | 15 | 2778 | 100 | 42
Ji et al., 2010 | 10.1021/es100417s | P25 | 25 | 51.5 | 137 |  |  |  | 81 | 19 | 0 | No | None | 0 | 100 | 14.7 | 0.24 |  |  | 7.6 | BEGM | 0 | 0 | 15 | 2778 | 100 | 42
Ji et al., 2010 | 10.1021/es100417s | P25 | 25 | 51.5 | 428 |  |  |  | 81 | 19 | 0 | No | None | 0 | 2 | 16.7 | 0.27 |  |  | 7.5 | DMEM | 0 | 0 | 15 | 2778 | 100 | 42
Ji et al., 2010 | 10.1021/es100417s | P25 | 25 | 51.5 | 418 |  |  |  | 81 | 19 | 0 | No | None | 0 | 5 | 16.7 | 0.27 |  |  | 7.5 | DMEM | 0 | 0 | 15 | 2778 | 100 | 42
Ji et al., 2010 | 10.1021/es100417s | P25 | 25 | 51.5 | 671 |  |  |  | 81 | 19 | 0 | No | None | 0 | 10 | 16.7 | 0.27 |  |  | 7.5 | DMEM | 0 | 0 | 15 | 2778 | 100 | 42
Ji et al., 2010 | 10.1021/es100417s | P25 | 25 | 51.5 | 847 |  |  |  | 81 | 19 | 0 | No | None | 0 | 20 | 16.7 | 0.27 |  |  | 7.5 | DMEM | 0 | 0 | 15 | 2778 | 100 | 42
Ji et al., 2010 | 10.1021/es100417s | P25 | 25 | 51.5 | 819 |  |  |  | 81 | 19 | 0 | No | None | 0 | 30 | 16.7 | 0.27 |  |  | 7.5 | DMEM | 0 | 0 | 15 | 2778 | 100 | 42
Ji et al., 2010 | 10.1021/es100417s | P25 | 25 | 51.5 | 962 |  |  |  | 81 | 19 | 0 | No | None | 0 | 40 | 16.7 | 0.27 |  |  | 7.5 | DMEM | 0 | 0 | 15 | 2778 | 100 | 42
Ji et al., 2010 | 10.1021/es100417s | P25 | 25 | 51.5 | 110 | 0.021 | -7.4 | -0.49 | 81 | 19 | 0 | No | None | 0 | 50 | 16.7 | 0.27 |  |  | 7.5 | DMEM | 0 | 0 | 15 | 2778 | 100 | 42
Ji et al., 2010 | 10.1021/es100417s | P25 | 25 | 51.5 | 108 |  |  |  | 81 | 19 | 0 | No | None | 0 | 75 | 16.7 | 0.27 |  |  | 7.5 | DMEM | 0 | 0 | 15 | 2778 | 100 | 42
Ji et al., 2010 | 10.1021/es100417s | P25 | 25 | 51.5 | 113 |  |  |  | 81 | 19 | 0 | No | None | 0 | 100 | 16.7 | 0.27 |  |  | 7.5 | DMEM | 0 | 0 | 15 | 2778 | 100 | 42
Ji et al., 2010 | 10.1021/es100417s | P25 | 25 | 51.5 | 259 |  |  |  | 81 | 19 | 0 | No | None | 0 | 2 | 11.9 | 0.19 |  |  | 6.8 | LB | 0 | 0 | 15 | 2778 | 100 | 42
Ji et al., 2010 | 10.1021/es100417s | P25 | 25 | 51.5 | 324 |  |  |  | 81 | 19 | 0 | No | None | 0 | 5 | 11.9 | 0.19 |  |  | 6.8 | LB | 0 | 0 | 15 | 2778 | 100 | 42
Ji et al., 2010 | 10.1021/es100417s | P25 | 25 | 51.5 | 411 |  |  |  | 81 | 19 | 0 | No | None | 0 | 10 | 11.9 | 0.19 |  |  | 6.8 | LB | 0 | 0 | 15 | 2778 | 100 | 42
Ji et al., 2010 | 10.1021/es100417s | P25 | 25 | 51.5 | 581 |  |  |  | 81 | 19 | 0 | No | None | 0 | 20 | 11.9 | 0.19 |  |  | 6.8 | LB | 0 | 0 | 15 | 2778 | 100 | 42
Ji et al., 2010 | 10.1021/es100417s | P25 | 25 | 51.5 | 625 |  |  |  | 81 | 19 | 0 | No | None | 0 | 30 | 11.9 | 0.19 |  |  | 6.8 | LB | 0 | 0 | 15 | 2778 | 100 | 42
Ji et al., 2010 | 10.1021/es100417s | P25 | 25 | 51.5 | 732 |  |  |  | 81 | 19 | 0 | No | None | 0 | 40 | 11.9 | 0.19 |  |  | 6.8 | LB | 0 | 0 | 15 | 2778 | 100 | 42
Ji et al., 2010 | 10.1021/es100417s | P25 | 25 | 51.5 | 840 | 0.017 | -14 | -0.94 | 81 | 19 | 0 | No | None | 0 | 50 | 11.9 | 0.19 |  |  | 6.8 | LB | 0 | 0 | 15 | 2778 | 100 | 42
Ji et al., 2010 | 10.1021/es100417s | P25 | 25 | 51.5 | 849 |  |  |  | 81 | 19 | 0 | No | None | 0 | 75 | 11.9 | 0.19 |  |  | 6.8 | LB | 0 | 0 | 15 | 2778 | 100 | 42
Ji et al., 2010 | 10.1021/es100417s | P25 | 25 | 51.5 | 938 |  |  |  | 81 | 19 | 0 | No | None | 0 | 100 | 11.9 | 0.19 |  |  | 6.8 | LB | 0 | 0 | 15 | 2778 | 100 | 42
Ji et al., 2010 | 10.1021/es100417s | P25 | 25 | 51.5 | 384 |  |  |  | 81 | 19 | 0 | No | None | 0 | 2 | 14.9 | 0.24 |  |  | 7.3 | TSB | 0 | 0 | 15 | 2778 | 100 | 42
Ji et al., 2010 | 10.1021/es100417s | P25 | 25 | 51.5 | 406 |  |  |  | 81 | 19 | 0 | No | None | 0 | 5 | 14.9 | 0.24 |  |  | 7.3 | TSB | 0 | 0 | 15 | 2778 | 100 | 42
Ji et al., 2010 | 10.1021/es100417s | P25 | 25 | 51.5 | 661 |  |  |  | 81 | 19 | 0 | No | None | 0 | 10 | 14.9 | 0.24 |  |  | 7.3 | TSB | 0 | 0 | 15 | 2778 | 100 | 42
Ji et al., 2010 | 10.1021/es100417s | P25 | 25 | 51.5 | 905 |  |  |  | 81 | 19 | 0 | No | None | 0 | 20 | 14.9 | 0.24 |  |  | 7.3 | TSB | 0 | 0 | 15 | 2778 | 100 | 42
Ji et al., 2010 | 10.1021/es100417s | P25 | 25 | 51.5 | 826 |  |  |  | 81 | 19 | 0 | No | None | 0 | 30 | 14.9 | 0.24 |  |  | 7.3 | TSB | 0 | 0 | 15 | 2778 | 100 | 42
Ji et al., 2010 | 10.1021/es100417s | P25 | 25 | 51.5 | 963 |  |  |  | 81 | 19 | 0 | No | None | 0 | 40 | 14.9 | 0.24 |  |  | 7.3 | TSB | 0 | 0 | 15 | 2778 | 100 | 42
Ji et al., 2010 | 10.1021/es100417s | P25 | 25 | 51.5 | 104 | 0.023 | -13.7 | -0.92 | 81 | 19 | 0 | No | None | 0 | 50 | 14.9 | 0.24 |  |  | 7.3 | TSB | 0 | 0 | 15 | 2778 | 100 | 42
Ji et al., 2010 | 10.1021/es100417s | P25 | 25 | 51.5 | 124 |  |  |  | 81 | 19 | 0 | No | None | 0 | 75 | 14.9 | 0.24 |  |  | 7.3 | TSB | 0 | 0 | 15 | 2778 | 100 | 42
Ji et al., 2010 | 10.1021/es100417s | P25 | 25 | 51.5 | 130 |  |  |  | 81 | 19 | 0 | No | None | 0 | 100 | 14.9 | 0.24 |  |  | 7.3 | TSB | 0 | 0 | 15 | 2778 | 100 | 42
Ji et al., 2010 | 10.1021/es100417s | P25 | 25 | 51.5 | 236 |  |  |  | 81 | 19 | 0 | No | None | 0 | 2 | 11.6 | 0.19 |  |  | 4.6 | SD | 0 | 0 | 15 | 2778 | 100 | 42
Ji et al., 2010 | 10.1021/es100417s | P25 | 25 | 51.5 | 690 |  |  |  | 81 | 19 | 0 | No | None | 0 | 5 | 11.6 | 0.19 |  |  | 4.6 | SD | 0 | 0 | 15 | 2778 | 100 | 42
Ji et al., 2010 | 10.1021/es100417s | P25 | 25 | 51.5 | 663 |  |  |  | 81 | 19 | 0 | No | None | 0 | 10 | 11.6 | 0.19 |  |  | 4.6 | SD | 0 | 0 | 15 | 2778 | 100 | 42
Ji et al., 2010 | 10.1021/es100417s | P25 | 25 | 51.5 | 791 |  |  |  | 81 | 19 | 0 | No | None | 0 | 20 | 11.6 | 0.19 |  |  | 4.6 | SD | 0 | 0 | 15 | 2778 | 100 | 42
Ji et al., 2010 | 10.1021/es100417s | P25 | 25 | 51.5 | 924 |  |  |  | 81 | 19 | 0 | No | None | 0 | 30 | 11.6 | 0.19 |  |  | 4.6 | SD | 0 | 0 | 15 | 2778 | 100 | 42
Ji et al., 2010 | 10.1021/es100417s | P25 | 25 | 51.5 | 976 |  |  |  | 81 | 19 | 0 | No | None | 0 | 40 | 11.6 | 0.19 |  |  | 4.6 | SD | 0 | 0 | 15 | 2778 | 100 | 42
Ji et al., 2010 | 10.1021/es100417s | P25 | 25 | 51.5 | 969 | 0.039 | -9.4 | -0.63 | 81 | 19 | 0 | No | None | 0 | 50 | 11.6 | 0.19 |  |  | 4.6 | SD | 0 | 0 | 15 | 2778 | 100 | 42
Ji et al., 2010 | 10.1021/es100417s | P25 | 25 | 51.5 | 1110 |  |  |  | 81 | 19 | 0 | No | None | 0 | 75 | 11.6 | 0.19 |  |  | 4.6 | SD | 0 | 0 | 15 | 2778 | 100 | 42
Ji et al., 2010 | 10.1021/es100417s | P25 | 25 | 51.5 | 1264 |  |  |  | 81 | 19 | 0 | No | None | 0 | 100 | 11.6 | 0.19 |  |  | 4.6 | SD | 0 | 0 | 15 | 2778 | 100 | 42
Ji et al., 2010 | 10.1021/es100417s | P25 | 25 | 51.5 | 344 |  |  |  | 81 | 19 | 0 | No | None | 0 | 2 | 3 | 0.05 |  |  | 5.9 | YPD | 0 | 0 | 15 | 2778 | 100 | 42
Ji et al., 2010 | 10.1021/es100417s | P25 | 25 | 51.5 | 532 |  |  |  | 81 | 19 | 0 | No | None | 0 | 5 | 3 | 0.05 |  |  | 5.9 | YPD | 0 | 0 | 15 | 2778 | 100 | 42
Ji et al., 2010 | 10.1021/es100417s | P25 | 25 | 51.5 | 764 |  |  |  | 81 | 19 | 0 | No | None | 0 | 10 | 3 | 0.05 |  |  | 5.9 | YPD | 0 | 0 | 15 | 2778 | 100 | 42
Ji et al., 2010 | 10.1021/es100417s | P25 | 25 | 51.5 | 927 |  |  |  | 81 | 19 | 0 | No | None | 0 | 20 | 3 | 0.05 |  |  | 5.9 | YPD | 0 | 0 | 15 | 2778 | 100 | 42
Ji et al., 2010 | 10.1021/es100417s | P25 | 25 | 51.5 | 886 |  |  |  | 81 | 19 | 0 | No | None | 0 | 30 | 3 | 0.05 |  |  | 5.9 | YPD | 0 | 0 | 15 | 2778 | 100 | 42
Ji et al., 2010 | 10.1021/es100417s | P25 | 25 | 51.5 | 1120 |  |  |  | 81 | 19 | 0 | No | None | 0 | 40 | 3 | 0.05 |  |  | 5.9 | YPD | 0 | 0 | 15 | 2778 | 100 | 42
Ji et al., 2010 | 10.1021/es100417s | P25 | 25 | 51.5 | 1102 | 0.025 | -12.8 | -0.86 | 81 | 19 | 0 | No | None | 0 | 50 | 3 | 0.05 |  |  | 5.9 | YPD | 0 | 0 | 15 | 2778 | 100 | 42
Ji et al., 2010 | 10.1021/es100417s | P25 | 25 | 51.5 | 1264 | 0.025 |  |  | 81 | 19 | 0 | No | None | 0 | 75 | 3 | 0.05 |  |  | 5.9 | YPD | 0 | 0 | 15 | 2778 | 100 | 42
Ji et al., 2010 | 10.1021/es100417s | P25 | 25 | 51.5 | 1342 | 0.025 |  |  | 81 | 19 | 0 | No | None | 0 | 100 | 3 | 0.05 |  |  | 5.9 | YPD | 0 | 0 | 15 | 2778 | 100 | 42
Ji et al., 2010 | 10.1021/es100417s | P25 | 25 | 51.5 | 221 | 0.035 | 30.2 |  | 81 | 19 | 0 | No | None | 0 | 50 |  |  |  |  | 6.1 | deionized water | 0 | 0 | 15 | 2778 | 100 | 42
Ji et al., 2010 | 10.1021/es100417s | P25 | 25 | 51.5 | 242 | 0.035 | 30.2 |  | 81 | 19 | 0 | No | None | 0 | 50 |  |  |  |  | 6.1 | deionized water | 0 | 0.5 | 15 | 2778 | 100 | 42
Ji et al., 2010 | 10.1021/es100417s | P25 | 25 | 51.5 | 253 | 0.035 | 30.2 |  | 81 | 19 | 0 | No | None | 0 | 50 |  |  |  |  | 6.1 | deionized water | 0 | 1 | 15 | 2778 | 100 | 42
Ji et al., 2010 | 10.1021/es100417s | P25 | 25 | 51.5 | 177 | 0.035 | 30.2 |  | 81 | 19 | 0 | No | None | 0 | 50 |  |  |  |  | 6.1 | deionized water | 0 | 2 | 15 | 2778 | 100 | 42
Ji et al., 2010 | 10.1021/es100417s | P25 | 25 | 51.5 | 216 | 0.035 | 30.2 |  | 81 | 19 | 0 | No | None | 0 | 50 |  |  |  |  | 6.1 | deionized water | 0 | 5 | 15 | 2778 | 100 | 42
Ji et al., 2010 | 10.1021/es100417s | P25 | 25 | 51.5 | 835 | 0.065 | -9.4 |  | 81 | 19 | 0 | No | None | 0 | 50 | 14.7 | 0.24 |  |  | 7.6 | BEGM | 0 | 0 | 15 | 2778 | 100 | 42
Ji et al., 2010 | 10.1021/es100417s | P25 | 25 | 51.5 | 333 | 0.065 | -9.4 |  | 81 | 19 | 0 | No | None | 0 | 50 | 14.7 | 0.24 |  |  | 7.6 | BEGM | 0 | 0.5 | 15 | 2778 | 100 | 42
Ji et al., 2010 | 10.1021/es100417s | P25 | 25 | 51.5 | 305 | 0.065 | -9.4 |  | 81 | 19 | 0 | No | None | 0 | 50 | 14.7 | 0.24 |  |  | 7.6 | BEGM | 0 | 1 | 15 | 2778 | 100 | 42
Ji et al., 2010 | 10.1021/es100417s | P25 | 25 | 51.5 | 247 | 0.065 | -9.4 |  | 81 | 19 | 0 | No | None | 0 | 50 | 14.7 | 0.24 |  |  | 7.6 | BEGM | 0 | 2 | 15 | 2778 | 100 | 42
Ji et al., 2010 | 10.1021/es100417s | P25 | 25 | 51.5 | 294 | 0.065 | -9.4 |  | 81 | 19 | 0 | No | None | 0 | 50 | 14.7 | 0.24 |  |  | 7.6 | BEGM | 0 | 5 | 15 | 2778 | 100 | 42
Ji et al., 2010 | 10.1021/es100417s | P25 | 25 | 51.5 | 840 | 0.021 | -7.4 |  | 81 | 19 | 0 | No | None | 0 | 50 | 16.7 | 0.27 |  |  | 7.5 | DMEM | 0 | 0 | 15 | 2778 | 100 | 42
Ji et al., 2010 | 10.1021/es100417s | P25 | 25 | 51.5 | 313 | 0.021 | -7.4 |  | 81 | 19 | 0 | No | None | 0 | 50 | 16.7 | 0.27 |  |  | 7.5 | DMEM | 0 | 0.5 | 15 | 2778 | 100 | 42
Ji et al., 2010 | 10.1021/es100417s | P25 | 25 | 51.5 | 352 | 0.021 | -7.4 |  | 81 | 19 | 0 | No | None | 0 | 50 | 16.7 | 0.27 |  |  | 7.5 | DMEM | 0 | 1 | 15 | 2778 | 100 | 42
Ji et al., 2010 | 10.1021/es100417s | P25 | 25 | 51.5 | 198 | 0.021 | -7.4 |  | 81 | 19 | 0 | No | None | 0 | 50 | 16.7 | 0.27 |  |  | 7.5 | DMEM | 0 | 2 | 15 | 2778 | 100 | 42
Ji et al., 2010 | 10.1021/es100417s | P25 | 25 | 51.5 | 276 | 0.021 | -7.4 |  | 81 | 19 | 0 | No | None | 0 | 50 | 16.7 | 0.27 |  |  | 7.5 | DMEM | 0 | 5 | 15 | 2778 | 100 | 42
Ji et al., 2010 | 10.1021/es100417s | P25 | 25 | 51.5 | 767 | 0.017 | -14 |  | 81 | 19 | 0 | No | None | 0 | 50 | 11.9 | 0.19 |  |  | 6.8 | LB | 0 | 0 | 15 | 2778 | 100 | 42
Ji et al., 2010 | 10.1021/es100417s | P25 | 25 | 51.5 | 904 | 0.017 | -14 |  | 81 | 19 | 0 | No | None | 0 | 50 | 11.9 | 0.19 |  |  | 6.8 | LB | 0 | 0.5 | 15 | 2778 | 100 | 42
Ji et al., 2010 | 10.1021/es100417s | P25 | 25 | 51.5 | 913 | 0.017 | -14 |  | 81 | 19 | 0 | No | None | 0 | 50 | 11.9 | 0.19 |  |  | 6.8 | LB | 0 | 1 | 15 | 2778 | 100 | 42
Ji et al., 2010 | 10.1021/es100417s | P25 | 25 | 51.5 | 555 | 0.017 | -14 |  | 81 | 19 | 0 | No | None | 0 | 50 | 11.9 | 0.19 |  |  | 6.8 | LB | 0 | 2 | 15 | 2778 | 100 | 42
Ji et al., 2010 | 10.1021/es100417s | P25 | 25 | 51.5 | 427 | 0.017 | -14 |  | 81 | 19 | 0 | No | None | 0 | 50 | 11.9 | 0.19 |  |  | 6.8 | LB | 0 | 5 | 15 | 2778 | 100 | 42
Ji et al., 2010 | 10.1021/es100417s | P25 | 25 | 51.5 | 905 | 0.023 | -13.7 |  | 81 | 19 | 0 | No | None | 0 | 50 | 14.9 | 0.24 |  |  | 7.3 | TSB | 0 | 0 | 15 | 2778 | 100 | 42
Ji et al., 2010 | 10.1021/es100417s | P25 | 25 | 51.5 | 934 | 0.023 | -13.7 |  | 81 | 19 | 0 | No | None | 0 | 50 | 14.9 | 0.24 |  |  | 7.3 | TSB | 0 | 0.5 | 15 | 2778 | 100 | 42
Ji et al., 2010 | 10.1021/es100417s | P25 | 25 | 51.5 | 881 | 0.023 | -13.7 |  | 81 | 19 | 0 | No | None | 0 | 50 | 14.9 | 0.24 |  |  | 7.3 | TSB | 0 | 1 | 15 | 2778 | 100 | 42
Ji et al., 2010 | 10.1021/es100417s | P25 | 25 | 51.5 | 771 | 0.023 | -13.7 |  | 81 | 19 | 0 | No | None | 0 | 50 | 14.9 | 0.24 |  |  | 7.3 | TSB | 0 | 2 | 15 | 2778 | 100 | 42
Ji et al., 2010 | 10.1021/es100417s | P25 | 25 | 51.5 | 939 | 0.023 | -13.7 |  | 81 | 19 | 0 | No | None | 0 | 50 | 14.9 | 0.24 |  |  | 7.3 | TSB | 0 | 5 | 15 | 2778 | 100 | 42
Ji et al., 2010 | 10.1021/es100417s | P25 | 25 | 51.5 | 1050 | 0.039 | -9.4 |  | 81 | 19 | 0 | No | None | 0 | 50 | 11.6 | 0.19 |  |  | 4.6 | SD | 0 | 0 | 15 | 2778 | 100 | 42
Ji et al., 2010 | 10.1021/es100417s | P25 | 25 | 51.5 | 256 | 0.039 | -9.4 |  | 81 | 19 | 0 | No | None | 0 | 50 | 11.6 | 0.19 |  |  | 4.6 | SD | 0 | 0.5 | 15 | 2778 | 100 | 42
Ji et al., 2010 | 10.1021/es100417s | P25 | 25 | 51.5 | 310 | 0.039 | -9.4 |  | 81 | 19 | 0 | No | None | 0 | 50 | 11.6 | 0.19 |  |  | 4.6 | SD | 0 | 1 | 15 | 2778 | 100 | 42
Ji et al., 2010 | 10.1021/es100417s | P25 | 25 | 51.5 | 242 | 0.039 | -9.4 |  | 81 | 19 | 0 | No | None | 0 | 50 | 11.6 | 0.19 |  |  | 4.6 | SD | 0 | 2 | 15 | 2778 | 100 | 42
Ji et al., 2010 | 10.1021/es100417s | P25 | 25 | 51.5 | 238 | 0.039 | -9.4 |  | 81 | 19 | 0 | No | None | 0 | 50 | 11.6 | 0.19 |  |  | 4.6 | SD | 0 | 5 | 15 | 2778 | 100 | 42
Ji et al., 2010 | 10.1021/es100417s | P25 | 25 | 51.5 | 965 | 0.025 | -12.8 |  | 81 | 19 | 0 | No | None | 0 | 50 | 3 | 0.05 |  |  | 5.9 | YPD | 0 | 0 | 15 | 2778 | 100 | 42
Ji et al., 2010 | 10.1021/es100417s | P25 | 25 | 51.5 | 552 | 0.025 | -12.8 |  | 81 | 19 | 0 | No | None | 0 | 50 | 3 | 0.05 |  |  | 5.9 | YPD | 0 | 0.5 | 15 | 2778 | 100 | 42
Ji et al., 2010 | 10.1021/es100417s | P25 | 25 | 51.5 | 555 | 0.025 | -12.8 |  | 81 | 19 | 0 | No | None | 0 | 50 | 3 | 0.05 |  |  | 5.9 | YPD | 0 | 1 | 15 | 2778 | 100 | 42
Ji et al., 2010 | 10.1021/es100417s | P25 | 25 | 51.5 | 328 | 0.025 | -12.8 |  | 81 | 19 | 0 | No | None | 0 | 50 | 3 | 0.05 |  |  | 5.9 | YPD | 0 | 2 | 15 | 2778 | 100 | 42
Ji et al., 2010 | 10.1021/es100417s | P25 | 25 | 51.5 | 279 | 0.025 | -12.8 |  | 81 | 19 | 0 | No | None | 0 | 50 | 3 | 0.05 |  |  | 5.9 | YPD | 0 | 5 | 15 | 2778 | 100 | 42
Ji et al., 2010 | 10.1021/es100417s | P25 | 25 | 51.5 | 832 | 0.065 | -9.4 |  | 81 | 19 | 0 | No | None | 0 | 50 | 14.7 | 0.24 |  |  | 7.6 | BEGM | 0 | 0 | 15 | 2778 | 100 | 42
Ji et al., 2010 | 10.1021/es100417s | P25 | 25 | 51.5 | 389 | 0.065 | -9.4 |  | 81 | 19 | 0 | No | None | 0 | 50 | 14.7 | 0.24 |  |  | 7.6 | BEGM | 0.5 | 0.225 | 15 | 2778 | 100 | 42
Ji et al., 2010 | 10.1021/es100417s | P25 | 25 | 51.5 | 251 | 0.065 | -9.4 |  | 81 | 19 | 0 | No | None | 0 | 50 | 14.7 | 0.24 |  |  | 7.6 | BEGM | 1 | 0.45 | 15 | 2778 | 100 | 42
Ji et al., 2010 | 10.1021/es100417s | P25 | 25 | 51.5 | 306 | 0.065 | -9.4 |  | 81 | 19 | 0 | No | None | 0 | 50 | 14.7 | 0.24 |  |  | 7.6 | BEGM | 2 | 0.9 | 15 | 2778 | 100 | 42
Ji et al., 2010 | 10.1021/es100417s | P25 | 25 | 51.5 | 252 | 0.065 | -9.4 |  | 81 | 19 | 0 | No | None | 0 | 50 | 14.7 | 0.24 |  |  | 7.6 | BEGM | 5 | 2.25 | 15 | 2778 | 100 | 42
Ji et al., 2010 | 10.1021/es100417s | P25 | 25 | 51.5 | 237 | 0.065 | -9.4 |  | 81 | 19 | 0 | No | None | 0 | 50 | 14.7 | 0.24 |  |  | 7.6 | BEGM | 10 | 4.5 | 15 | 2778 | 100 | 42
Ji et al., 2010 | 10.1021/es100417s | P25 | 25 | 51.5 | 840 | 0.021 | -7.4 |  | 81 | 19 | 0 | No | None | 0 | 50 | 16.7 | 0.27 |  |  | 7.5 | DMEM | 0 | 0 | 15 | 2778 | 100 | 42
Ji et al., 2010 | 10.1021/es100417s | P25 | 25 | 51.5 | 302 | 0.021 | -7.4 |  | 81 | 19 | 0 | No | None | 0 | 50 | 16.7 | 0.27 |  |  | 7.5 | DMEM | 0.5 | 0.225 | 15 | 2778 | 100 | 42
Ji et al., 2010 | 10.1021/es100417s | P25 | 25 | 51.5 | 322 | 0.021 | -7.4 |  | 81 | 19 | 0 | No | None | 0 | 50 | 16.7 | 0.27 |  |  | 7.5 | DMEM | 1 | 0.45 | 15 | 2778 | 100 | 42
Ji et al., 2010 | 10.1021/es100417s | P25 | 25 | 51.5 | 247 | 0.021 | -7.4 |  | 81 | 19 | 0 | No | None | 0 | 50 | 16.7 | 0.27 |  |  | 7.5 | DMEM | 2 | 0.9 | 15 | 2778 | 100 | 42
Ji et al., 2010 | 10.1021/es100417s | P25 | 25 | 51.5 | 253 | 0.021 | -7.4 |  | 81 | 19 | 0 | No | None | 0 | 50 | 16.7 | 0.27 |  |  | 7.5 | DMEM | 5 | 2.25 | 15 | 2778 | 100 | 42
Ji et al., 2010 | 10.1021/es100417s | P25 | 25 | 51.5 | 231 | 0.021 | -7.4 |  | 81 | 19 | 0 | No | None | 0 | 50 | 16.7 | 0.27 |  |  | 7.5 | DMEM | 10 | 4.5 | 15 | 2778 | 100 | 42
Ji et al., 2010 | 10.1021/es100417s | P25 | 25 | 51.5 | 765 | 0.017 | -14 |  | 81 | 19 | 0 | No | None | 0 | 50 | 11.9 | 0.19 |  |  | 6.8 | LB | 0 | 0 | 15 | 2778 | 100 | 42
Ji et al., 2010 | 10.1021/es100417s | P25 | 25 | 51.5 | 489 | 0.017 | -14 |  | 81 | 19 | 0 | No | None | 0 | 50 | 11.9 | 0.19 |  |  | 6.8 | LB | 0.5 | 0.225 | 15 | 2778 | 100 | 42
Ji et al., 2010 | 10.1021/es100417s | P25 | 25 | 51.5 | 291 | 0.017 | -14 |  | 81 | 19 | 0 | No | None | 0 | 50 | 11.9 | 0.19 |  |  | 6.8 | LB | 1 | 0.45 | 15 | 2778 | 100 | 42
Ji et al., 2010 | 10.1021/es100417s | P25 | 25 | 51.5 | 264 | 0.017 | -14 |  | 81 | 19 | 0 | No | None | 0 | 50 | 11.9 | 0.19 |  |  | 6.8 | LB | 2 | 0.9 | 15 | 2778 | 100 | 42
Ji et al., 2010 | 10.1021/es100417s | P25 | 25 | 51.5 | 274 | 0.017 | -14 |  | 81 | 19 | 0 | No | None | 0 | 50 | 11.9 | 0.19 |  |  | 6.8 | LB | 5 | 2.25 | 15 | 2778 | 100 | 42
Ji et al., 2010 | 10.1021/es100417s | P25 | 25 | 51.5 | 240 | 0.017 | -14 |  | 81 | 19 | 0 | No | None | 0 | 50 | 11.9 | 0.19 |  |  | 6.8 | LB | 10 | 4.5 | 15 | 2778 | 100 | 42
Ji et al., 2010 | 10.1021/es100417s | P25 | 25 | 51.5 | 910 | 0.023 | -13.7 |  | 81 | 19 | 0 | No | None | 0 | 50 | 14.9 | 0.24 |  |  | 7.3 | TSB | 0 | 0 | 15 | 2778 | 100 | 42
Ji et al., 2010 | 10.1021/es100417s | P25 | 25 | 51.5 | 469 | 0.023 | -13.7 |  | 81 | 19 | 0 | No | None | 0 | 50 | 14.9 | 0.24 |  |  | 7.3 | TSB | 0.5 | 0.225 | 15 | 2778 | 100 | 42
Ji et al., 2010 | 10.1021/es100417s | P25 | 25 | 51.5 | 282 | 0.023 | -13.7 |  | 81 | 19 | 0 | No | None | 0 | 50 | 14.9 | 0.24 |  |  | 7.3 | TSB | 1 | 0.45 | 15 | 2778 | 100 | 42
Ji et al., 2010 | 10.1021/es100417s | P25 | 25 | 51.5 | 259 | 0.023 | -13.7 |  | 81 | 19 | 0 | No | None | 0 | 50 | 14.9 | 0.24 |  |  | 7.3 | TSB | 2 | 0.9 | 15 | 2778 | 100 | 42
Ji et al., 2010 | 10.1021/es100417s | P25 | 25 | 51.5 | 298 | 0.023 | -13.7 |  | 81 | 19 | 0 | No | None | 0 | 50 | 14.9 | 0.24 |  |  | 7.3 | TSB | 5 | 2.25 | 15 | 2778 | 100 | 42
Ji et al., 2010 | 10.1021/es100417s | P25 | 25 | 51.5 | 262 | 0.023 | -13.7 |  | 81 | 19 | 0 | No | None | 0 | 50 | 14.9 | 0.24 |  |  | 7.3 | TSB | 10 | 4.5 | 15 | 2778 | 100 | 42
Ji et al., 2010 | 10.1021/es100417s | P25 | 25 | 51.5 | 1049 | 0.039 | -9.4 |  | 81 | 19 | 0 | No | None | 0 | 50 | 11.6 | 0.19 |  |  | 4.6 | SD | 0 | 0 | 15 | 2778 | 100 | 42
Ji et al., 2010 | 10.1021/es100417s | P25 | 25 | 51.5 | 317 | 0.039 | -9.4 |  | 81 | 19 | 0 | No | None | 0 | 50 | 11.6 | 0.19 |  |  | 4.6 | SD | 0.5 | 0.225 | 15 | 2778 | 100 | 42
Ji et al., 2010 | 10.1021/es100417s | P25 | 25 | 51.5 | 268 | 0.039 | -9.4 |  | 81 | 19 | 0 | No | None | 0 | 50 | 11.6 | 0.19 |  |  | 4.6 | SD | 1 | 0.45 | 15 | 2778 | 100 | 42
Ji et al., 2010 | 10.1021/es100417s | P25 | 25 | 51.5 | 264 | 0.039 | -9.4 |  | 81 | 19 | 0 | No | None | 0 | 50 | 11.6 | 0.19 |  |  | 4.6 | SD | 2 | 0.9 | 15 | 2778 | 100 | 42
Ji et al., 2010 | 10.1021/es100417s | P25 | 25 | 51.5 | 241 | 0.039 | -9.4 |  | 81 | 19 | 0 | No | None | 0 | 50 | 11.6 | 0.19 |  |  | 4.6 | SD | 5 | 2.25 | 15 | 2778 | 100 | 42
Ji et al., 2010 | 10.1021/es100417s | P25 | 25 | 51.5 | 217 | 0.039 | -9.4 |  | 81 | 19 | 0 | No | None | 0 | 50 | 11.6 | 0.19 |  |  | 4.6 | SD | 10 | 4.5 | 15 | 2778 | 100 | 42
Ji et al., 2010 | 10.1021/es100417s | P25 | 25 | 51.5 | 965 | 0.025 | -12.8 |  | 81 | 19 | 0 | No | None | 0 | 50 | 3 | 0.05 |  |  | 5.9 | YPD | 0 | 0 | 15 | 2778 | 100 | 42
Ji et al., 2010 | 10.1021/es100417s | P25 | 25 | 51.5 | 523 | 0.025 | -12.8 |  | 81 | 19 | 0 | No | None | 0 | 50 | 3 | 0.05 |  |  | 5.9 | YPD | 0.5 | 0.225 | 15 | 2778 | 100 | 42
Ji et al., 2010 | 10.1021/es100417s | P25 | 25 | 51.5 | 340 | 0.025 | -12.8 |  | 81 | 19 | 0 | No | None | 0 | 50 | 3 | 0.05 |  |  | 5.9 | YPD | 1 | 0.45 | 15 | 2778 | 100 | 42
Ji et al., 2010 | 10.1021/es100417s | P25 | 25 | 51.5 | 295 | 0.025 | -12.8 |  | 81 | 19 | 0 | No | None | 0 | 50 | 3 | 0.05 |  |  | 5.9 | YPD | 2 | 0.9 | 15 | 2778 | 100 | 42
Ji et al., 2010 | 10.1021/es100417s | P25 | 25 | 51.5 | 292 | 0.025 | -12.8 |  | 81 | 19 | 0 | No | None | 0 | 50 | 3 | 0.05 |  |  | 5.9 | YPD | 5 | 2.25 | 15 | 2778 | 100 | 42
Ji et al., 2010 | 10.1021/es100417s | P25 | 25 | 51.5 | 274 | 0.025 | -12.8 |  | 81 | 19 | 0 | No | None | 0 | 50 | 3 | 0.05 |  |  | 5.9 | YPD | 10 | 4.5 | 15 | 2778 | 100 | 42
Xiong et al., 2013 | 10.1007/s00204-012-0912-5 | T10 | 10 |  | 669 | 0.186 | -16 |  | 100 | 0 | 0 | No | None | 0 | 30 | [5 empty] | Water | 0 | 0 | 20
Xiong et al., 2013 | 10.1007/s00204-012-0912-5 | T10 | 10 |  | 262 | 0.005 | -5.7 |  | 100 | 0 | 0 | No | None | 0 | 30 | 16.7 | 0.27 |  |  |  | DMEM | 0 | 2 | 20
Xiong et al., 2013 | 10.1007/s00204-012-0912-5 | T20 | 20 |  | 307 | 0.263 | 32.3 |  | 81 | 19 | 0 | No | None | 0 | 30 | [5 empty] | Water | 0 | 0 | 20
Xiong et al., 2013 | 10.1007/s00204-012-0912-5 | T20 | 20 |  | 338 | 0.18 | -7.7 |  | 81 | 19 | 0 | No | None | 0 | 30 | 16.7 | 0.27 |  |  |  | DMEM | 0 | 2 | 20
Xiong et al., 2013 | 10.1007/s00204-012-0912-5 | T100 | 100 |  | 349 | 0.224 | 19.1 |  | 100 | 0 | 0 | No | None | 0 | 30 | [5 empty] | Water | 0 | 0 | 20
Xiong et al., 2013 | 10.1007/s00204-012-0912-5 | T100 | 100 |  | 444 | 0.248 | -9.3 |  | 100 | 0 | 0 | No | None | 0 | 30 | 16.7 | 0.27 |  |  |  | DMEM | 0 | 2 | 20
Xiong et al., 2013 | 10.1007/s00204-012-0912-5 | T20-PEMA | 20 |  | 643 | 0.349 | -50.4 |  | 81 | 19 | 0 | poly-(ethylene-alt-maleic anhydride) (PEMA) | Hydrophobic | 0 | 30 | [5 empty] | Water | 0 | 0 | 20
Xiong et al., 2013 | 10.1007/s00204-012-0912-5 | T20-PEMA | 20 |  | 633 | 0.33 | -9.6 |  | 81 | 19 | 0 | poly-(ethylene-alt-maleic anhydride) (PEMA) | Hydrophobic | 0 | 30 | 16.7 | 0.27 |  |  |  | DMEM | 0 | 2 | 20
Xiong et al., 2013 | 10.1007/s00204-012-0912-5 | T20-Chitosan | 20 |  | 408 | 0.276 | 51.4 |  | 81 | 19 | 0 | Chitosan | Hydrophobic | 0 | 30 | [5 empty] | Water | 0 | 0 | 20
Xiong et al., 2013 | 10.1007/s00204-012-0912-5 | T20-Chitosan | 20 |  | 742 | 0.306 | -7.2 |  | 81 | 19 | 0 | Chitosan | Hydrophobic | 0 | 30 | 16.7 | 0.27 |  |  |  | DMEM | 0 | 2 | 20
Horst et al., 2012 | 10.1007/s11051-012-1014-2) | P25 | 21 | 54 | 1974 |  | 11.3 |  | 81 | 19 | 0 | No | None | 0 | 500 |  |  |  |  | 3 | deionized water | 0 | 0 | 0 | 0 | 0 | 0
Horst et al., 2012 | 10.1007/s11051-012-1014-2) | P25 | 21 | 54 | 2980 |  | 4.5 |  | 81 | 19 | 0 | No | None | 0 | 500 |  |  |  |  | 5.9 | deionized water | 0 | 0 | 0 | 0 | 0 | 0
Horst et al., 2012 | 10.1007/s11051-012-1014-2) | P25 | 21 | 54 | 1757 |  | -11.8 |  | 81 | 19 | 0 | No | None | 0 | 500 |  |  |  |  | 7 | deionized water | 0 | 0 | 0 | 0 | 0 | 0
Horst et al., 2012 | 10.1007/s11051-012-1014-2) | P25 | 21 | 54 | 1018 |  | -23.3 |  | 81 | 19 | 0 | No | None | 0 | 500 |  | 0.0037 |  |  | 9 | deionized water | 0 | 0 | 0 | 0 | 0 | 0
Horst et al., 2012 | 10.1007/s11051-012-1014-2) | P25 | 21 | 54 | 755 |  | -21.7 |  | 81 | 19 | 0 | No | None | 0 | 500 |  | 0.047 |  |  | 11 | deionized water | 0 | 0 | 0 | 0 | 0 | 0
Horst et al., 2012 | 10.1007/s11051-012-1014-2) | P25 | 21 | 54 | 1262 |  | 4.5 |  | 81 | 19 | 0 | No | None | 0 | 500 |  |  |  |  | 3 | deionized water | 0 | 0 | 15 |  | 10 | 40
Horst et al., 2012 | 10.1007/s11051-012-1014-2) | P25 | 21 | 54 | 1013 |  | -11.8 |  | 81 | 19 | 0 | No | None | 0 | 500 |  |  |  |  | 7 | deionized water | 0 | 0 | 15 |  | 10 | 40
Horst et al., 2012 | 10.1007/s11051-012-1014-2) | P25 | 21 | 54 | 660 |  | -23.3 |  | 81 | 19 | 0 | No | None | 0 | 500 |  | 0.0037 |  |  | 9 | deionized water | 0 | 0 | 15 |  | 10 | 40
Horst et al., 2012 | 10.1007/s11051-012-1014-2) | P25 | 21 | 54 | 1065 |  | 4.5 |  | 81 | 19 | 0 | No | None | 0 | 500 |  |  |  |  | 3 | deionized water | 0 | 0 | 30 |  | 10 | 40
Horst et al., 2012 | 10.1007/s11051-012-1014-2) | P25 | 21 | 54 | 925 |  | -11.8 |  | 81 | 19 | 0 | No | None | 0 | 500 |  |  |  |  | 7 | deionized water | 0 | 0 | 30 |  | 10 | 40
Horst et al., 2012 | 10.1007/s11051-012-1014-2) | P25 | 21 | 54 | 431 |  | -23.3 |  | 81 | 19 | 0 | No | None | 0 | 500 |  | 0.0037 |  |  | 9 | deionized water | 0 | 0 | 30 |  | 10 | 40
Horst et al., 2012 | 10.1007/s11051-012-1014-2) | P25 | 21 | 54 | 1855 |  |  |  | 81 | 19 | 0 | No | None | 0 | 100 |  |  |  |  | 3 | Modified Minimal Davis | 0 | 0 | 0 |  | 10 | 40
Horst et al., 2012 | 10.1007/s11051-012-1014-2) | P25 | 21 | 54 | 1361 |  | -12.6 |  | 81 | 19 | 0 | No | None | 0 | 100 |  | 0.057 |  |  | 7 | Modified Minimal Davis | 0 | 0 | 0 |  | 10 | 40
Horst et al., 2012 | 10.1007/s11051-012-1014-2) | P25 | 21 | 54 | 473 |  | -27.3 |  | 81 | 19 | 0 | No | None | 0 | 100 |  |  |  |  | 9 | Modified Minimal Davis | 0 | 0 | 0 |  | 10 | 40
Horst et al., 2012 | 10.1007/s11051-012-1014-2) | P25 | 21 | 54 | 961 |  |  |  | 81 | 19 | 0 | No | None | 0 | 100 |  |  |  |  | 3 | Modified Minimal Davis | 0 | 0 | 15 |  | 10 | 40
Horst et al., 2012 | 10.1007/s11051-012-1014-2) | P25 | 21 | 54 | 1081 |  | -12.6 |  | 81 | 19 | 0 | No | None | 0 | 100 |  | 0.057 |  |  | 7 | Modified Minimal Davis | 0 | 0 | 15 |  | 10 | 40
Horst et al., 2012 | 10.1007/s11051-012-1014-2) | P25 | 21 | 54 | 421 |  | -27.3 |  | 81 | 19 | 0 | No | None | 0 | 100 |  |  |  |  | 9 | Modified Minimal Davis | 0 | 0 | 15 |  | 10 | 40
Horst et al., 2012 | 10.1007/s11051-012-1014-2) | P25 | 21 | 54 | 883 |  |  |  | 81 | 19 | 0 | No | None | 0 | 100 |  |  |  |  | 3 | Modified Minimal Davis | 0 | 0 | 30 |  | 10 | 40
Horst et al., 2012 | 10.1007/s11051-012-1014-2) | P25 | 21 | 54 | 987 |  | -12.6 |  | 81 | 19 | 0 | No | None | 0 | 100 |  | 0.057 |  |  | 7 | Modified Minimal Davis | 0 | 0 | 30 |  | 10 | 40
Horst et al., 2012 | 10.1007/s11051-012-1014-2) | P25 | 21 | 54 | 410 |  | -27.3 |  | 81 | 19 | 0 | No | None | 0 | 100 |  |  |  |  | 9 | Modified Minimal Davis | 0 | 0 | 30 |  | 10 | 40
Horst et al., 2012 | 10.1007/s11051-012-1014-2) | P25 | 21 | 54 | 1082 |  | -12.6 |  | 81 | 19 | 0 | No | None | 0 | 100 |  | 0.057 |  |  | 7 | Modified Minimal Davis | 0 | 0 | 0 |  | 100 | 40
Horst et al., 2012 | 10.1007/s11051-012-1014-2) | P25 | 21 | 54 | 273 |  | -12.6 |  | 81 | 19 | 0 | No | None | 0 | 100 |  | 0.057 |  |  | 7 | Modified Minimal Davis | 0 | 0 | 10 |  | 100 | 40
Horst et al., 2012 | 10.1007/s11051-012-1014-2) | P25 | 21 | 54 | 252 |  | -12.6 |  | 81 | 19 | 0 | No | None | 0 | 100 |  | 0.057 |  |  | 7 | Modified Minimal Davis | 0 | 0 | 20 |  | 100 | 40
Horst et al., 2012 | 10.1007/s11051-012-1014-2) | P25 | 21 | 54 | 323 |  | -27.3 |  | 81 | 19 | 0 | No | None | 0 | 100 |  |  |  |  | 9 | Modified Minimal Davis | 0 | 0 | 0 |  | 100 | 40
Horst et al., 2012 | 10.1007/s11051-012-1014-2) | P25 | 21 | 54 | 256 |  | -27.3 |  | 81 | 19 | 0 | No | None | 0 | 100 |  |  |  |  | 9 | Modified Minimal Davis | 0 | 0 | 10 |  | 100 | 40
Horst et al., 2012 | 10.1007/s11051-012-1014-2) | P25 | 21 | 54 | 277 |  | -27.3 |  | 81 | 19 | 0 | No | None | 0 | 100 |  |  |  |  | 9 | Modified Minimal Davis | 0 | 0 | 20 |  | 100 | 40
Horst et al., 2012 | 10.1007/s11051-012-1014-2) | P25 | 21 | 54 | 1547 |  | -7.6 |  | 81 | 19 | 0 | No | None | 0 | 100 |  |  |  |  | 11 | Modified Minimal Davis | 0 | 0 | 0 |  | 100 | 40
Horst et al., 2012 | 10.1007/s11051-012-1014-2) | P25 | 21 | 54 | 780 |  | -7.6 |  | 81 | 19 | 0 | No | None | 0 | 100 |  |  |  |  | 11 | Modified Minimal Davis | 0 | 0 | 10 |  | 100 | 40
Horst et al., 2012 | 10.1007/s11051-012-1014-2) | P25 | 21 | 54 | 830 |  | -7.6 |  | 81 | 19 | 0 | No | None | 0 | 100 |  |  |  |  | 11 | Modified Minimal Davis | 0 | 0 | 20 |  | 100 | 40
Kose et al., 2020 | 10.1021/acs.chemrestox.0c00106 | S1 | 15 | 146 | 211 | 0.145 | -13.2 |  | 100 | 0 | 0 | No | None | 0 | 120 |  |  |  |  | 7.5 | deionized water | 0 | 0 | 10 |  | 356 | 20
Kose et al., 2020 | 10.1021/acs.chemrestox.0c00106 | S2 | 30 | 61 | 969 | 0.266 | -13.8 |  | 100 | 0 | 0 | No | None | 0 | 120 |  |  |  |  | 7.5 | deionized water | 0 | 0 | 10 |  | 356 | 20
Kose et al., 2020 | 10.1021/acs.chemrestox.0c00106 | S4 | 30 | 61 | 1049 | 0.823 | 12.3 |  | 100 | 0 | 0 | APTES | Hydrophilic | 0 | 120 |  |  |  |  | 7.5 | deionized water | 0 | 0 | 10 |  | 356 | 20
Kose et al., 2020 | 10.1021/acs.chemrestox.0c00106 | P25 | 21 | 55 | 256 | 0.272 | -15.2 |  | 90 | 10 | 0 | No | None | 0 | 120 |  |  |  |  | 7.5 | deionized water | 0 | 0 | 10 |  | 356 | 20
Kose et al., 2020 | 10.1021/acs.chemrestox.0c00106 | S1 | 15 | 146 | 226 | 0.282 | -33.8 |  | 100 | 0 | 0 | No | None | 0 | 120 | 16.7 | 0.27 |  |  | 7.5 | DMEM | 10 | 4.5 | 10 |  | 356 | 20
Kose et al., 2020 | 10.1021/acs.chemrestox.0c00106 | S2 | 30 | 61 | 1094 | 0.364 | -32.6 |  | 100 | 0 | 0 | No | None | 0 | 120 | 16.7 | 0.27 |  |  | 7.5 | DMEM | 10 | 4.5 | 10 |  | 356 | 20
Kose et al., 2020 | 10.1021/acs.chemrestox.0c00106 | S4 | 30 | 61 | 1398 | 0.475 | -36.4 |  | 100 | 0 | 0 | APTES | Hydrophilic | 0 | 120 | 16.7 | 0.27 |  |  | 7.5 | DMEM | 10 | 4.5 | 10 |  | 356 | 20
Kose et al., 2020 | 10.1021/acs.chemrestox.0c00106 | P25 | 21 | 55 | 325 | 0.26 | -33.1 |  | 90 | 10 | 0 | No | None | 0 | 120 | 16.7 | 0.27 |  |  | 7.5 | DMEM | 10 | 4.5 | 10 |  | 356 | 20
Jiang et al., 2009 | 10.1007/s11051-008-9446-4 | TiO2-H | 15 | 102.1 | 83 |  | 37.1 |  | 100 | 0 | 0 | No | None | 0 | 50 |  | 0.0001 |  |  | 4.6 | deionized water | 0 | 0 | 5 |  | 100 | 42
Jiang et al., 2009 | 10.1007/s11051-008-9446-4 | TiO2-H | 15 | 102.1 | 81 |  | 35.7 |  | 100 | 0 | 0 | No | None | 0 | 50 |  | 0.001 |  |  | 4.6 | deionized water | 0 | 0 | 5 |  | 100 | 42
Jiang et al., 2009 | 10.1007/s11051-008-9446-4 | TiO2-H | 15 | 102.1 | 154 |  | 38.3 |  | 100 | 0 | 0 | No | None | 0 | 50 |  | 0.005 |  |  | 4.6 | deionized water | 0 | 0 | 5 |  | 100 | 42
Jiang et al., 2009 | 10.1007/s11051-008-9446-4 | TiO2-H | 15 | 102.1 | 482 |  | 39.9 |  | 100 | 0 | 0 | No | None | 0 | 50 |  | 0.01 |  |  | 4.6 | deionized water | 0 | 0 | 5 |  | 100 | 42
Jiang et al., 2009 | 10.1007/s11051-008-9446-4 | TiO2-H | 15 | 102.1 | 4636 |  | 22.3 |  | 100 | 0 | 0 | No | None | 0 | 50 |  | 0.1 |  |  | 4.6 | deionized water | 0 | 0 | 5 |  | 100 | 42
Jiang et al., 2009 | 10.1007/s11051-008-9446-4 | TiO2-H | 15 | 102.1 | 80 |  | 38.1 |  | 100 | 0 | 0 | No | None | 0 | 50 |  | 0.001 |  |  | 3.3 | deionized water | 0 | 0 | 5 |  | 100 | 42
Jiang et al., 2009 | 10.1007/s11051-008-9446-4 | TiO2-H | 15 | 102.1 | 83 |  | 35.6 |  | 100 | 0 | 0 | No | None | 0 | 50 |  | 0.001 |  |  | 3.8 | deionized water | 0 | 0 | 5 |  | 100 | 42
Jiang et al., 2009 | 10.1007/s11051-008-9446-4 | TiO2-H | 15 | 102.1 | 84 |  | 34.2 |  | 100 | 0 | 0 | No | None | 0 | 50 |  | 0.001 |  |  | 4.5 | deionized water | 0 | 0 | 5 |  | 100 | 42
Jiang et al., 2009 | 10.1007/s11051-008-9446-4 | TiO2-H | 15 | 102.1 | 228 |  | 29.2 |  | 100 | 0 | 0 | No | None | 0 | 50 |  | 0.001 |  |  | 5.3 | deionized water | 0 | 0 | 5 |  | 100 | 42
Jiang et al., 2009 | 10.1007/s11051-008-9446-4 | TiO2-H | 15 | 102.1 | 5221 |  | 7.1 |  | 100 | 0 | 0 | No | None | 0 | 50 |  | 0.001 |  |  | 5.9 | deionized water | 0 | 0 | 5 |  | 100 | 42
Jiang et al., 2009 | 10.1007/s11051-008-9446-4 | TiO2-H | 15 | 102.1 | 3955 |  | -8.3 |  | 100 | 0 | 0 | No | None | 0 | 50 |  | 0.001 |  |  | 6.5 | deionized water | 0 | 0 | 5 |  | 100 | 42
Jiang et al., 2009 | 10.1007/s11051-008-9446-4 | TiO2-H | 15 | 102.1 | 215 |  | -30 |  | 100 | 0 | 0 | No | None | 0 | 50 |  | 0.001 |  |  | 7.8 | deionized water | 0 | 0 | 5 |  | 100 | 42
Jiang et al., 2009 | 10.1007/s11051-008-9446-4 | TiO2-H | 15 | 102.1 | 160 |  | -37.5 |  | 100 | 0 | 0 | No | None | 0 | 50 |  | 0.001 |  |  | 8.2 | deionized water | 0 | 0 | 5 |  | 100 | 42
Jiang et al., 2009 | 10.1007/s11051-008-9446-4 | TiO2-H | 15 | 102.1 | 92 |  | -42.3 |  | 100 | 0 | 0 | No | None | 0 | 50 |  | 0.001 |  |  | 8.7 | deionized water | 0 | 0 | 5 |  | 100 | 42
Jiang et al., 2009 | 10.1007/s11051-008-9446-4 | TiO2-H | 15 | 102.1 | 93 |  | -46.8 |  | 100 | 0 | 0 | No | None | 0 | 50 |  | 0.001 |  |  | 9.7 | deionized water | 0 | 0 | 5 |  | 100 | 42
Jiang et al., 2009 | 10.1007/s11051-008-9446-4 | TiO2-H | 15 | 102.1 | 96 |  | -44.6 |  | 100 | 0 | 0 | No | None | 0 | 50 |  | 0.001 |  |  | 10.4 | deionized water | 0 | 0 | 5 |  | 100 | 42
Chowdhury et al., 2010 | 10.1016/j.colsurfa.2010.07.019 | Evonik Degussa | 21 | 51.5 | 621 |  |  |  | 81 | 19 | 0 | No | None | 0 | 200 | 0.142 | 0.001 |  |  | 5.14 | Milli Q water | 0 | 0 | 0 |  | 120 | 35
Chowdhury et al., 2010 | 10.1016/j.colsurfa.2010.07.019 | Evonik Degussa | 21 | 51.5 | 419 |  |  |  | 81 | 19 | 0 | No | None | 0 | 200 | 0.142 | 0.001 |  |  | 5.14 | Milli Q water | 0 | 0 | 1 |  | 120 | 35
Chowdhury et al., 2010 | 10.1016/j.colsurfa.2010.07.019 | Evonik Degussa | 21 | 51.5 | 396 |  |  |  | 81 | 19 | 0 | No | None | 0 | 200 | 0.142 | 0.001 |  |  | 5.14 | Milli Q water | 0 | 0 | 5 |  | 120 | 35
Chowdhury et al., 2010 | 10.1016/j.colsurfa.2010.07.019 | Evonik Degussa | 21 | 51.5 | 376 |  |  |  | 81 | 19 | 0 | No | None | 0 | 200 | 0.142 | 0.001 |  |  | 5.14 | Milli Q water | 0 | 0 | 10 |  | 120 | 35
Chowdhury et al., 2010 | 10.1016/j.colsurfa.2010.07.019 | Evonik Degussa | 21 | 51.5 | 321 |  |  | 3.18 | 81 | 19 | 0 | No | None | 0 | 200 | 0.142 | 0.001 |  |  | 5.14 | Milli Q water | 0 | 0 | 15 |  | 120 | 35
Chowdhury et al., 2010 | 10.1016/j.colsurfa.2010.07.019 | Evonik Degussa | 21 | 51.5 | 295 |  |  | 3.11 | 81 | 19 | 0 | No | None | 0 | 200 | 0.142 | 0.001 |  |  | 5.14 | Milli Q water | 0 | 0 | 30 |  | 120 | 35
Chowdhury et al., 2010 | 10.1016/j.colsurfa.2010.07.019 | Evonik Degussa | 21 | 51.5 | 311 |  |  | 3.26 | 81 | 19 | 0 | No | None | 0 | 200 | 0.142 | 0.001 |  |  | 5.14 | Milli Q water | 0 | 0 | 45 |  | 120 | 35
Chowdhury et al., 2010 | 10.1016/j.colsurfa.2010.07.019 | Evonik Degussa | 21 | 51.5 | 327 |  |  | 3.27 | 81 | 19 | 0 | No | None | 0 | 200 | 0.142 | 0.001 |  |  | 5.14 | Milli Q water | 0 | 0 | 60 |  | 120 | 35
Chowdhury et al., 2010 | 10.1016/j.colsurfa.2010.07.019 | Evonik Degussa | 21 | 51.5 | 264 |  |  |  | 81 | 19 | 0 | No | None | 0 | 100 | 0.142 | 0.001 |  |  | 5.14 | Milli Q water | 0 | 0 | 0 |  | 120 | 35
Chowdhury et al., 2010 | 10.1016/j.colsurfa.2010.07.019 | Evonik Degussa | 21 | 51.5 | 241 |  |  | 3.09 | 81 | 19 | 0 | No | None | 0 | 100 | 0.142 | 0.001 |  |  | 5.14 | Milli Q water | 0 | 0 | 0.5 |  | 120 | 35
Chowdhury et al., 2010 | 10.1016/j.colsurfa.2010.07.019 | Evonik Degussa | 21 | 51.5 | 247 |  |  | 2.83 | 81 | 19 | 0 | No | None | 0 | 100 | 0.142 | 0.001 |  |  | 5.14 | Milli Q water | 0 | 0 | 1 |  | 120 | 35
Chowdhury et al., 2010 | 10.1016/j.colsurfa.2010.07.019 | Evonik Degussa | 21 | 51.5 | 251 |  |  | 3.05 | 81 | 19 | 0 | No | None | 0 | 100 | 0.142 | 0.001 |  |  | 5.14 | Milli Q water | 0 | 0 | 3 |  | 120 | 35
Chowdhury et al., 2010 | 10.1016/j.colsurfa.2010.07.019 | Evonik Degussa | 21 | 51.5 | 247 |  |  | 2.96 | 81 | 19 | 0 | No | None | 0 | 100 | 0.142 | 0.001 |  |  | 5.14 | Milli Q water | 0 | 0 | 5 |  | 120 | 35
Chowdhury et al., 2010 | 10.1016/j.colsurfa.2010.07.019 | Evonik Degussa | 21 | 51.5 | 326 |  |  | 3.04 | 81 | 19 | 0 | No | None | 0 | 100 | 0.142 | 0.001 |  |  | 5.14 | Milli Q water | 0 | 0 | 10 |  | 120 | 35
Chowdhury et al., 2010 | 10.1016/j.colsurfa.2010.07.019 | Evonik Degussa | 21 | 51.5 | 303 |  |  | 3.12 | 81 | 19 | 0 | No | None | 0 | 100 |  | 0.1 |  |  | 5.14 | Milli Q water | 0 | 0 | 30 |  | 120 | 35
Chowdhury et al., 2010 | 10.1016/j.colsurfa.2010.07.019 | Evonik Degussa | 21 | 51.5 | 347 |  |  | 3.08 | 81 | 19 | 0 | No | None | 0 | 100 |  | 1 |  |  | 5.14 | Milli Q water | 0 | 0 | 30 |  | 120 | 35
Chowdhury et al., 2010 | 10.1016/j.colsurfa.2010.07.019 | Evonik Degussa | 21 | 51.5 | 873 |  |  | 2.39 | 81 | 19 | 0 | No | None | 0 | 100 |  | 10 |  |  | 5.14 | Milli Q water | 0 | 0 | 30 |  | 120 | 35
Chowdhury et al., 2010 | 10.1016/j.colsurfa.2010.07.019 | Evonik Degussa | 21 | 51.5 | 863 |  |  | 1.9 | 81 | 19 | 0 | No | None | 0 | 100 |  | 100 |  |  | 5.14 | Milli Q water | 0 | 0 | 30 |  | 120 | 35
Chowdhury et al., 2010 | 10.1016/j.colsurfa.2010.07.019 | Evonik Degussa | 21 | 51.5 | 682 |  |  | 0.86 | 81 | 19 | 0 | No | None | 0 | 10 | 0.142 | 0.001 |  |  | 5.3 | Milli Q water | 0 | 0 | 30 |  | 120 | 35
Chowdhury et al., 2010 | 10.1016/j.colsurfa.2010.07.019 | Evonik Degussa | 21 | 51.5 | 1029 |  |  | 1.48 | 81 | 19 | 0 | No | None | 0 | 25 | 0.142 | 0.001 |  |  | 5.3 | Milli Q water | 0 | 0 | 30 |  | 120 | 35
Chowdhury et al., 2010 | 10.1016/j.colsurfa.2010.07.019 | Evonik Degussa | 21 | 51.5 | 708 |  |  | 2.77 | 81 | 19 | 0 | No | None | 0 | 100 | 0.142 | 0.001 |  |  | 5.2 | Milli Q water | 0 | 0 | 30 |  | 120 | 35
Chowdhury et al., 2010 | 10.1016/j.colsurfa.2010.07.019 | Evonik Degussa | 21 | 51.5 | 646 |  |  | 2.69 | 81 | 19 | 0 | No | None | 0 | 300 | 0.142 | 0.001 |  |  | 5 | Milli Q water | 0 | 0 | 30 |  | 120 | 35
Chowdhury et al., 2010 | 10.1016/j.colsurfa.2010.07.019 | Evonik Degussa | 21 | 51.5 | 394 |  |  | 3.18 | 81 | 19 | 0 | No | None | 0 | 500 | 0.142 | 0.001 |  |  | 4.9 | Milli Q water | 0 | 0 | 30 |  | 120 | 35
Chowdhury et al., 2010 | 10.1016/j.colsurfa.2010.07.019 | Evonik Degussa | 21 | 51.5 | 185 |  |  | 2.84 | 81 | 19 | 0 | No | None | 0 | 1000 | 0.142 | 0.001 |  |  | 4.7 | Milli Q water | 0 | 0 | 30 |  | 120 | 35
Suttiponparnit et al., 2011 | 10.1007/s11671-010-9772-1 | P25 | 27 | 57.4 | 198 |  | 41.7 |  | 80 | 20 | 0 | No | None | 0 | 50 |  | 0.001 |  |  | 3.2 | deionized water | 0 | 0 | 15 |  | 40 | 50
Suttiponparnit et al., 2011 | 10.1007/s11671-010-9772-1 | P25 | 27 | 57.4 | 212 |  | 39.4 |  | 80 | 20 | 0 | No | None | 0 | 50 |  | 0.001 |  |  | 3.8 | deionized water | 0 | 0 | 15 |  | 40 | 50
Suttiponparnit et al., 2011 | 10.1007/s11671-010-9772-1 | P25 | 27 | 57.4 | 282 |  | 34.2 |  | 80 | 20 | 0 | No | None | 0 | 50 |  | 0.001 |  |  | 4.4 | deionized water | 0 | 0 | 15 |  | 40 | 50
Suttiponparnit et al., 2011 | 10.1007/s11671-010-9772-1 | P25 | 27 | 57.4 | 470 |  | 29.5 |  | 80 | 20 | 0 | No | None | 0 | 50 |  | 0.001 |  |  | 5 | deionized water | 0 | 0 | 15 |  | 40 | 50
Suttiponparnit et al., 2011 | 10.1007/s11671-010-9772-1 | P25 | 27 | 57.4 | 3513 |  | 4.8 |  | 80 | 20 | 0 | No | None | 0 | 50 |  | 0.001 |  |  | 5.9 | deionized water | 0 | 0 | 15 |  | 40 | 50
Suttiponparnit et al., 2011 | 10.1007/s11671-010-9772-1 | P25 | 27 | 57.4 | 2644 |  | -4 |  | 80 | 20 | 0 | No | None | 0 | 50 |  | 0.001 |  |  | 6.5 | deionized water | 0 | 0 | 15 |  | 40 | 50
Suttiponparnit et al., 2011 | 10.1007/s11671-010-9772-1 | P25 | 27 | 57.4 | 326 |  | -25 |  | 80 | 20 | 0 | No | None | 0 | 50 |  | 0.001 |  |  | 7.7 | deionized water | 0 | 0 | 15 |  | 40 | 50
Suttiponparnit et al., 2011 | 10.1007/s11671-010-9772-1 | P25 | 27 | 57.4 | 237 |  | -33.3 |  | 80 | 20 | 0 | No | None | 0 | 50 |  | 0.001 |  |  | 8.5 | deionized water | 0 | 0 | 15 |  | 40 | 50
Suttiponparnit et al., 2011 | 10.1007/s11671-010-9772-1 | P25 | 27 | 57.4 | 221 |  | -39.3 |  | 80 | 20 | 0 | No | None | 0 | 50 |  | 0.001 |  |  | 9.4 | deionized water | 0 | 0 | 15 |  | 40 | 50
Suttiponparnit et al., 2011 | 10.1007/s11671-010-9772-1 | P25 | 27 | 57.4 | 214 |  | -42.4 |  | 80 | 20 | 0 | No | None | 0 | 50 |  | 0.001 |  |  | 10.6 | deionized water | 0 | 0 | 15 |  | 40 | 50
Suttiponparnit et al., 2011 | 10.1007/s11671-010-9772-1 | P25 | 27 | 57.4 | 877 |  | 37.9 |  | 80 | 20 | 0 | No | None | 0 | 50 |  | 0.01 |  |  | 3.5 | deionized water | 0 | 0 | 15 |  | 40 | 50
Suttiponparnit et al., 2011 | 10.1007/s11671-010-9772-1 | P25 | 27 | 57.4 | 950 |  | 36.1 |  | 80 | 20 | 0 | No | None | 0 | 50 |  | 0.01 |  |  | 4 | deionized water | 0 | 0 | 15 |  | 40 | 50
Suttiponparnit et al., 2011 | 10.1007/s11671-010-9772-1 | P25 | 27 | 57.4 | 1292 |  | 30.3 |  | 80 | 20 | 0 | No | None | 0 | 50 |  | 0.01 |  |  | 4.5 | deionized water | 0 | 0 | 15 |  | 40 | 50
Suttiponparnit et al., 2011 | 10.1007/s11671-010-9772-1 | P25 | 27 | 57.4 | 2896 |  | 17.1 |  | 80 | 20 | 0 | No | None | 0 | 50 |  | 0.01 |  |  | 5.1 | deionized water | 0 | 0 | 15 |  | 40 | 50
Suttiponparnit et al., 2011 | 10.1007/s11671-010-9772-1 | P25 | 27 | 57.4 | 4311 |  | 10.9 |  | 80 | 20 | 0 | No | None | 0 | 50 |  | 0.01 |  |  | 5.5 | deionized water | 0 | 0 | 15 |  | 40 | 50
Suttiponparnit et al., 2011 | 10.1007/s11671-010-9772-1 | P25 | 27 | 57.4 | 4073 |  | -6.5 |  | 80 | 20 | 0 | No | None | 0 | 50 |  | 0.01 |  |  | 7 | deionized water | 0 | 0 | 15 |  | 40 | 50
Suttiponparnit et al., 2011 | 10.1007/s11671-010-9772-1 | P25 | 27 | 57.4 | 1383 |  | -30.5 |  | 80 | 20 | 0 | No | None | 0 | 50 |  | 0.01 |  |  | 8.6 | deionized water | 0 | 0 | 15 |  | 40 | 50
Suttiponparnit et al., 2011 | 10.1007/s11671-010-9772-1 | P25 | 27 | 57.4 | 972 |  | -37.9 |  | 80 | 20 | 0 | No | None | 0 | 50 |  | 0.01 |  |  | 9.5 | deionized water | 0 | 0 | 15 |  | 40 | 50
Suttiponparnit et al., 2011 | 10.1007/s11671-010-9772-1 | P25 | 27 | 57.4 | 929 |  | -40.4 |  | 80 | 20 | 0 | No | None | 0 | 50 |  | 0.01 |  |  | 10.5 | deionized water | 0 | 0 | 15 |  | 40 | 50
Suttiponparnit et al., 2011 | 10.1007/s11671-010-9772-1 | P25 | 27 | 57.4 | 898 |  | -42.8 |  | 80 | 20 | 0 | No | None | 0 | 50 |  | 0.01 |  |  | 11 | deionized water | 0 | 0 | 15 |  | 40 | 50
Suttiponparnit et al., 2011 | 10.1007/s11671-010-9772-1 | P25 | 27 | 57.4 | 972 |  | 36.4 |  | 80 | 20 | 0 | No | None | 0 | 50 |  | 0.1 |  |  | 2.7 | deionized water | 0 | 0 | 15 |  | 40 | 50
Suttiponparnit et al., 2011 | 10.1007/s11671-010-9772-1 | P25 | 27 | 57.4 | 1065 |  | 35.1 |  | 80 | 20 | 0 | No | None | 0 | 50 |  | 0.1 |  |  | 3.4 | deionized water | 0 | 0 | 15 |  | 40 | 50
Suttiponparnit et al., 2011 | 10.1007/s11671-010-9772-1 | P25 | 27 | 57.4 | 1179 |  | 33.3 |  | 80 | 20 | 0 | No | None | 0 | 50 |  | 0.1 |  |  | 4.1 | deionized water | 0 | 0 | 15 |  | 40 | 50
Suttiponparnit et al., 2011 | 10.1007/s11671-010-9772-1 | P25 | 27 | 57.4 | 1901 |  | 27.5 |  | 80 | 20 | 0 | No | None | 0 | 50 |  | 0.1 |  |  | 4.5 | deionized water | 0 | 0 | 15 |  | 40 | 50
Suttiponparnit et al., 2011 | 10.1007/s11671-010-9772-1 | P25 | 27 | 57.4 | 5351 |  | 4.6 |  | 80 | 20 | 0 | No | None | 0 | 50 |  | 0.1 |  |  | 5.5 | deionized water | 0 | 0 | 15 |  | 40 | 50
Suttiponparnit et al., 2011 | 10.1007/s11671-010-9772-1 | P25 | 27 | 57.4 | 5113 |  | -4.8 |  | 80 | 20 | 0 | No | None | 0 | 50 |  | 0.1 |  |  | 7.1 | deionized water | 0 | 0 | 15 |  | 40 | 50
Suttiponparnit et al., 2011 | 10.1007/s11671-010-9772-1 | P25 | 27 | 57.4 | 2614 |  | -18.8 |  | 80 | 20 | 0 | No | None | 0 | 50 |  | 0.1 |  |  | 8.6 | deionized water | 0 | 0 | 15 |  | 40 | 50
Suttiponparnit et al., 2011 | 10.1007/s11671-010-9772-1 | P25 | 27 | 57.4 | 2498 |  | -19.4 |  | 80 | 20 | 0 | No | None | 0 | 50 |  | 0.1 |  |  | 9.5 | deionized water | 0 | 0 | 15 |  | 40 | 50
Suttiponparnit et al., 2011 | 10.1007/s11671-010-9772-1 | P25 | 27 | 57.4 | 2614 |  | -15.3 |  | 80 | 20 | 0 | No | None | 0 | 50 |  | 0.1 |  |  | 10.5 | deionized water | 0 | 0 | 15 |  | 40 | 50
Suttiponparnit et al., 2011 | 10.1007/s11671-010-9772-1 | P25 | 27 | 57.4 | 2648 |  | -13.4 |  | 80 | 20 | 0 | No | None | 0 | 50 |  | 0.1 |  |  | 11 | deionized water | 0 | 0 | 15 |  | 40 | 50
Suttiponparnit et al., 2011 | 10.1007/s11671-010-9772-1 | P25 | 27 | 57.4 | 756 |  | 29.5 |  | 80 | 20 | 0 | No | None | 0 | 15 |  |  |  |  | 5.7 | deionized water | 0 | 0 | 15 |  | 40 | 50
Suttiponparnit et al., 2011 | 10.1007/s11671-010-9772-1 | P25 | 27 | 57.4 | 592 |  | 31 |  | 80 | 20 | 0 | No | None | 0 | 25 |  |  |  |  | 5.6 | deionized water | 0 | 0 | 15 |  | 40 | 50
Suttiponparnit et al., 2011 | 10.1007/s11671-010-9772-1 | P25 | 27 | 57.4 | 583 |  | 31.9 |  | 80 | 20 | 0 | No | None | 0 | 50 |  |  |  |  | 5.5 | deionized water | 0 | 0 | 15 |  | 40 | 50
Suttiponparnit et al., 2011 | 10.1007/s11671-010-9772-1 | P25 | 27 | 57.4 | 441 |  | 35 |  | 80 | 20 | 0 | No | None | 0 | 150 |  |  |  |  | 5.3 | deionized water | 0 | 0 | 15 |  | 40 | 50
Suttiponparnit et al., 2011 | 10.1007/s11671-010-9772-1 | P25 | 27 | 57.4 | 412 |  | 28 |  | 80 | 20 | 0 | No | None | 0 | 500 |  |  |  |  | 5.1 | deionized water | 0 | 0 | 15 |  | 40 | 50
Suttiponparnit et al., 2011 | 10.1007/s11671-010-9772-1 | P25 | 27 | 57.4 | 374 |  |  |  | 80 | 20 | 0 | No | None | 0 | 15 |  | 0.001 |  |  | 4 | deionized water | 0 | 0 | 15 |  | 40 | 50
Suttiponparnit et al., 2011 | 10.1007/s11671-010-9772-1 | P25 | 27 | 57.4 | 313 |  |  |  | 80 | 20 | 0 | No | None | 0 | 25 |  | 0.001 |  |  | 4 | deionized water | 0 | 0 | 15 |  | 40 | 50
Suttiponparnit et al., 2011 | 10.1007/s11671-010-9772-1 | P25 | 27 | 57.4 | 310 |  |  |  | 80 | 20 | 0 | No | None | 0 | 50 |  | 0.001 |  |  | 4 | deionized water | 0 | 0 | 15 |  | 40 | 50
Suttiponparnit et al., 2011 | 10.1007/s11671-010-9772-1 | P25 | 27 | 57.4 | 330 |  |  |  | 80 | 20 | 0 | No | None | 0 | 150 |  | 0.001 |  |  | 4 | deionized water | 0 | 0 | 15 |  | 40 | 50
Suttiponparnit et al., 2011 | 10.1007/s11671-010-9772-1 | P25 | 27 | 57.4 | 363 |  |  |  | 80 | 20 | 0 | No | None | 0 | 500 |  | 0.001 |  |  | 4 | deionized water | 0 | 0 | 15 |  | 40 | 50
Suttiponparnit et al., 2011 | 10.1007/s11671-010-9772-1 | P25 | 27 | 57.4 | 785 |  |  |  | 80 | 20 | 0 | No | None | 0 | 15 |  | 0.01 |  |  | 4 | deionized water | 0 | 0 | 15 |  | 40 | 50
Suttiponparnit et al., 2011 | 10.1007/s11671-010-9772-1 | P25 | 27 | 57.4 | 853 |  |  |  | 80 | 20 | 0 | No | None | 0 | 25 |  | 0.01 |  |  | 4 | deionized water | 0 | 0 | 15 |  | 40 | 50
Suttiponparnit et al., 2011 | 10.1007/s11671-010-9772-1 | P25 | 27 | 57.4 | 915 |  |  |  | 80 | 20 | 0 | No | None | 0 | 50 |  | 0.01 |  |  | 4 | deionized water | 0 | 0 | 15 |  | 40 | 50
Suttiponparnit et al., 2011 | 10.1007/s11671-010-9772-1 | P25 | 27 | 57.4 | 888 |  |  |  | 80 | 20 | 0 | No | None | 0 | 150 |  | 0.01 |  |  | 4 | deionized water | 0 | 0 | 15 |  | 40 | 50
Suttiponparnit et al., 2011 | 10.1007/s11671-010-9772-1 | P25 | 27 | 57.4 | 1067 |  |  |  | 80 | 20 | 0 | No | None | 0 | 500 |  | 0.01 |  |  | 4 | deionized water | 0 | 0 | 15 |  | 40 | 50
Suttiponparnit et al., 2011 | 10.1007/s11671-010-9772-1 | P25 | 27 | 57.4 | 885 |  |  |  | 80 | 20 | 0 | No | None | 0 | 15 |  | 0.1 |  |  | 4 | deionized water | 0 | 0 | 15 |  | 40 | 50
Suttiponparnit et al., 2011 | 10.1007/s11671-010-9772-1 | P25 | 27 | 57.4 | 941 |  |  |  | 80 | 20 | 0 | No | None | 0 | 25 |  | 0.1 |  |  | 4 | deionized water | 0 | 0 | 15 |  | 40 | 50
Suttiponparnit et al., 2011 | 10.1007/s11671-010-9772-1 | P25 | 27 | 57.4 | 1150 |  |  |  | 80 | 20 | 0 | No | None | 0 | 50 |  | 0.1 |  |  | 4 | deionized water | 0 | 0 | 15 |  | 40 | 50
Suttiponparnit et al., 2011 | 10.1007/s11671-010-9772-1 | P25 | 27 | 57.4 | 1822 |  |  |  | 80 | 20 | 0 | No | None | 0 | 150 |  | 0.1 |  |  | 4 | deionized water | 0 | 0 | 15 |  | 40 | 50
Suttiponparnit et al., 2011 | 10.1007/s11671-010-9772-1 | P25 | 27 | 57.4 | 2858 |  |  |  | 80 | 20 | 0 | No | None | 0 | 500 |  | 0.1 |  |  | 4 | deionized water | 0 | 0 | 15 |  | 40 | 50
Suttiponparnit et al., 2011 | 10.1007/s11671-010-9772-1 | P25 | 6 | 127 | 72 |  | 27.2 |  | 100 | 0 | 0 | No | None | 0 | 50 |  | 0.001 |  |  | 5.1 | deionized water | 0 | 0 | 15 |  | 40 | 50
Suttiponparnit et al., 2011 | 10.1007/s11671-010-9772-1 | P25 | 16 | 51.6 | 149 |  | 15.2 |  | 100 | 0 | 0 | No | None | 0 | 50 |  | 0.001 |  |  | 5.6 | deionized water | 0 | 0 | 15 |  | 40 | 50
Suttiponparnit et al., 2011 | 10.1007/s11671-010-9772-1 | P25 | 26 | 31.1 | 187 |  | -8.4 |  | 100 | 0 | 0 | No | None | 0 | 50 |  | 0.001 |  |  | 5.8 | deionized water | 0 | 0 | 15 |  | 40 | 50
Suttiponparnit et al., 2011 | 10.1007/s11671-010-9772-1 | P25 | 38 | 21.1 | 185 |  | -11.2 |  | 100 | 0 | 0 | No | None | 0 | 50 |  | 0.001 |  |  | 6 | deionized water | 0 | 0 | 15 |  | 40 | 50
Suttiponparnit et al., 2011 | 10.1007/s11671-010-9772-1 | P25 | 53 | 15.1 | 194 |  | -12.7 |  | 100 | 0 | 0 | No | None | 0 | 50 |  | 0.001 |  |  | 6 | deionized water | 0 | 0 | 15 |  | 40 | 50
Suttiponparnit et al., 2011 | 10.1007/s11671-010-9772-1 | P25 | 104 | 8.3 | 492 |  | -15.1 |  | 100 | 0 | 0 | No | None | 0 | 50 |  | 0.001 |  |  | 6.1 | deionized water | 0 | 0 | 15 |  | 40 | 50
Ramirez et al., 2019 | 10.3390/w11040721 |  | 15 | 50 | 418 |  | -34.7 |  | 100 | 0 | 0 | No | None | 0 | 10 | 0.002 |  |  |  | 3 | Milli Q water | 0 | 0 | 15 |  | 130 | 20
Ramirez et al., 2019 | 10.3390/w11040721 |  | 15 | 50 | 436 |  | -32.2 |  | 100 | 0 | 0 | No | None | 0 | 10 | 0.002 |  |  |  | 3.5 | Milli Q water | 0 | 0 | 15 |  | 130 | 20
Ramirez et al., 2019 | 10.3390/w11040721 |  | 15 | 50 | 433 |  | -32.6 |  | 100 | 0 | 0 | No | None | 0 | 10 | 0.002 |  |  |  | 4.5 | Milli Q water | 0 | 0 | 15 |  | 130 | 20
Ramirez et al., 2019 | 10.3390/w11040721 |  | 15 | 50 | 718 |  | 4.4 |  | 100 | 0 | 0 | No | None | 0 | 10 | 0.002 |  |  |  | 5 | Milli Q water | 0 | 0 | 15 |  | 130 | 20
Ramirez et al., 2019 | 10.3390/w11040721 |  | 15 | 50 | 888 |  | 25.6 |  | 100 | 0 | 0 | No | None | 0 | 10 | 0.002 |  |  |  | 5.6 | Milli Q water | 0 | 0 | 15 |  | 130 | 20
Ramirez et al., 2019 | 10.3390/w11040721 |  | 15 | 50 | 858 |  | 21.9 |  | 100 | 0 | 0 | No | None | 0 | 10 | 0.002 |  |  |  | 6 | Milli Q water | 0 | 0 | 15 |  | 130 | 20
Ramirez et al., 2019 | 10.3390/w11040721 |  | 15 | 50 | 741 |  | 6.6 |  | 100 | 0 | 0 | No | None | 0 | 10 | 0.002 |  |  |  | 6.5 | Milli Q water | 0 | 0 | 15 |  | 130 | 20
Ramirez et al., 2019 | 10.3390/w11040721 |  | 15 | 50 | 561 |  | -16 |  | 100 | 0 | 0 | No | None | 0 | 10 | 0.002 |  |  |  | 7 | Milli Q water | 0 | 0 | 15 |  | 130 | 20
Ramirez et al., 2019 | 10.3390/w11040721 |  | 15 | 50 | 502 |  | -24 |  | 100 | 0 | 0 | No | None | 0 | 10 | 0.002 |  |  |  | 7.5 | Milli Q water | 0 | 0 | 15 |  | 130 | 20
Ramirez et al., 2019 | 10.3390/w11040721 |  | 15 | 50 | 405 |  | -36.4 |  | 100 | 0 | 0 | No | None | 0 | 10 | 0.002 |  |  |  | 8 | Milli Q water | 0 | 0 | 15 |  | 130 | 20
Ramirez et al., 2019 | 10.3390/w11040721 |  | 15 | 50 | 411 |  | -35.6 |  | 100 | 0 | 0 | No | None | 0 | 10 | 0.002 |  |  |  | 9 | Milli Q water | 0 | 0 | 15 |  | 130 | 20
Ramirez et al., 2019 | 10.3390/w11040721 |  | 15 | 50 | 402 |  | -36.5 |  | 100 | 0 | 0 | No | None | 0 | 10 | 0.002 |  |  |  | 10.5 | Milli Q water | 0 | 0 | 15 |  | 130 | 20
Ramirez et al., 2019 | 10.3390/w11040721 |  | 15 | 50 | 456.83 |  | -26.3 |  | 100 | 0 | 0 | No | None | 0 | 10 | 0.002 |  |  |  | 7 | Milli Q water | 0 | 0 | 15 |  | 130 | 20
Ramirez et al., 2019 | 10.3390/w11040721 |  | 15 | 50 | 444.31 |  | -27.2 |  | 100 | 0 | 0 | No | None | 0.006944 | 10 | 0.002 |  |  |  | 7 | Milli Q water | 0 | 0 | 15 |  | 130 | 20
Ramirez et al., 2019 | 10.3390/w11040721 |  | 15 | 50 | 445.29 |  | -26.3 |  | 100 | 0 | 0 | No | None | 0.013889 | 10 | 0.002 |  |  |  | 7 | Milli Q water | 0 | 0 | 15 |  | 130 | 20
Ramirez et al., 2019 | 10.3390/w11040721 |  | 15 | 50 | 446.26 |  | -26.9 |  | 100 | 0 | 0 | No | None | 0.020833 | 10 | 0.002 |  |  |  | 7 | Milli Q water | 0 | 0 | 15 |  | 130 | 20
Ramirez et al., 2019 | 10.3390/w11040721 |  | 15 | 50 | 460.64 |  | -25.4 |  | 100 | 0 | 0 | No | None | 0.027778 | 10 | 0.002 |  |  |  | 7 | Milli Q water | 0 | 0 | 15 |  | 130 | 20
Ramirez et al., 2019 | 10.3390/w11040721 |  | 15 | 50 | 461.59 |  | -28.6 |  | 100 | 0 | 0 | No | None | 0.034722 | 10 | 0.002 |  |  |  | 7 | Milli Q water | 0 | 0 | 15 |  | 130 | 20
Ramirez et al., 2019 | 10.3390/w11040721 |  | 15 | 50 | 462.55 |  | -28.6 |  | 100 | 0 | 0 | No | None | 0.041667 | 10 | 0.002 |  |  |  | 7 | Milli Q water | 0 | 0 | 15 |  | 130 | 20
Ramirez et al., 2019 | 10.3390/w11040721 |  | 15 | 50 | 463.52 |  | -29.4 |  | 100 | 0 | 0 | No | None | 0.048611 | 10 | 0.002 |  |  |  | 7 | Milli Q water | 0 | 0 | 15 |  | 130 | 20
Ramirez et al., 2019 | 10.3390/w11040721 |  | 15 | 50 | 464.48 |  | -29.1 |  | 100 | 0 | 0 | No | None | 0.055556 | 10 | 0.002 |  |  |  | 7 | Milli Q water | 0 | 0 | 15 |  | 130 | 20
Ramirez et al., 2019 | 10.3390/w11040721 |  | 15 | 50 | 465.43 |  | -30.1 |  | 100 | 0 | 0 | No | None | 0.0625 | 10 | 0.002 |  |  |  | 7 | Milli Q water | 0 | 0 | 15 |  | 130 | 20
Ramirez et al., 2019 | 10.3390/w11040721 |  | 15 | 50 | 466.39 |  | -29.3 |  | 100 | 0 | 0 | No | None | 0.069444 | 10 | 0.002 |  |  |  | 7 | Milli Q water | 0 | 0 | 15 |  | 130 | 20
Ramirez et al., 2019 | 10.3390/w11040721 |  | 15 | 50 | 467.34 |  | -27.2 |  | 100 | 0 | 0 | No | None | 0.076389 | 10 | 0.002 |  |  |  | 7 | Milli Q water | 0 | 0 | 15 |  | 130 | 20
Ramirez et al., 2019 | 10.3390/w11040721 |  | 15 | 50 | 468.34 |  | -30.2 |  | 100 | 0 | 0 | No | None | 0.083333 | 10 | 0.002 |  |  |  | 7 | Milli Q water | 0 | 0 | 15 |  | 130 | 20
Ramirez et al., 2019 | 10.3390/w11040721 |  | 15 | 50 | 482.73 |  | -30.5 |  | 100 | 0 | 0 | No | None | 0.090278 | 10 | 0.002 |  |  |  | 7 | Milli Q water | 0 | 0 | 15 |  | 130 | 20
Ramirez et al., 2019 | 10.3390/w11040721 |  | 15 | 50 | 671.79 |  | -16.2 |  | 100 | 0 | 0 | No | None | 0 | 10 | 0.201 |  |  |  | 7 | Mineral Water | 0 | 0 | 15 |  | 130 | 20
Ramirez et al., 2019 | 10.3390/w11040721 |  | 15 | 50 | 739.92 |  | -15.7 |  | 100 | 0 | 0 | No | None | 0.006944 | 10 | 0.201 |  |  |  | 7 | Mineral Water | 0 | 0 | 15 |  | 130 | 20
Ramirez et al., 2019 | 10.3390/w11040721 |  | 15 | 50 | 888.67 |  | -16.1 |  | 100 | 0 | 0 | No | None | 0.013889 | 10 | 0.201 |  |  |  | 7 | Mineral Water | 0 | 0 | 15 |  | 130 | 20
Ramirez et al., 2019 | 10.3390/w11040721 |  | 15 | 50 | 862.75 |  | -15.7 |  | 100 | 0 | 0 | No | None | 0.020833 | 10 | 0.201 |  |  |  | 7 | Mineral Water | 0 | 0 | 15 |  | 130 | 20
Ramirez et al., 2019 | 10.3390/w11040721 |  | 15 | 50 | 1038.4 |  | -15.9 |  | 100 | 0 | 0 | No | None | 0.027778 | 10 | 0.201 |  |  |  | 7 | Mineral Water | 0 | 0 | 15 |  | 130 | 20
Ramirez et al., 2019 | 10.3390/w11040721 |  | 15 | 50 | 1106.5 |  | -15.8 |  | 100 | 0 | 0 | No | None | 0.034722 | 10 | 0.201 |  |  |  | 7 | Mineral Water | 0 | 0 | 15 |  | 130 | 20
Ramirez et al., 2019 | 10.3390/w11040721 |  | 15 | 50 | 1241.8 |  | -16.4 |  | 100 | 0 | 0 | No | None | 0.041667 | 10 | 0.201 |  |  |  | 7 | Mineral Water | 0 | 0 | 15 |  | 130 | 20
Ramirez et al., 2019 | 10.3390/w11040721 |  | 15 | 50 | 1215.9 |  | -15.7 |  | 100 | 0 | 0 | No | None | 0.048611 | 10 | 0.201 |  |  |  | 7 | Mineral Water | 0 | 0 | 15 |  | 130 | 20
Ramirez et al., 2019 | 10.3390/w11040721 |  | 15 | 50 | 1297.5 |  | -15.7 |  | 100 | 0 | 0 | No | None | 0.055556 | 10 | 0.201 |  |  |  | 7 | Mineral Water | 0 | 0 | 15 |  | 130 | 20
Ramirez et al., 2019 | 10.3390/w11040721 |  | 15 | 50 | 1258.2 |  | -16 |  | 100 | 0 | 0 | No | None | 0.0625 | 10 | 0.201 |  |  |  | 7 | Mineral Water | 0 | 0 | 15 |  | 130 | 20
Ramirez et al., 2019 | 10.3390/w11040721 |  | 15 | 50 | 1138.2 |  | -15.7 |  | 100 | 0 | 0 | No | None | 0.069444 | 10 | 0.201 |  |  |  | 7 | Mineral Water | 0 | 0 | 15 |  | 130 | 20
Ramirez et al., 2019 | 10.3390/w11040721 |  | 15 | 50 | 1045.1 |  | -16.1 |  | 100 | 0 | 0 | No | None | 0.076389 | 10 | 0.201 |  |  |  | 7 | Mineral Water | 0 | 0 | 15 |  | 130 | 20
Ramirez et al., 2019 | 10.3390/w11040721 |  | 15 | 50 | 1247.6 |  | -14.8 |  | 100 | 0 | 0 | No | None | 0.083333 | 10 | 0.201 |  |  |  | 7 | Mineral Water | 0 | 0 | 15 |  | 130 | 20
Ramirez et al., 2019 | 10.3390/w11040721 |  | 15 | 50 | 1154.5 |  | -14.9 |  | 100 | 0 | 0 | No | None | 0.090278 | 10 | 0.201 |  |  |  | 7 | Mineral Water | 0 | 0 | 15 |  | 130 | 20
Ramirez et al., 2019 | 10.3390/w11040721 |  | 15 | 50 | 967.35 |  | -8.1 |  | 100 | 0 | 0 | No | None | 0 | 10 | 0.557 |  |  |  | 7.2 | Mineral Water | 0 | 0 | 15 |  | 130 | 20
Ramirez et al., 2019 | 10.3390/w11040721 |  | 15 | 50 | 1250.5 |  | -7.4 |  | 100 | 0 | 0 | No | None | 0.006944 | 10 | 0.557 |  |  |  | 7.2 | Mineral Water | 0 | 0 | 15 |  | 130 | 20
Ramirez et al., 2019 | 10.3390/w11040721 |  | 15 | 50 | 1493.3 |  | -7.9 |  | 100 | 0 | 0 | No | None | 0.013889 | 10 | 0.557 |  |  |  | 7.2 | Mineral Water | 0 | 0 | 15 |  | 130 | 20
Ramirez et al., 2019 | 10.3390/w11040721 |  | 15 | 50 | 1709.2 |  | -7.7 |  | 100 | 0 | 0 | No | None | 0.020833 | 10 | 0.557 |  |  |  | 7.2 | Mineral Water | 0 | 0 | 15 |  | 130 | 20
Ramirez et al., 2019 | 10.3390/w11040721 |  | 15 | 50 | 1804.2 |  | -7.5 |  | 100 | 0 | 0 | No | None | 0.027778 | 10 | 0.557 |  |  |  | 7.2 | Mineral Water | 0 | 0 | 15 |  | 130 | 20
Ramirez et al., 2019 | 10.3390/w11040721 |  | 15 | 50 | 1805.2 |  | -7.2 |  | 100 | 0 | 0 | No | None | 0.034722 | 10 | 0.557 |  |  |  | 7.2 | Mineral Water | 0 | 0 | 15 |  | 130 | 20
Ramirez et al., 2019 | 10.3390/w11040721 |  | 15 | 50 | 1967.3 |  | -7.2 |  | 100 | 0 | 0 | No | None | 0.041667 | 10 | 0.557 |  |  |  | 7.2 | Mineral Water | 0 | 0 | 15 |  | 130 | 20
Ramirez et al., 2019 | 10.3390/w11040721 |  | 15 | 50 | 2331.1 |  | -6.9 |  | 100 | 0 | 0 | No | None | 0.048611 | 10 | 0.557 |  |  |  | 7.2 | Mineral Water | 0 | 0 | 15 |  | 130 | 20
Ramirez et al., 2019 | 10.3390/w11040721 |  | 15 | 50 | 2466.4 |  | -5.8 |  | 100 | 0 | 0 | No | None | 0.055556 | 10 | 0.557 |  |  |  | 7.2 | Mineral Water | 0 | 0 | 15 |  | 130 | 20
Ramirez et al., 2019 | 10.3390/w11040721 |  | 15 | 50 | 2722.7 |  | -5.8 |  | 100 | 0 | 0 | No | None | 0.0625 | 10 | 0.557 |  |  |  | 7.2 | Mineral Water | 0 | 0 | 15 |  | 130 | 20
Ramirez et al., 2019 | 10.3390/w11040721 |  | 15 | 50 | 2132.4 |  | -5.6 |  | 100 | 0 | 0 | No | None | 0.069444 | 10 | 0.557 |  |  |  | 7.2 | Mineral Water | 0 | 0 | 15 |  | 130 | 20
Ramirez et al., 2019 | 10.3390/w11040721 |  | 15 | 50 | 2402.1 |  | -6.3 |  | 100 | 0 | 0 | No | None | 0.076389 | 10 | 0.557 |  |  |  | 7.2 | Mineral Water | 0 | 0 | 15 |  | 130 | 20
Ramirez et al., 2019 | 10.3390/w11040721 |  | 15 | 50 | 2725.5 |  | -6.8 |  | 100 | 0 | 0 | No | None | 0.083333 | 10 | 0.557 |  |  |  | 7.2 | Mineral Water | 0 | 0 | 15 |  | 130 | 20
Ramirez et al., 2019 | 10.3390/w11040721 |  | 15 | 50 | 2095 |  | -5.6 |  | 100 | 0 | 0 | No | None | 0.090278 | 10 | 0.557 |  |  |  | 7.2 | Mineral Water | 0 | 0 | 15 |  | 130 | 20
Ramirez et al., 2019 | 10.3390/w11040721 |  | 15 | 50 | 846.43 |  | -0.2 |  | 100 | 0 | 0 | No | None | 0 | 10 | 2.229 |  |  |  | 7.4 | Mineral Water | 0 | 0 | 15 |  | 130 | 20
Ramirez et al., 2019 | 10.3390/w11040721 |  | 15 | 50 | 1102.7 |  | -0.7 |  | 100 | 0 | 0 | No | None | 0.006944 | 10 | 2.229 |  |  |  | 7.4 | Mineral Water | 0 | 0 | 15 |  | 130 | 20
Ramirez et al., 2019 | 10.3390/w11040721 |  | 15 | 50 | 1332 |  | -0.7 |  | 100 | 0 | 0 | No | None | 0.013889 | 10 | 2.229 |  |  |  | 7.4 | Mineral Water | 0 | 0 | 15 |  | 130 | 20
Ramirez et al., 2019 | 10.3390/w11040721 |  | 15 | 50 | 1816.7 |  | -0.5 |  | 100 | 0 | 0 | No | None | 0.020833 | 10 | 2.229 |  |  |  | 7.4 | Mineral Water | 0 | 0 | 15 |  | 130 | 20
Ramirez et al., 2019 | 10.3390/w11040721 |  | 15 | 50 | 1952 |  | -0.5 |  | 100 | 0 | 0 | No | None | 0.027778 | 10 | 2.229 |  |  |  | 7.4 | Mineral Water | 0 | 0 | 15 |  | 130 | 20
Ramirez et al., 2019 | 10.3390/w11040721 |  | 15 | 50 | 2288.8 |  | -0.5 |  | 100 | 0 | 0 | No | None | 0.034722 | 10 | 2.229 |  |  |  | 7.4 | Mineral Water | 0 | 0 | 15 |  | 130 | 20
Ramirez et al., 2019 | 10.3390/w11040721 |  | 15 | 50 | 2088.3 |  | -0.5 |  | 100 | 0 | 0 | No | None | 0.041667 | 10 | 2.229 |  |  |  | 7.4 | Mineral Water | 0 | 0 | 15 |  | 130 | 20
Ramirez et al., 2019 | 10.3390/w11040721 |  | 15 | 50 | 2841.6 |  | -0.8 |  | 100 | 0 | 0 | No | None | 0.048611 | 10 | 2.229 |  |  |  | 7.4 | Mineral Water | 0 | 0 | 15 |  | 130 | 20
Ramirez et al., 2019 | 10.3390/w11040721 |  | 15 | 50 | 3044.1 |  | -0.9 |  | 100 | 0 | 0 | No | None | 0.055556 | 10 | 2.229 |  |  |  | 7.4 | Mineral Water | 0 | 0 | 15 |  | 130 | 20
Ramirez et al., 2019 | 10.3390/w11040721 |  | 15 | 50 | 3045.1 |  | -0.9 |  | 100 | 0 | 0 | No | None | 0.0625 | 10 | 2.229 |  |  |  | 7.4 | Mineral Water | 0 | 0 | 15 |  | 130 | 20
Ramirez et al., 2019 | 10.3390/w11040721 |  | 15 | 50 | 2199.6 |  | -0.7 |  | 100 | 0 | 0 | No | None | 0.069444 | 10 | 2.229 |  |  |  | 7.4 | Mineral Water | 0 | 0 | 15 |  | 130 | 20
Ramirez et al., 2019 | 10.3390/w11040721 |  | 15 | 50 | 3047 |  | -0.6 |  | 100 | 0 | 0 | No | None | 0.076389 | 10 | 2.229 |  |  |  | 7.4 | Mineral Water | 0 | 0 | 15 |  | 130 | 20
Ramirez et al., 2019 | 10.3390/w11040721 |  | 15 | 50 | 3088.3 |  | -0.2 |  | 100 | 0 | 0 | No | None | 0.083333 | 10 | 2.229 |  |  |  | 7.4 | Mineral Water | 0 | 0 | 15 |  | 130 | 20
Ramirez et al., 2019 | 10.3390/w11040721 |  | 15 | 50 | 3707.3 |  | -0.5 |  | 100 | 0 | 0 | No | None | 0.090278 | 10 | 2.229 |  |  |  | 7.4 | Mineral Water | 0 | 0 | 15 |  | 130 | 20
Ramirez et al., 2019 | 10.3390/w11040721 |  | 15 | 50 | 434 |  | -37.82 |  | 100 | 0 | 0 | No | None | 0 | 10 | 0.002 |  |  |  | 8 | Milli Q water | 0 | 0 | 15 |  | 130 | 20
Ramirez et al., 2019 | 10.3390/w11040721 |  | 15 | 50 | 444 |  | -36.15 |  | 100 | 0 | 0 | No | None | 0.006944 | 10 | 0.002 |  |  |  | 8 | Milli Q water | 0 | 0 | 15 |  | 130 | 20
Ramirez et al., 2019 | 10.3390/w11040721 |  | 15 | 50 | 424 |  | -36.31 |  | 100 | 0 | 0 | No | None | 0.013889 | 10 | 0.002 |  |  |  | 8 | Milli Q water | 0 | 0 | 15 |  | 130 | 20
Ramirez et al., 2019 | 10.3390/w11040721 |  | 15 | 50 | 434 |  | -35.82 |  | 100 | 0 | 0 | No | None | 0.020833 | 10 | 0.002 |  |  |  | 8 | Milli Q water | 0 | 0 | 15 |  | 130 | 20
Ramirez et al., 2019 | 10.3390/w11040721 |  | 15 | 50 | 434 |  | -35.58 |  | 100 | 0 | 0 | No | None | 0.027778 | 10 | 0.002 |  |  |  | 8 | Milli Q water | 0 | 0 | 15 |  | 130 | 20
Ramirez et al., 2019 | 10.3390/w11040721 |  | 15 | 50 | 455 |  | -35.35 |  | 100 | 0 | 0 | No | None | 0.034722 | 10 | 0.002 |  |  |  | 8 | Milli Q water | 0 | 0 | 15 |  | 130 | 20
Ramirez et al., 2019 | 10.3390/w11040721 |  | 15 | 50 | 455 |  | -36.16 |  | 100 | 0 | 0 | No | None | 0.041667 | 10 | 0.002 |  |  |  | 8 | Milli Q water | 0 | 0 | 15 |  | 130 | 20
Ramirez et al., 2019 | 10.3390/w11040721 |  | 15 | 50 | 455 |  | -36.19 |  | 100 | 0 | 0 | No | None | 0.048611 | 10 | 0.002 |  |  |  | 8 | Milli Q water | 0 | 0 | 15 |  | 130 | 20
Ramirez et al., 2019 | 10.3390/w11040721 |  | 15 | 50 | 465 |  | -36.48 |  | 100 | 0 | 0 | No | None | 0.055556 | 10 | 0.002 |  |  |  | 8 | Milli Q water | 0 | 0 | 15 |  | 130 | 20
Ramirez et al., 2019 | 10.3390/w11040721 |  | 15 | 50 | 434 |  | -36.5 |  | 100 | 0 | 0 | No | None | 0.0625 | 10 | 0.002 |  |  |  | 8 | Milli Q water | 0 | 0 | 15 |  | 130 | 20
Ramirez et al., 2019 | 10.3390/w11040721 |  | 15 | 50 | 475 |  | -36.53 |  | 100 | 0 | 0 | No | None | 0.069444 | 10 | 0.002 |  |  |  | 8 | Milli Q water | 0 | 0 | 15 |  | 130 | 20
Ramirez et al., 2019 | 10.3390/w11040721 |  | 15 | 50 | 465 |  | -36.43 |  | 100 | 0 | 0 | No | None | 0.076389 | 10 | 0.002 |  |  |  | 8 | Milli Q water | 0 | 0 | 15 |  | 130 | 20
Ramirez et al., 2019 | 10.3390/w11040721 |  | 15 | 50 | 455 |  | -36.33 |  | 100 | 0 | 0 | No | None | 0.083333 | 10 | 0.002 |  |  |  | 8 | Milli Q water | 0 | 0 | 15 |  | 130 | 20
Ramirez et al., 2019 | 10.3390/w11040721 |  | 15 | 50 | 465 |  | -36.09 |  | 100 | 0 | 0 | No | None | 0.090278 | 10 | 0.002 |  |  |  | 8 | Milli Q water | 0 | 0 | 15 |  | 130 | 20
Ramirez et al., 2019 | 10.3390/w11040721 |  | 15 | 50 | 546 |  | -13.35 |  | 100 | 0 | 0 | No | None | 0 | 10 | 0.000298 |  |  |  | 8.1 | Lake Geneva | 0 | 0 | 15 |  | 130 | 20
Ramirez et al., 2019 | 10.3390/w11040721 |  | 15 | 50 | 616 |  | -13.9 |  | 100 | 0 | 0 | No | None | 0.006944 | 10 | 0.000298 |  |  |  | 8.1 | Lake Water | 0 | 0 | 15 |  | 130 | 20
Ramirez et al., 2019 | 10.3390/w11040721 |  | 15 | 50 | 647 |  | -13.92 |  | 100 | 0 | 0 | No | None | 0.013889 | 10 | 0.000298 |  |  |  | 8.1 | Lake Water | 0 | 0 | 15 |  | 130 | 20
Ramirez et al., 2019 | 10.3390/w11040721 |  | 15 | 50 | 758 |  | -13.43 |  | 100 | 0 | 0 | No | None | 0.020833 | 10 | 0.000298 |  |  |  | 8.1 | Lake Water | 0 | 0 | 15 |  | 130 | 20
Ramirez et al., 2019 | 10.3390/w11040721 |  | 15 | 50 | 889 |  | -13.98 |  | 100 | 0 | 0 | No | None | 0.027778 | 10 | 0.000298 |  |  |  | 8.1 | Lake Water | 0 | 0 | 15 |  | 130 | 20
Ramirez et al., 2019 | 10.3390/w11040721 |  | 15 | 50 | 879 |  | -14.27 |  | 100 | 0 | 0 | No | None | 0.034722 | 10 | 0.000298 |  |  |  | 8.1 | Lake Water | 0 | 0 | 15 |  | 130 | 20
Ramirez et al., 2019 | 10.3390/w11040721 |  | 15 | 50 | 1131 |  | -13.77 |  | 100 | 0 | 0 | No | None | 0.041667 | 10 | 0.000298 |  |  |  | 8.1 | Lake Water | 0 | 0 | 15 |  | 130 | 20
Ramirez et al., 2019 | 10.3390/w11040721 |  | 15 | 50 | 1303 |  | -14.71 |  | 100 | 0 | 0 | No | None | 0.048611 | 10 | 0.000298 |  |  |  | 8.1 | Lake Water | 0 | 0 | 15 |  | 130 | 20
Ramirez et al., 2019 | 10.3390/w11040721 |  | 15 | 50 | 1222 |  | -14.09 |  | 100 | 0 | 0 | No | None | 0.055556 | 10 | 0.000298 |  |  |  | 8.1 | Lake Water | 0 | 0 | 15 |  | 130 | 20
Ramirez et al., 2019 | 10.3390/w11040721 |  | 15 | 50 | 1394 |  | -14.51 |  | 100 | 0 | 0 | No | None | 0.0625 | 10 | 0.000298 |  |  |  | 8.1 | Lake Water | 0 | 0 | 15 |  | 130 | 20
Ramirez et al., 2019 | 10.3390/w11040721 |  | 15 | 50 | 1566 |  | -14.15 |  | 100 | 0 | 0 | No | None | 0.069444 | 10 | 0.000298 |  |  |  | 8.1 | Lake Water | 0 | 0 | 15 |  | 130 | 20
Ramirez et al., 2019 | 10.3390/w11040721 |  | 15 | 50 | 1545 |  | -14.43 |  | 100 | 0 | 0 | No | None | 0.076389 | 10 | 0.000298 |  |  |  | 8.1 | Lake Water | 0 | 0 | 15 |  | 130 | 20
Ramirez et al., 2019 | 10.3390/w11040721 |  | 15 | 50 | 1566 |  | -14.2 |  | 100 | 0 | 0 | No | None | 0.083333 | 10 | 0.000298 |  |  |  | 8.1 | Lake Water | 0 | 0 | 15 |  | 130 | 20
Ramirez et al., 2019 | 10.3390/w11040721 |  | 15 | 50 | 1545 |  | -14.23 |  | 100 | 0 | 0 | No | None | 0.090278 | 10 | 0.000298 |  |  |  | 8.1 | Lake Water | 0 | 0 | 15 |  | 130 | 20
Ramirez et al., 2019 | 10.3390/w11040721 |  | 15 | 50 | 707 |  | -9.052 |  | 100 | 0 | 0 | No | None | 0 | 10 | 0.31 |  |  |  | 8.2 | Drinking Water | 0 | 0 | 15 |  | 130 | 20
Ramirez et al., 2019 | 10.3390/w11040721 |  | 15 | 50 | 879 |  | -9.079 |  | 100 | 0 | 0 | No | None | 0.006944 | 10 | 0.31 |  |  |  | 8.2 | Drinking Water | 0 | 0 | 15 |  | 130 | 20
Ramirez et al., 2019 | 10.3390/w11040721 |  | 15 | 50 | 1222 |  | -8.847 |  | 100 | 0 | 0 | No | None | 0.013889 | 10 | 0.31 |  |  |  | 8.2 | Drinking Water | 0 | 0 | 15 |  | 130 | 20
Ramirez et al., 2019 | 10.3390/w11040721 |  | 15 | 50 | 1333 |  | -9.135 |  | 100 | 0 | 0 | No | None | 0.020833 | 10 | 0.31 |  |  |  | 8.2 | Drinking Water | 0 | 0 | 15 |  | 130 | 20
Ramirez et al., 2019 | 10.3390/w11040721 |  | 15 | 50 | 1808 |  | -8.252 |  | 100 | 0 | 0 | No | None | 0.027778 | 10 | 0.31 |  |  |  | 8.2 | Drinking Water | 0 | 0 | 15 |  | 130 | 20
Ramirez et al., 2019 | 10.3390/w11040721 |  | 15 | 50 | 2303 |  | -9.321 |  | 100 | 0 | 0 | No | None | 0.034722 | 10 | 0.31 |  |  |  | 8.2 | Drinking Water | 0 | 0 | 15 |  | 130 | 20
Ramirez et al., 2019 | 10.3390/w11040721 |  | 15 | 50 | 1788 |  | -8.307 |  | 100 | 0 | 0 | No | None | 0.041667 | 10 | 0.31 |  |  |  | 8.2 | Drinking Water | 0 | 0 | 15 |  | 130 | 20
Ramirez et al., 2019 | 10.3390/w11040721 |  | 15 | 50 | 2081 |  | -10.16 |  | 100 | 0 | 0 | No | None | 0.048611 | 10 | 0.31 |  |  |  | 8.2 | Drinking Water | 0 | 0 | 15 |  | 130 | 20
Ramirez et al., 2019 | 10.3390/w11040721 |  | 15 | 50 | 2232 |  | -9.014 |  | 100 | 0 | 0 | No | None | 0.055556 | 10 | 0.31 |  |  |  | 8.2 | Drinking Water | 0 | 0 | 15 |  | 130 | 20
Ramirez et al., 2019 | 10.3390/w11040721 |  | 15 | 50 | 2616 |  | -8.391 |  | 100 | 0 | 0 | No | None | 0.0625 | 10 | 0.31 |  |  |  | 8.2 | Drinking Water | 0 | 0 | 15 |  | 130 | 20
Ramirez et al., 2019 | 10.3390/w11040721 |  | 15 | 50 | 2525 |  | -8.939 |  | 100 | 0 | 0 | No | None | 0.069444 | 10 | 0.31 |  |  |  | 8.2 | Drinking Water | 0 | 0 | 15 |  | 130 | 20
Ramirez et al., 2019 | 10.3390/w11040721 |  | 15 | 50 | 2273 |  | -8.968 |  | 100 | 0 | 0 | No | None | 0.076389 | 10 | 0.31 |  |  |  | 8.2 | Drinking Water | 0 | 0 | 15 |  | 130 | 20
Ramirez et al., 2019 | 10.3390/w11040721 |  | 15 | 50 | 2737 |  | -8.995 |  | 100 | 0 | 0 | No | None | 0.083333 | 10 | 0.31 |  |  |  | 8.2 | Drinking Water | 0 | 0 | 15 |  | 130 | 20
Ramirez et al., 2019 | 10.3390/w11040721 |  | 15 | 50 | 2182 |  | -8.113 |  | 100 | 0 | 0 | No | None | 0.090278 | 10 | 0.31 |  |  |  | 8.2 | Drinking Water | 0 | 0 | 15 |  | 130 | 20
Keller et al., 2010 | 10.1021/es902987d | TiO2 from Degussa | 27 | 51.5 | 485 | 0.27 |  | -0.04 | 82 | 18 | 0 | No | None | 0.001388889 | 10 | 37.4 | 0.707 | 54 |  | 8.05 | Seawater | 0 | 0 | 0
Keller et al., 2010 | 10.1021/es902987d | TiO2 from Degussa | 27 | 51.5 | 597 | 0.27 |  | -0.04 | 82 | 18 | 0 | No | None | 0.005555556 | 10 | 37.4 | 0.707 | 54 |  | 8.05 | Seawater | 0 | 0 | 0
Keller et al., 2010 | 10.1021/es902987d | TiO2 from Degussa | 27 | 51.5 | 719 | 0.27 |  | -0.04 | 82 | 18 | 0 | No | None | 0.009722222 | 10 | 37.4 | 0.707 | 54 |  | 8.05 | Seawater | 0 | 0 | 0
Keller et al., 2010 | 10.1021/es902987d | TiO2 from Degussa | 27 | 51.5 | 827 | 0.27 |  | -0.04 | 82 | 18 | 0 | No | None | 0.01527778 | 10 | 37.4 | 0.707 | 54 |  | 8.05 | Seawater | 0 | 0 | 0
Keller et al., 2010 | 10.1021/es902987d | TiO2 from Degussa | 27 | 51.5 | 893 | 0.27 |  | -0.04 | 82 | 18 | 0 | No | None | 0.01944444 | 10 | 37.4 | 0.707 | 54 |  | 8.05 | Seawater | 0 | 0 | 0
Keller et al., 2010 | 10.1021/es902987d | TiO2 from Degussa | 27 | 51.5 | 964 | 0.27 |  | -0.04 | 82 | 18 | 0 | No | None | 0.02361111 | 10 | 37.4 | 0.707 | 54 |  | 8.05 | Seawater | 0 | 0 | 0
Keller et al., 2010 | 10.1021/es902987d | TiO2 from Degussa | 27 | 51.5 | 1054 | 0.27 |  | -0.04 | 82 | 18 | 0 | No | None | 0.02638889 | 10 | 37.4 | 0.707 | 54 |  | 8.05 | Seawater | 0 | 0 | 0
Keller et al., 2010 | 10.1021/es902987d | TiO2 from Degussa | 27 | 51.5 | 1079 | 0.27 |  | -0.04 | 82 | 18 | 0 | No | None | 0.03055556 | 10 | 37.4 | 0.707 | 54 |  | 8.05 | Seawater | 0 | 0 | 0
Keller et al., 2010 | 10.1021/es902987d | TiO2 from Degussa | 27 | 51.5 | 1171 | 0.27 |  | -0.04 | 82 | 18 | 0 | No | None | 0.03472222 | 10 | 37.4 | 0.707 | 54 |  | 8.05 | Seawater | 0 | 0 | 0
Keller et al., 2010 | 10.1021/es902987d | TiO2 from Degussa | 27 | 51.5 | 1228 | 0.27 |  | -0.04 | 82 | 18 | 0 | No | None | 0.04166667 | 10 | 37.4 | 0.707 | 54 |  | 8.05 | Seawater | 0 | 0 | 0
Keller et al., 2010 | 10.1021/es902987d | TiO2 from Degussa | 27 | 51.5 | 916 | 0.37 |  | -0.04 | 82 | 18 | 0 | No | None | 0.0006944444 | 50 | 37.4 | 0.707 | 54 |  | 8.05 | Seawater | 0 | 0 | 0
Keller et al., 2010 | 10.1021/es902987d | TiO2 from Degussa | 27 | 51.5 | 1250 | 0.37 |  | -0.04 | 82 | 18 | 0 | No | None | 0.004166667 | 50 | 37.4 | 0.707 | 54 |  | 8.05 | Seawater | 0 | 0 | 0
Keller et al., 2010 | 10.1021/es902987d | TiO2 from Degussa | 27 | 51.5 | 1579 | 0.37 |  | -0.04 | 82 | 18 | 0 | No | None | 0.01041667 | 50 | 37.4 | 0.707 | 54 |  | 8.05 | Seawater | 0 | 0 | 0
Keller et al., 2010 | 10.1021/es902987d | TiO2 from Degussa | 27 | 51.5 | 1748 | 0.37 |  | -0.04 | 82 | 18 | 0 | No | None | 0.01388889 | 50 | 37.4 | 0.707 | 54 |  | 8.05 | Seawater | 0 | 0 | 0
Keller et al., 2010 | 10.1021/es902987d | TiO2 from Degussa | 27 | 51.5 | 1944 | 0.37 |  | -0.04 | 82 | 18 | 0 | No | None | 0.02013889 | 50 | 37.4 | 0.707 | 54 |  | 8.05 | Seawater | 0 | 0 | 0
Keller et al., 2010 | 10.1021/es902987d | TiO2 from Degussa | 27 | 51.5 | 885 | 0.62 |  | -0.04 | 82 | 18 | 0 | No | None | 0.0006944444 | 100 | 37.4 | 0.707 | 54 |  | 8.05 | Seawater | 0 | 0 | 0
Keller et al., 2010 | 10.1021/es902987d | TiO2 from Degussa | 27 | 51.5 | 1415 | 0.62 |  | -0.04 | 82 | 18 | 0 | No | None | 0.004166667 | 100 | 37.4 | 0.707 | 54 |  | 8.05 | Seawater | 0 | 0 | 0
Keller et al., 2010 | 10.1021/es902987d | TiO2 from Degussa | 27 | 51.5 | 1624 | 0.62 |  | -0.04 | 82 | 18 | 0 | No | None | 0.00625 | 100 | 37.4 | 0.707 | 54 |  | 8.05 | Seawater | 0 | 0 | 0
Keller et al., 2010 | 10.1021/es902987d | TiO2 from Degussa | 27 | 51.5 | 1802 | 0.62 |  | -0.04 | 82 | 18 | 0 | No | None | 0.008333333 | 100 | 37.4 | 0.707 | 54 |  | 8.05 | Seawater | 0 | 0 | 0
Keller et al., 2010 | 10.1021/es902987d | TiO2 from Degussa | 27 | 51.5 | 1895 | 0.62 |  | -0.04 | 82 | 18 | 0 | No | None | 0.01041667 | 100 | 37.4 | 0.707 | 54 |  | 8.05 | Seawater | 0 | 0 | 0
Keller et al., 2010 | 10.1021/es902987d | TiO2 from Degussa | 27 | 51.5 | 314 | 0.27 |  | -2.4 | 82 | 18 | 0 | No | None | 0 | 10 | 0.37 | 0.00718 | 5283 | 247 | 8.38 | Freshwater mesocosm | 0 | 0 | 0
Keller et al., 2010 | 10.1021/es902987d | TiO2 from Degussa | 27 | 51.5 | 207 | 0.27 |  | -2.4 | 82 | 18 | 0 | No | None | 0.16 | 10 | 0.37 | 0.00718 | 5283 | 247 | 8.38 | Freshwater mesocosm | 0 | 0 | 0
Keller et al., 2010 | 10.1021/es902987d | TiO2 from Degussa | 27 | 51.5 | 317 | 0.27 |  | -2.4 | 82 | 18 | 0 | No | None | 0.29 | 10 | 0.37 | 0.00718 | 5283 | 247 | 8.38 | Freshwater mesocosm | 0 | 0 | 0
Keller et al., 2010 | 10.1021/es902987d | TiO2 from Degussa | 27 | 51.5 | 330 | 0.28 |  | -2.4 | 82 | 18 | 0 | No | None | 0 | 50 | 0.37 | 0.00718 | 5283 | 247 | 8.38 | Freshwater mesocosm | 0 | 0 | 0
Keller et al., 2010 | 10.1021/es902987d | TiO2 from Degussa | 27 | 51.5 | 334 | 0.28 |  | -2.4 | 82 | 18 | 0 | No | None | 0.16 | 50 | 0.37 | 0.00718 | 5283 | 247 | 8.38 | Freshwater mesocosm | 0 | 0 | 0
Keller et al., 2010 | 10.1021/es902987d | TiO2 from Degussa | 27 | 51.5 | 338 | 0.28 |  | -2.4 | 82 | 18 | 0 | No | None | 0.29 | 50 | 0.37 | 0.00718 | 5283 | 247 | 8.38 | Freshwater mesocosm | 0 | 0 | 0
Keller et al., 2010 | 10.1021/es902987d | TiO2 from Degussa | 27 | 51.5 | 329 | 0.3 |  | -2.4 | 82 | 18 | 0 | No | None | 0 | 100 | 0.37 | 0.00718 | 5283 | 247 | 8.38 | Freshwater mesocosm | 0 | 0 | 0
Keller et al., 2010 | 10.1021/es902987d | TiO2 from Degussa | 27 | 51.5 | 319 | 0.3 |  | -2.4 | 82 | 18 | 0 | No | None | 0.16 | 100 | 0.37 | 0.00718 | 5283 | 247 | 8.38 | Freshwater mesocosm | 0 | 0 | 0
Keller et al., 2010 | 10.1021/es902987d | TiO2 from Degussa | 27 | 51.5 | 317 | 0.3 |  | -2.4 | 82 | 18 | 0 | No | None | 0.29 | 100 | 0.37 | 0.00718 | 5283 | 247 | 8.38 | Freshwater mesocosm | 0 | 0 | 0
Brunelli et al., 2013 | 10.1007/s11051-013-1684-4 | P25 | 21 | 61 | 221 |  |  |  | 80 | 20 | 0 | No | None | 0 | 0.1 |  | 0.002 |  |  | 8.14 | Freshwater | 0 | 0 | 20 | 200 | 100 | 24
Brunelli et al., 2013 | 10.1007/s11051-013-1684-4 | P25 | 21 | 61 | 290 |  |  |  | 80 | 20 | 0 | No | None | 1.04 | 0.1 |  | 0.002 |  |  | 8.14 | Freshwater | 0 | 0 | 20 | 200 | 100 | 24
Brunelli et al., 2013 | 10.1007/s11051-013-1684-4 | P25 | 21 | 61 | 251 |  |  |  | 80 | 20 | 0 | No | None | 2.08 | 0.1 |  | 0.002 |  |  | 8.14 | Freshwater | 0 | 0 | 20 | 200 | 100 | 24
Brunelli et al., 2013 | 10.1007/s11051-013-1684-4 | P25 | 21 | 61 | 294 |  |  |  | 80 | 20 | 0 | No | None | 0 | 1 |  | 0.002 |  |  | 8.14 | Freshwater | 0 | 0 | 20 | 200 | 100 | 24
Brunelli et al., 2013 | 10.1007/s11051-013-1684-4 | P25 | 21 | 61 | 225 |  |  |  | 80 | 20 | 0 | No | None | 1.04 | 1 |  | 0.002 |  |  | 8.14 | Freshwater | 0 | 0 | 20 | 200 | 100 | 24
Brunelli et al., 2013 | 10.1007/s11051-013-1684-4 | P25 | 21 | 61 | 228 |  |  |  | 80 | 20 | 0 | No | None | 2.08 | 1 |  | 0.002 |  |  | 8.14 | Freshwater | 0 | 0 | 20 | 200 | 100 | 24
Brunelli et al., 2013 | 10.1007/s11051-013-1684-4 | P25 | 21 | 61 | 290 |  |  |  | 80 | 20 | 0 | No | None | 0 | 10 |  | 0.002 |  |  | 8.14 | Freshwater | 0 | 0 | 20 | 200 | 100 | 24
Brunelli et al., 2013 | 10.1007/s11051-013-1684-4 | P25 | 21 | 61 | 627 |  |  |  | 80 | 20 | 0 | No | None | 1.04 | 10 |  | 0.002 |  |  | 8.14 | Freshwater | 0 | 0 | 20 | 200 | 100 | 24
Brunelli et al., 2013 | 10.1007/s11051-013-1684-4 | P25 | 21 | 61 | 548 |  |  |  | 80 | 20 | 0 | No | None | 2.08 | 10 |  | 0.002 |  |  | 8.14 | Freshwater | 0 | 0 | 20 | 200 | 100 | 24
Brunelli et al., 2013 | 10.1007/s11051-013-1684-4 | P25 | 21 | 61 | 164 |  |  |  | 80 | 20 | 0 | No | None | 0 | 0.1 |  | 0.0098 |  |  | 8.06 | Estuarine water | 0 | 0 | 20 | 200 | 100 | 24
Brunelli et al., 2013 | 10.1007/s11051-013-1684-4 | P25 | 21 | 61 | 220 |  |  |  | 80 | 20 | 0 | No | None | 1.04 | 0.1 |  | 0.0098 |  |  | 8.06 | Estuarine water | 0 | 0 | 20 | 200 | 100 | 24
Brunelli et al., 2013 | 10.1007/s11051-013-1684-4 | P25 | 21 | 61 | 270 |  |  |  | 80 | 20 | 0 | No | None | 2.08 | 0.1 |  | 0.0098 |  |  | 8.06 | Estuarine water | 0 | 0 | 20 | 200 | 100 | 24
Brunelli et al., 2013 | 10.1007/s11051-013-1684-4 | P25 | 21 | 61 | 194 |  |  |  | 80 | 20 | 0 | No | None | 0 | 1 |  | 0.0098 |  |  | 8.06 | Estuarine water | 0 | 0 | 20 | 200 | 100 | 24
Brunelli et al., 2013 | 10.1007/s11051-013-1684-4 | P25 | 21 | 61 | 607 |  |  |  | 80 | 20 | 0 | No | None | 1.04 | 1 |  | 0.0098 |  |  | 8.06 | Estuarine water | 0 | 0 | 20 | 200 | 100 | 24
Brunelli et al., 2013 | 10.1007/s11051-013-1684-4 | P25 | 21 | 61 | 663 |  |  |  | 80 | 20 | 0 | No | None | 2.08 | 1 |  | 0.0098 |  |  | 8.06 | Estuarine water | 0 | 0 | 20 | 200 | 100 | 24
Brunelli et al., 2013 | 10.1007/s11051-013-1684-4 | P25 | 21 | 61 | 271 |  |  |  | 80 | 20 | 0 | No | None | 0 | 10 |  | 0.0098 |  |  | 8.06 | Estuarine water | 0 | 0 | 20 | 200 | 100 | 24
Brunelli et al., 2013 | 10.1007/s11051-013-1684-4 | P25 | 21 | 61 | 226 |  |  |  | 80 | 20 | 0 | No | None | 1.04 | 10 |  | 0.0098 |  |  | 8.06 | Estuarine water | 0 | 0 | 20 | 200 | 100 | 24
Brunelli et al., 2013 | 10.1007/s11051-013-1684-4 | P25 | 21 | 61 | 211 |  |  |  | 80 | 20 | 0 | No | None | 2.08 | 10 |  | 0.0098 |  |  | 8.06 | Estuarine water | 0 | 0 | 20 | 200 | 100 | 24
Brunelli et al., 2013 | 10.1007/s11051-013-1684-4 | P25 | 21 | 61 | 180 |  |  |  | 80 | 20 | 0 | No | None | 0 | 0.1 |  | 0.63 |  |  | 8.1 | Seawater | 0 | 0 | 20 | 200 | 100 | 24
Brunelli et al., 2013 | 10.1007/s11051-013-1684-4 | P25 | 21 | 61 | 207 |  |  |  | 80 | 20 | 0 | No | None | 1.04 | 0.1 |  | 0.63 |  |  | 8.1 | Seawater | 0 | 0 | 20 | 200 | 100 | 24
Brunelli et al., 2013 | 10.1007/s11051-013-1684-4 | P25 | 21 | 61 | 304 |  |  |  | 80 | 20 | 0 | No | None | 2.08 | 0.1 |  | 0.63 |  |  | 8.1 | Seawater | 0 | 0 | 20 | 200 | 100 | 24
Brunelli et al., 2013 | 10.1007/s11051-013-1684-4 | P25 | 21 | 61 | 161 |  |  |  | 80 | 20 | 0 | No | None | 0 | 1 |  | 0.63 |  |  | 8.1 | Seawater | 0 | 0 | 20 | 200 | 100 | 24
Brunelli et al., 2013 | 10.1007/s11051-013-1684-4 | P25 | 21 | 61 | 799 |  |  |  | 80 | 20 | 0 | No | None | 1.04 | 1 |  | 0.63 |  |  | 8.1 | Seawater | 0 | 0 | 20 | 200 | 100 | 24
Brunelli et al., 2013 | 10.1007/s11051-013-1684-4 | P25 | 21 | 61 | 738 |  |  |  | 80 | 20 | 0 | No | None | 2.08 | 1 |  | 0.63 |  |  | 8.1 | Seawater | 0 | 0 | 20 | 200 | 100 | 24
Brunelli et al., 2013 | 10.1007/s11051-013-1684-4 | P25 | 21 | 61 | 505 |  |  |  | 80 | 20 | 0 | No | None | 0 | 10 |  | 0.63 |  |  | 8.1 | Seawater | 0 | 0 | 20 | 200 | 100 | 24
Brunelli et al., 2013 | 10.1007/s11051-013-1684-4 | P25 | 21 | 61 | 531 |  |  |  | 80 | 20 | 0 | No | None | 1.04 | 10 |  | 0.63 |  |  | 8.1 | Seawater | 0 | 0 | 20 | 200 | 100 | 24
Brunelli et al., 2013 | 10.1007/s11051-013-1684-4 | P25 | 21 | 61 | 344 |  |  |  | 80 | 20 | 0 | No | None | 2.08 | 10 |  | 0.63 |  |  | 8.1 | Seawater | 0 | 0 | 20 | 200 | 100 | 24
Brunelli et al., 2013 | 10.1007/s11051-013-1684-4 | P25 | 21 | 61 | 297 |  |  |  | 80 | 20 | 0 | No | None | 0 | 0.1 |  | 0.69 |  |  | 8.08 | Seawater | 0 | 0 | 20 | 200 | 100 | 24
Brunelli et al., 2013 | 10.1007/s11051-013-1684-4 | P25 | 21 | 61 | 381 |  |  |  | 80 | 20 | 0 | No | None | 1.04 | 0.1 |  | 0.69 |  |  | 8.08 | Seawater | 0 | 0 | 20 | 200 | 100 | 24
Brunelli et al., 2013 | 10.1007/s11051-013-1684-4 | P25 | 21 | 61 | 246 |  |  |  | 80 | 20 | 0 | No | None | 2.08 | 0.1 |  | 0.69 |  |  | 8.08 | Seawater | 0 | 0 | 20 | 200 | 100 | 24
Brunelli et al., 2013 | 10.1007/s11051-013-1684-4 | P25 | 21 | 61 | 350 |  |  |  | 80 | 20 | 0 | No | None | 0 | 1 |  | 0.69 |  |  | 8.08 | Seawater | 0 | 0 | 20 | 200 | 100 | 24
Brunelli et al., 2013 | 10.1007/s11051-013-1684-4 | P25 | 21 | 61 | 466 |  |  |  | 80 | 20 | 0 | No | None | 1.04 | 1 |  | 0.69 |  |  | 8.08 | Seawater | 0 | 0 | 20 | 200 | 100 | 24
Brunelli et al., 2013 | 10.1007/s11051-013-1684-4 | P25 | 21 | 61 | 519 |  |  |  | 80 | 20 | 0 | No | None | 2.08 | 1 |  | 0.69 |  |  | 8.08 | Seawater | 0 | 0 | 20 | 200 | 100 | 24
Brunelli et al., 2013 | 10.1007/s11051-013-1684-4 | P25 | 21 | 61 | 401 |  |  |  | 80 | 20 | 0 | No | None | 0 | 10 |  | 0.69 |  |  | 8.08 | Seawater | 0 | 0 | 20 | 200 | 100 | 24
Brunelli et al., 2013 | 10.1007/s11051-013-1684-4 | P25 | 21 | 61 | 883 |  |  |  | 80 | 20 | 0 | No | None | 1.04 | 10 |  | 0.69 |  |  | 8.08 | Seawater | 0 | 0 | 20 | 200 | 100 | 24
Brunelli et al., 2013 | 10.1007/s11051-013-1684-4 | P25 | 21 | 61 | 1137 |  |  |  | 80 | 20 | 0 | No | None | 2.08 | 10 |  | 0.69 |  |  | 8.08 | Seawater | 0 | 0 | 20 | 200 | 100 | 24
Brunelli et al., 2013 | 10.1007/s11051-013-1684-4 | P25 | 21 | 61 | 262 |  |  |  | 80 | 20 | 0 | No | None | 0 | 0.1 |  | 0.932 |  |  | 8.14 | Lagoon water | 0 | 0 | 20 | 200 | 100 | 24
Brunelli et al., 2013 | 10.1007/s11051-013-1684-4 | P25 | 21 | 61 | 156 |  |  |  | 80 | 20 | 0 | No | None | 1.04 | 0.1 |  | 0.932 |  |  | 8.14 | Lagoon water | 0 | 0 | 20 | 200 | 100 | 24
Brunelli et al., 2013 | 10.1007/s11051-013-1684-4 | P25 | 21 | 61 | 161 |  |  |  | 80 | 20 | 0 | No | None | 2.08 | 0.1 |  | 0.932 |  |  | 8.14 | Lagoon water | 0 | 0 | 20 | 200 | 100 | 24
Brunelli et al., 2013 | 10.1007/s11051-013-1684-4 | P25 | 21 | 61 | 331 |  |  |  | 80 | 20 | 0 | No | None | 0 | 1 |  | 0.932 |  |  | 8.14 | Lagoon water | 0 | 0 | 20 | 200 | 100 | 24
Brunelli et al., 2013 | 10.1007/s11051-013-1684-4 | P25 | 21 | 61 | 827 |  |  |  | 80 | 20 | 0 | No | None | 1.04 | 1 |  | 0.932 |  |  | 8.14 | Lagoon water | 0 | 0 | 20 | 200 | 100 | 24
Brunelli et al., 2013 | 10.1007/s11051-013-1684-4 | P25 | 21 | 61 | 514 |  |  |  | 80 | 20 | 0 | No | None | 2.08 | 1 |  | 0.932 |  |  | 8.14 | Lagoon water | 0 | 0 | 20 | 200 | 100 | 24
Brunelli et al., 2013 | 10.1007/s11051-013-1684-4 | P25 | 21 | 61 | 492 |  |  |  | 80 | 20 | 0 | No | None | 0 | 10 |  | 0.932 |  |  | 8.14 | Lagoon water | 0 | 0 | 20 | 200 | 100 | 24
Brunelli et al., 2013 | 10.1007/s11051-013-1684-4 | P25 | 21 | 61 | 608 |  |  |  | 80 | 20 | 0 | No | None | 1.04 | 10 |  | 0.932 |  |  | 8.14 | Lagoon water | 0 | 0 | 20 | 200 | 100 | 24
Brunelli et al., 2013 | 10.1007/s11051-013-1684-4 | P25 | 21 | 61 | 419 |  |  |  | 80 | 20 | 0 | No | None | 2.08 | 10 |  | 0.932 |  |  | 8.14 | Lagoon water | 0 | 0 | 20 | 200 | 100 | 24
Brunelli et al., 2013 | 10.1007/s11051-013-1684-4 | P25 | 21 | 61 | 229 |  |  |  | 80 | 20 | 0 | No | None | 0 | 0.1 |  | 0.984 |  |  | 8.17 | Seawater | 0 | 0 | 20 | 200 | 100 | 24
Brunelli et al., 2013 | 10.1007/s11051-013-1684-4 | P25 | 21 | 61 | 448 |  |  |  | 80 | 20 | 0 | No | None | 1.04 | 0.1 |  | 0.984 |  |  | 8.17 | Seawater | 0 | 0 | 20 | 200 | 100 | 24
Brunelli et al., 2013 | 10.1007/s11051-013-1684-4 | P25 | 21 | 61 | 315 |  |  |  | 80 | 20 | 0 | No | None | 2.08 | 0.1 |  | 0.984 |  |  | 8.17 | Seawater | 0 | 0 | 20 | 200 | 100 | 24
Brunelli et al., 2013 | 10.1007/s11051-013-1684-4 | P25 | 21 | 61 | 375 |  |  |  | 80 | 20 | 0 | No | None | 0 | 1 |  | 0.984 |  |  | 8.17 | Seawater | 0 | 0 | 20 | 200 | 100 | 24
Brunelli et al., 2013 | 10.1007/s11051-013-1684-4 | P25 | 21 | 61 | 610 |  |  |  | 80 | 20 | 0 | No | None | 1.04 | 1 |  | 0.984 |  |  | 8.17 | Seawater | 0 | 0 | 20 | 200 | 100 | 24
Brunelli et al., 2013 | 10.1007/s11051-013-1684-4 | P25 | 21 | 61 | 512 |  |  |  | 80 | 20 | 0 | No | None | 2.08 | 1 |  | 0.984 |  |  | 8.17 | Seawater | 0 | 0 | 20 | 200 | 100 | 24
Brunelli et al., 2013 | 10.1007/s11051-013-1684-4 | P25 | 21 | 61 | 598 |  |  |  | 80 | 20 | 0 | No | None | 0 | 10 |  | 0.984 |  |  | 8.17 | Seawater | 0 | 0 | 20 | 200 | 100 | 24
Brunelli et al., 2013 | 10.1007/s11051-013-1684-4 | P25 | 21 | 61 | 720 |  |  |  | 80 | 20 | 0 | No | None | 1.04 | 10 |  | 0.984 |  |  | 8.17 | Seawater | 0 | 0 | 20 | 200 | 100 | 24
Brunelli et al., 2013 | 10.1007/s11051-013-1684-4 | P25 | 21 | 61 | 588 |  |  |  | 80 | 20 | 0 | No | None | 2.08 | 10 |  | 0.984 |  |  | 8.17 | Seawater | 0 | 0 | 20 | 200 | 100 | 24
Sillanpää et al. 2011 | 10.1088/1742-6596/304/1/012018 | P25 | 21 |  | 1558.488 |  |  |  | 80 | 20 | 0 | No | None | 0 | 100 | 0.978 |  | 4.2 |  | 8.1 | Brackish water | 0 | 0 | 30
Sillanpää et al. 2011 | 10.1088/1742-6596/304/1/012018 | P25 | 21 |  | 1829.485 |  |  |  | 80 | 20 | 0 | No | None | 0.001764471 | 100 | 0.978 |  | 4.2 |  | 8.1 | Brackish water | 0 | 0 | 30
Sillanpää et al. 2011 | 10.1088/1742-6596/304/1/012018 | P25 | 21 |  | 1994.829 |  |  |  | 80 | 20 | 0 | No | None | 0.003600218 | 100 | 0.978 |  | 4.2 |  | 8.1 | Brackish water | 0 | 0 | 30
Sillanpää et al. 2011 | 10.1088/1742-6596/304/1/012018 | P25 | 21 |  | 2061.123 |  |  |  | 80 | 20 | 0 | No | None | 0.005485703 | 100 | 0.978 |  | 4.2 |  | 8.1 | Brackish water | 0 | 0 | 30
Sillanpää et al. 2011 | 10.1088/1742-6596/304/1/012018 | P25 | 21 |  | 2087.761 |  |  |  | 80 | 20 | 0 | No | None | 0.00712989 | 100 | 0.978 |  | 4.2 |  | 8.1 | Brackish water | 0 | 0 | 30
Sillanpää et al. 2011 | 10.1088/1742-6596/304/1/012018 | P25 | 21 |  | 2279.526 |  |  |  | 80 | 20 | 0 | No | None | 0.009013641 | 100 | 0.978 |  | 4.2 |  | 8.1 | Brackish water | 0 | 0 | 30
Sillanpää et al. 2011 | 10.1088/1742-6596/304/1/012018 | P25 | 21 |  | 2246.751 |  |  |  | 80 | 20 | 0 | No | None | 0.010803757 | 100 | 0.978 |  | 4.2 |  | 8.1 | Brackish water | 0 | 0 | 30
Sillanpää et al. 2011 | 10.1088/1742-6596/304/1/012018 | P25 | 21 |  | 2319.642 |  |  |  | 80 | 20 | 0 | No | None | 0.012640782 | 100 | 0.978 |  | 4.2 |  | 8.1 | Brackish water | 0 | 0 | 30
Sillanpää et al. 2011 | 10.1088/1742-6596/304/1/012018 | P25 | 21 |  | 2412.344 |  |  |  | 80 | 20 | 0 | No | None | 0.014477533 | 100 | 0.978 |  | 4.2 |  | 8.1 | Brackish water | 0 | 0 | 30
Sillanpää et al. 2011 | 10.1088/1742-6596/304/1/012018 | P25 | 21 |  | 2392.783 |  |  |  | 80 | 20 | 0 | No | None | 0.016315835 | 100 | 0.978 |  | 4.2 |  | 8.1 | Brackish water | 0 | 0 | 30
Sillanpää et al. 2011 | 10.1088/1742-6596/304/1/012018 | P25 | 21 |  | 2293.969 |  |  |  | 80 | 20 | 0 | No | None | 0.018106863 | 100 | 0.978 |  | 4.2 |  | 8.1 | Brackish water | 0 | 0 | 30
Sillanpää et al. 2011 | 10.1088/1742-6596/304/1/012018 | P25 | 21 |  | 2340.439 |  |  |  | 80 | 20 | 0 | No | None | 0.019895884 | 100 | 0.978 |  | 4.2 |  | 8.1 | Brackish water | 0 | 0 | 30
Sillanpää et al. 2011 | 10.1088/1742-6596/304/1/012018 | P25 | 21 |  | 2624.657 |  |  |  | 80 | 20 | 0 | No | None | 0.021778357 | 100 | 0.978 |  | 4.2 |  | 8.1 | Brackish water | 0 | 0 | 30
Sillanpää et al. 2011 | 10.1088/1742-6596/304/1/012018 | P25 | 21 |  | 2750.365 |  |  |  | 80 | 20 | 0 | No | None | 0.023517914 | 100 | 0.978 |  | 4.2 |  | 8.1 | Brackish water | 0 | 0 | 30
Sillanpää et al. 2011 | 10.1088/1742-6596/304/1/012018 | P25 | 21 |  | 2750.608 |  |  |  | 80 | 20 | 0 | No | None | 0.025307573 | 100 | 0.978 |  | 4.2 |  | 8.1 | Brackish water | 0 | 0 | 30
Sillanpää et al. 2011 | 10.1088/1742-6596/304/1/012018 | P25 | 21 |  | 2645.197 |  |  |  | 80 | 20 | 0 | No | None | 0.027147062 | 100 | 0.978 |  | 4.2 |  | 8.1 | Brackish water | 0 | 0 | 30
Sillanpää et al. 2011 | 10.1088/1742-6596/304/1/012018 | P25 | 21 |  | 2830.339 |  |  |  | 80 | 20 | 0 | No | None | 0.028885797 | 100 | 0.978 |  | 4.2 |  | 8.1 | Brackish water | 0 | 0 | 30
Sillanpää et al. 2011 | 10.1088/1742-6596/304/1/012018 | P25 | 21 |  | 2830.595 |  |  |  | 80 | 20 | 0 | No | None | 0.030772195 | 100 | 0.978 |  | 4.2 |  | 8.1 | Brackish water | 0 | 0 | 30
Sillanpää et al. 2011 | 10.1088/1742-6596/304/1/012018 | P25 | 21 |  | 2725.185 |  |  |  | 80 | 20 | 0 | No | None | 0.032611684 | 100 | 0.978 |  | 4.2 |  | 8.1 | Brackish water | 0 | 0 | 30
Sillanpää et al. 2011 | 10.1088/1742-6596/304/1/012018 | P25 | 21 |  | 2791.466 |  |  |  | 80 | 20 | 0 | No | None | 0.03440043 | 100 | 0.978 |  | 4.2 |  | 8.1 | Brackish water | 0 | 0 | 30
Sillanpää et al. 2011 | 10.1088/1742-6596/304/1/012018 | P25 | 21 |  | 3022.834 |  |  |  | 80 | 20 | 0 | No | None | 0.036138526 | 100 | 0.978 |  | 4.2 |  | 8.1 | Brackish water | 0 | 0 | 30
Sillanpää et al. 2011 | 10.1088/1742-6596/304/1/012018 | P25 | 21 |  | 2805.166 |  |  |  | 80 | 20 | 0 | No | None | 0.038027936 | 100 | 0.978 |  | 4.2 |  | 8.1 | Brackish water | 0 | 0 | 30
Sillanpää et al. 2011 | 10.1088/1742-6596/304/1/012018 | P25 | 21 |  | 2970.503 |  |  |  | 80 | 20 | 0 | No | None | 0.039815314 | 100 | 0.978 |  | 4.2 |  | 8.1 | Brackish water | 0 | 0 | 30
Sillanpää et al. 2011 | 10.1088/1742-6596/304/1/012018 | P25 | 21 |  | 2805.652 |  |  |  | 80 | 20 | 0 | No | None | 0.041607255 | 100 | 0.978 |  | 4.2 |  | 8.1 | Brackish water | 0 | 0 | 30
Sillanpää et al. 2011 | 10.1088/1742-6596/304/1/012018 | P25 | 21 |  | 1525.469 |  |  |  | 80 | 20 | 0 | No | None | 0 | 100 | 0.704 |  | 5.6 |  | 8 | Brackish water | 0 | 0 | 30
Sillanpää et al. 2011 | 10.1088/1742-6596/304/1/012018 | P25 | 21 |  | 1776.661 |  |  |  | 80 | 20 | 0 | No | None | 0.00181357 | 100 | 0.704 |  | 5.6 |  | 8 | Brackish water | 0 | 0 | 30
Sillanpää et al. 2011 | 10.1088/1742-6596/304/1/012018 | P25 | 21 |  | 2001.432 |  |  |  | 80 | 20 | 0 | No | None | 0.003600127 | 100 | 0.704 |  | 5.6 |  | 8 | Brackish water | 0 | 0 | 30
Sillanpää et al. 2011 | 10.1088/1742-6596/304/1/012018 | P25 | 21 |  | 2179.984 |  |  |  | 80 | 20 | 0 | No | None | 0.005435691 | 100 | 0.704 |  | 5.6 |  | 8 | Brackish water | 0 | 0 | 30
Sillanpää et al. 2011 | 10.1088/1742-6596/304/1/012018 | P25 | 21 |  | 2147.208 |  |  |  | 80 | 20 | 0 | No | None | 0.007225807 | 100 | 0.704 |  | 5.6 |  | 8 | Brackish water | 0 | 0 | 30
Sillanpää et al. 2011 | 10.1088/1742-6596/304/1/012018 | P25 | 21 |  | 2226.69 |  |  |  | 80 | 20 | 0 | No | None | 0.008966002 | 100 | 0.704 |  | 5.6 |  | 8 | Brackish water | 0 | 0 | 30
Sillanpää et al. 2011 | 10.1088/1742-6596/304/1/012018 | P25 | 21 |  | 2471.285 |  |  |  | 80 | 20 | 0 | No | None | 0.010849023 | 100 | 0.704 |  | 5.6 |  | 8 | Brackish water | 0 | 0 | 30
Sillanpää et al. 2011 | 10.1088/1742-6596/304/1/012018 | P25 | 21 |  | 2365.868 |  |  |  | 80 | 20 | 0 | No | None | 0.012640143 | 100 | 0.704 |  | 5.6 |  | 8 | Brackish water | 0 | 0 | 30
Sillanpää et al. 2011 | 10.1088/1742-6596/304/1/012018 | P25 | 21 |  | 2359.514 |  |  |  | 80 | 20 | 0 | No | None | 0.014478263 | 100 | 0.704 |  | 5.6 |  | 8 | Brackish water | 0 | 0 | 30
Sillanpää et al. 2011 | 10.1088/1742-6596/304/1/012018 | P25 | 21 |  | 2511.644 |  |  |  | 80 | 20 | 0 | No | None | 0.016265823 | 100 | 0.704 |  | 5.6 |  | 8 | Brackish water | 0 | 0 | 30
Sillanpää et al. 2011 | 10.1088/1742-6596/304/1/012018 | P25 | 21 |  | 2518.491 |  |  |  | 80 | 20 | 0 | No | None | 0.018055391 | 100 | 0.704 |  | 5.6 |  | 8 | Brackish water | 0 | 0 | 30
Sillanpää et al. 2011 | 10.1088/1742-6596/304/1/012018 | P25 | 21 |  | 2703.639 |  |  |  | 80 | 20 | 0 | No | None | 0.019842495 | 100 | 0.704 |  | 5.6 |  | 8 | Brackish water | 0 | 0 | 30
Sillanpää et al. 2011 | 10.1088/1742-6596/304/1/012018 | P25 | 21 |  | 2624.65 |  |  |  | 80 | 20 | 0 | No | None | 0.021729988 | 100 | 0.704 |  | 5.6 |  | 8 | Brackish water | 0 | 0 | 30
Sillanpää et al. 2011 | 10.1088/1742-6596/304/1/012018 | P25 | 21 |  | 2677.723 |  |  |  | 80 | 20 | 0 | No | None | 0.023518918 | 100 | 0.704 |  | 5.6 |  | 8 | Brackish water | 0 | 0 | 30
Sillanpää et al. 2011 | 10.1088/1742-6596/304/1/012018 | P25 | 21 |  | 2697.778 |  |  |  | 80 | 20 | 0 | No | None | 0.025308303 | 100 | 0.704 |  | 5.6 |  | 8 | Brackish water | 0 | 0 | 30
Sillanpää et al. 2011 | 10.1088/1742-6596/304/1/012018 | P25 | 21 |  | 2671.612 |  |  |  | 80 | 20 | 0 | No | None | 0.027146697 | 100 | 0.704 |  | 5.6 |  | 8 | Brackish water | 0 | 0 | 30
Sillanpää et al. 2011 | 10.1088/1742-6596/304/1/012018 | P25 | 21 |  | 2698.264 |  |  |  | 80 | 20 | 0 | No | None | 0.028887622 | 100 | 0.704 |  | 5.6 |  | 8 | Brackish water | 0 | 0 | 30
Sillanpää et al. 2011 | 10.1088/1742-6596/304/1/012018 | P25 | 21 |  | 2790.96 |  |  |  | 80 | 20 | 0 | No | None | 0.030676004 | 100 | 0.704 |  | 5.6 |  | 8 | Brackish water | 0 | 0 | 30
Sillanpää et al. 2011 | 10.1088/1742-6596/304/1/012018 | P25 | 21 |  | 2639.33 |  |  |  | 80 | 20 | 0 | No | None | 0.032564501 | 100 | 0.704 |  | 5.6 |  | 8 | Brackish water | 0 | 0 | 30
Sillanpää et al. 2011 | 10.1088/1742-6596/304/1/012018 | P25 | 21 |  | 2791.459 |  |  |  | 80 | 20 | 0 | No | None | 0.034352061 | 100 | 0.704 |  | 5.6 |  | 8 | Brackish water | 0 | 0 | 30
Sillanpää et al. 2011 | 10.1088/1742-6596/304/1/012018 | P25 | 21 |  | 2659.627 |  |  |  | 80 | 20 | 0 | No | None | 0.036143546 | 100 | 0.704 |  | 5.6 |  | 8 | Brackish water | 0 | 0 | 30
Sillanpää et al. 2011 | 10.1088/1742-6596/304/1/012018 | P25 | 21 |  | 2805.159 |  |  |  | 80 | 20 | 0 | No | None | 0.037979567 | 100 | 0.704 |  | 5.6 |  | 8 | Brackish water | 0 | 0 | 30
Sillanpää et al. 2011 | 10.1088/1742-6596/304/1/012018 | P25 | 21 |  | 2878.051 |  |  |  | 80 | 20 | 0 | No | None | 0.039816591 | 100 | 0.704 |  | 5.6 |  | 8 | Brackish water | 0 | 0 | 30
Sillanpää et al. 2011 | 10.1088/1742-6596/304/1/012018 | P25 | 21 |  | 2904.709 |  |  |  | 80 | 20 | 0 | No | None | 0.041605886 | 100 | 0.704 |  | 5.6 |  | 8 | Brackish water | 0 | 0 | 30
Sillanpää et al. 2011 | 10.1088/1742-6596/304/1/012018 | P25 | 21 |  | 666.9799 |  |  |  | 80 | 20 | 0 | No | None | 0 | 100 | 0.0027 |  | 5.6 |  | 8 | Freshwater | 0 | 0 | 30
Sillanpää et al. 2011 | 10.1088/1742-6596/304/1/012018 | P25 | 21 |  | 766.2794 |  |  |  | 80 | 20 | 0 | No | None | 0.001779164 | 100 | 0.0027 |  | 5.6 |  | 8 | Freshwater | 0 | 0 | 30
Sillanpää et al. 2011 | 10.1088/1742-6596/304/1/012018 | P25 | 21 |  | 885.3968 |  |  |  | 80 | 20 | 0 | No | None | 0.00361555 | 100 | 0.0027 |  | 5.6 |  | 8 | Freshwater | 0 | 0 | 30
Sillanpää et al. 2011 | 10.1088/1742-6596/304/1/012018 | P25 | 21 |  | 945.0738 |  |  |  | 80 | 20 | 0 | No | None | 0.005404388 | 100 | 0.0027 |  | 5.6 |  | 8 | Freshwater | 0 | 0 | 30
Sillanpää et al. 2011 | 10.1088/1742-6596/304/1/012018 | P25 | 21 |  | 1044.38 |  |  |  | 80 | 20 | 0 | No | None | 0.007241048 | 100 | 0.0027 |  | 5.6 |  | 8 | Freshwater | 0 | 0 | 30
Sillanpää et al. 2011 | 10.1088/1742-6596/304/1/012018 | P25 | 21 |  | 1051.233 |  |  |  | 80 | 20 | 0 | No | None | 0.009078985 | 100 | 0.0027 |  | 5.6 |  | 8 | Freshwater | 0 | 0 | 30
Sillanpää et al. 2011 | 10.1088/1742-6596/304/1/012018 | P25 | 21 |  | 1143.923 |  |  |  | 80 | 20 | 0 | No | None | 0.010818998 | 100 | 0.0027 |  | 5.6 |  | 8 | Freshwater | 0 | 0 | 30
Sillanpää et al. 2011 | 10.1088/1742-6596/304/1/012018 | P25 | 21 |  | 1197.002 |  |  |  | 80 | 20 | 0 | No | None | 0.012656296 | 100 | 0.0027 |  | 5.6 |  | 8 | Freshwater | 0 | 0 | 30
Sillanpää et al. 2011 | 10.1088/1742-6596/304/1/012018 | P25 | 21 |  | 1190.635 |  |  |  | 80 | 20 | 0 | No | None | 0.014397678 | 100 | 0.0027 |  | 5.6 |  | 8 | Freshwater | 0 | 0 | 30
Sillanpää et al. 2011 | 10.1088/1742-6596/304/1/012018 | P25 | 21 |  | 1157.873 |  |  |  | 80 | 20 | 0 | No | None | 0.016284532 | 100 | 0.0027 |  | 5.6 |  | 8 | Freshwater | 0 | 0 | 30
Sillanpää et al. 2011 | 10.1088/1742-6596/304/1/012018 | P25 | 21 |  | 1316.606 |  |  |  | 80 | 20 | 0 | No | None | 0.018072001 | 100 | 0.0027 |  | 5.6 |  | 8 | Freshwater | 0 | 0 | 30
Sillanpää et al. 2011 | 10.1088/1742-6596/304/1/012018 | P25 | 21 |  | 1343.271 |  |  |  | 80 | 20 | 0 | No | None | 0.019909665 | 100 | 0.0027 |  | 5.6 |  | 8 | Freshwater | 0 | 0 | 30
Sillanpää et al. 2011 | 10.1088/1742-6596/304/1/012018 | P25 | 21 |  | 1356.721 |  |  |  | 80 | 20 | 0 | No | None | 0.021699142 | 100 | 0.0027 |  | 5.6 |  | 8 | Freshwater | 0 | 0 | 30
Sillanpää et al. 2011 | 10.1088/1742-6596/304/1/012018 | P25 | 21 |  | 1409.801 |  |  |  | 80 | 20 | 0 | No | None | 0.02353644 | 100 | 0.0027 |  | 5.6 |  | 8 | Freshwater | 0 | 0 | 30
Sillanpää et al. 2011 | 10.1088/1742-6596/304/1/012018 | P25 | 21 |  | 1436.459 |  |  |  | 80 | 20 | 0 | No | None | 0.025325734 | 100 | 0.0027 |  | 5.6 |  | 8 | Freshwater | 0 | 0 | 30
Sillanpää et al. 2011 | 10.1088/1742-6596/304/1/012018 | P25 | 21 |  | 1403.677 |  |  |  | 80 | 20 | 0 | No | None | 0.027067481 | 100 | 0.0027 |  | 5.6 |  | 8 | Freshwater | 0 | 0 | 30
Sillanpää et al. 2011 | 10.1088/1742-6596/304/1/012018 | P25 | 21 |  | 1384.115 |  |  |  | 80 | 20 | 0 | No | None | 0.028905783 | 100 | 0.0027 |  | 5.6 |  | 8 | Freshwater | 0 | 0 | 30
Sillanpää et al. 2011 | 10.1088/1742-6596/304/1/012018 | P25 | 21 |  | 1417.377 |  |  |  | 80 | 20 | 0 | No | None | 0.030694987 | 100 | 0.0027 |  | 5.6 |  | 8 | Freshwater | 0 | 0 | 30
Sillanpää et al. 2011 | 10.1088/1742-6596/304/1/012018 | P25 | 21 |  | 1463.853 |  |  |  | 80 | 20 | 0 | No | None | 0.032532376 | 100 | 0.0027 |  | 5.6 |  | 8 | Freshwater | 0 | 0 | 30
Sillanpää et al. 2011 | 10.1088/1742-6596/304/1/012018 | P25 | 21 |  | 1437.688 |  |  |  | 80 | 20 | 0 | No | None | 0.03437077 | 100 | 0.0027 |  | 5.6 |  | 8 | Freshwater | 0 | 0 | 30
Sillanpää et al. 2011 | 10.1088/1742-6596/304/1/012018 | P25 | 21 |  | 1589.824 |  |  |  | 80 | 20 | 0 | No | None | 0.0362067 | 100 | 0.0027 |  | 5.6 |  | 8 | Freshwater | 0 | 0 | 30
Sillanpää et al. 2011 | 10.1088/1742-6596/304/1/012018 | P25 | 21 |  | 1557.042 |  |  |  | 80 | 20 | 0 | No | None | 0.037948446 | 100 | 0.0027 |  | 5.6 |  | 8 | Freshwater | 0 | 0 | 30
Sillanpää et al. 2011 | 10.1088/1742-6596/304/1/012018 | P25 | 21 |  | 1570.499 |  |  |  | 80 | 20 | 0 | No | None | 0.039786292 | 100 | 0.0027 |  | 5.6 |  | 8 | Freshwater | 0 | 0 | 30
Sillanpää et al. 2011 | 10.1088/1742-6596/304/1/012018 | P25 | 21 |  | 1669.799 |  |  |  | 80 | 20 | 0 | No | None | 0.041574583 | 100 | 0.0027 |  | 5.6 |  | 8 | Freshwater | 0 | 0 | 30
Sillanpää et al. 2011 | 10.1088/1742-6596/304/1/012018 | P25 | 21 |  | 508.4896 |  |  |  | 80 | 20 | 0 | No | None | 0 | 100 | 0.0019 |  | 6.1 |  | 8 | Freshwater | 0 | 0 | 30
Sillanpää et al. 2011 | 10.1088/1742-6596/304/1/012018 | P25 | 21 |  | 521.9468 |  |  |  | 80 | 20 | 0 | No | None | 0.00183091 | 100 | 0.0019 |  | 6.1 |  | 8 | Freshwater | 0 | 0 | 30
Sillanpää et al. 2011 | 10.1088/1742-6596/304/1/012018 | P25 | 21 |  | 568.4163 |  |  |  | 80 | 20 | 0 | No | None | 0.003619931 | 100 | 0.0019 |  | 6.1 |  | 8 | Freshwater | 0 | 0 | 30
Sillanpää et al. 2011 | 10.1088/1742-6596/304/1/012018 | P25 | 21 |  | 562.0556 |  |  |  | 80 | 20 | 0 | No | None | 0.005409681 | 100 | 0.0019 |  | 6.1 |  | 8 | Freshwater | 0 | 0 | 30
Sillanpää et al. 2011 | 10.1088/1742-6596/304/1/012018 | P25 | 21 |  | 575.5129 |  |  |  | 80 | 20 | 0 | No | None | 0.007247528 | 100 | 0.0019 |  | 6.1 |  | 8 | Freshwater | 0 | 0 | 30
Sillanpää et al. 2011 | 10.1088/1742-6596/304/1/012018 | P25 | 21 |  | 588.9635 |  |  |  | 80 | 20 | 0 | No | None | 0.009037004 | 100 | 0.0019 |  | 6.1 |  | 8 | Freshwater | 0 | 0 | 30
Sillanpää et al. 2011 | 10.1088/1742-6596/304/1/012018 | P25 | 21 |  | 615.6348 |  |  |  | 80 | 20 | 0 | No | None | 0.010923037 | 100 | 0.0019 |  | 6.1 |  | 8 | Freshwater | 0 | 0 | 30
Sillanpää et al. 2011 | 10.1088/1742-6596/304/1/012018 | P25 | 21 |  | 635.6827 |  |  |  | 80 | 20 | 0 | No | None | 0.012664054 | 100 | 0.0019 |  | 6.1 |  | 8 | Freshwater | 0 | 0 | 30
Sillanpää et al. 2011 | 10.1088/1742-6596/304/1/012018 | P25 | 21 |  | 635.9323 |  |  |  | 80 | 20 | 0 | No | None | 0.014502082 | 100 | 0.0019 |  | 6.1 |  | 8 | Freshwater | 0 | 0 | 30
Sillanpää et al. 2011 | 10.1088/1742-6596/304/1/012018 | P25 | 21 |  | 636.1755 |  |  |  | 80 | 20 | 0 | No | None | 0.016291742 | 100 | 0.0019 |  | 6.1 |  | 8 | Freshwater | 0 | 0 | 30
Sillanpää et al. 2011 | 10.1088/1742-6596/304/1/012018 | P25 | 21 |  | 616.6205 |  |  |  | 80 | 20 | 0 | No | None | 0.018178413 | 100 | 0.0019 |  | 6.1 |  | 8 | Freshwater | 0 | 0 | 30
Sillanpää et al. 2011 | 10.1088/1742-6596/304/1/012018 | P25 | 21 |  | 623.4608 |  |  |  | 80 | 20 | 0 | No | None | 0.019919612 | 100 | 0.0019 |  | 6.1 |  | 8 | Freshwater | 0 | 0 | 30
Sillanpää et al. 2011 | 10.1088/1742-6596/304/1/012018 | P25 | 21 |  | 636.9246 |  |  |  | 80 | 20 | 0 | No | None | 0.021805828 | 100 | 0.0019 |  | 6.1 |  | 8 | Freshwater | 0 | 0 | 30
Sillanpää et al. 2011 | 10.1088/1742-6596/304/1/012018 | P25 | 21 |  | 650.3686 |  |  |  | 80 | 20 | 0 | No | None | 0.023546935 | 100 | 0.0019 |  | 6.1 |  | 8 | Freshwater | 0 | 0 | 30
Sillanpää et al. 2011 | 10.1088/1742-6596/304/1/012018 | P25 | 21 |  | 644.008 |  |  |  | 80 | 20 | 0 | No | None | 0.025336686 | 100 | 0.0019 |  | 6.1 |  | 8 | Freshwater | 0 | 0 | 30
Sillanpää et al. 2011 | 10.1088/1742-6596/304/1/012018 | P25 | 21 |  | 657.4718 |  |  |  | 80 | 20 | 0 | No | None | 0.027222901 | 100 | 0.0019 |  | 6.1 |  | 8 | Freshwater | 0 | 0 | 30
Sillanpää et al. 2011 | 10.1088/1742-6596/304/1/012018 | P25 | 21 |  | 670.9159 |  |  |  | 80 | 20 | 0 | No | None | 0.028964009 | 100 | 0.0019 |  | 6.1 |  | 8 | Freshwater | 0 | 0 | 30
Sillanpää et al. 2011 | 10.1088/1742-6596/304/1/012018 | P25 | 21 |  | 671.159 |  |  |  | 80 | 20 | 0 | No | None | 0.030753668 | 100 | 0.0019 |  | 6.1 |  | 8 | Freshwater | 0 | 0 | 30
Sillanpää et al. 2011 | 10.1088/1742-6596/304/1/012018 | P25 | 21 |  | 678.0124 |  |  |  | 80 | 20 | 0 | No | None | 0.032591606 | 100 | 0.0019 |  | 6.1 |  | 8 | Freshwater | 0 | 0 | 30
Sillanpää et al. 2011 | 10.1088/1742-6596/304/1/012018 | P25 | 21 |  | 632.0358 |  |  |  | 80 | 20 | 0 | No | None | 0.034430273 | 100 | 0.0019 |  | 6.1 |  | 8 | Freshwater | 0 | 0 | 30
Sillanpää et al. 2011 | 10.1088/1742-6596/304/1/012018 | P25 | 21 |  | 645.493 |  |  |  | 80 | 20 | 0 | No | None | 0.036268119 | 100 | 0.0019 |  | 6.1 |  | 8 | Freshwater | 0 | 0 | 30
Sillanpää et al. 2011 | 10.1088/1742-6596/304/1/012018 | P25 | 21 |  | 645.7296 |  |  |  | 80 | 20 | 0 | No | None | 0.03800941 | 100 | 0.0019 |  | 6.1 |  | 8 | Freshwater | 0 | 0 | 30
Sillanpää et al. 2011 | 10.1088/1742-6596/304/1/012018 | P25 | 21 |  | 698.8028 |  |  |  | 80 | 20 | 0 | No | None | 0.039798339 | 100 | 0.0019 |  | 6.1 |  | 8 | Freshwater | 0 | 0 | 30
Sillanpää et al. 2011 | 10.1088/1742-6596/304/1/012018 | P25 | 21 |  | 659.443 |  |  |  | 80 | 20 | 0 | No | None | 0.041733653 | 100 | 0.0019 |  | 6.1 |  | 8 | Freshwater | 0 | 0 | 30
Sillanpää et al. 2011 | 10.1088/1742-6596/304/1/012018 | P25 | 21 |  | 208.6331 |  |  |  | 80 | 20 | 0 | No | None | 0 | 1 | 0.978 |  | 4.2 |  | 8.1 | Brackish water | 0 | 0 | 30
Sillanpää et al. 2011 | 10.1088/1742-6596/304/1/012018 | P25 | 21 |  | 205.036 |  |  |  | 80 | 20 | 0 | No | None | 0.001852281 | 1 | 0.978 |  | 4.2 |  | 8.1 | Brackish water | 0 | 0 | 30
Sillanpää et al. 2011 | 10.1088/1742-6596/304/1/012018 | P25 | 21 |  | 201.4388 |  |  |  | 80 | 20 | 0 | No | None | 0.003659385 | 1 | 0.978 |  | 4.2 |  | 8.1 | Brackish water | 0 | 0 | 30
Sillanpää et al. 2011 | 10.1088/1742-6596/304/1/012018 | P25 | 21 |  | 202.3381 |  |  |  | 80 | 20 | 0 | No | None | 0.005511666 | 1 | 0.978 |  | 4.2 |  | 8.1 | Brackish water | 0 | 0 | 30
Sillanpää et al. 2011 | 10.1088/1742-6596/304/1/012018 | P25 | 21 |  | 198.741 |  |  |  | 80 | 20 | 0 | No | None | 0.007273592 | 1 | 0.978 |  | 4.2 |  | 8.1 | Brackish water | 0 | 0 | 30
Sillanpää et al. 2011 | 10.1088/1742-6596/304/1/012018 | P25 | 21 |  | 201.4388 |  |  |  | 80 | 20 | 0 | No | None | 0.009035519 | 1 | 0.978 |  | 4.2 |  | 8.1 | Brackish water | 0 | 0 | 30
Sillanpää et al. 2011 | 10.1088/1742-6596/304/1/012018 | P25 | 21 |  | 196.9424 |  |  |  | 80 | 20 | 0 | No | None | 0.010842622 | 1 | 0.978 |  | 4.2 |  | 8.1 | Brackish water | 0 | 0 | 30
Sillanpää et al. 2011 | 10.1088/1742-6596/304/1/012018 | P25 | 21 |  | 193.3453 |  |  |  | 80 | 20 | 0 | No | None | 0.012740081 | 1 | 0.978 |  | 4.2 |  | 8.1 | Brackish water | 0 | 0 | 30
Sillanpää et al. 2011 | 10.1088/1742-6596/304/1/012018 | P25 | 21 |  | 196.0432 |  |  |  | 80 | 20 | 0 | No | None | 0.014547185 | 1 | 0.978 |  | 4.2 |  | 8.1 | Brackish water | 0 | 0 | 30
Sillanpää et al. 2011 | 10.1088/1742-6596/304/1/012018 | P25 | 21 |  | 200.5396 |  |  |  | 80 | 20 | 0 | No | None | 0.016354289 | 1 | 0.978 |  | 4.2 |  | 8.1 | Brackish water | 0 | 0 | 30
Sillanpää et al. 2011 | 10.1088/1742-6596/304/1/012018 | P25 | 21 |  | 193.3453 |  |  |  | 80 | 20 | 0 | No | None | 0.018071037 | 1 | 0.978 |  | 4.2 |  | 8.1 | Brackish water | 0 | 0 | 30
Sillanpää et al. 2011 | 10.1088/1742-6596/304/1/012018 | P25 | 21 |  | 206.8345 |  |  |  | 80 | 20 | 0 | No | None | 0.019968496 | 1 | 0.978 |  | 4.2 |  | 8.1 | Brackish water | 0 | 0 | 30
Sillanpää et al. 2011 | 10.1088/1742-6596/304/1/012018 | P25 | 21 |  | 194.2446 |  |  |  | 80 | 20 | 0 | No | None | 0.021730422 | 1 | 0.978 |  | 4.2 |  | 8.1 | Brackish water | 0 | 0 | 30
Sillanpää et al. 2011 | 10.1088/1742-6596/304/1/012018 | P25 | 21 |  | 198.741 |  |  |  | 80 | 20 | 0 | No | None | 0.023627881 | 1 | 0.978 |  | 4.2 |  | 8.1 | Brackish water | 0 | 0 | 30
Sillanpää et al. 2011 | 10.1088/1742-6596/304/1/012018 | P25 | 21 |  | 198.741 |  |  |  | 80 | 20 | 0 | No | None | 0.025389807 | 1 | 0.978 |  | 4.2 |  | 8.1 | Brackish water | 0 | 0 | 30
Sillanpää et al. 2011 | 10.1088/1742-6596/304/1/012018 | P25 | 21 |  | 197.8417 |  |  |  | 80 | 20 | 0 | No | None | 0.027196911 | 1 | 0.978 |  | 4.2 |  | 8.1 | Brackish water | 0 | 0 | 30
Sillanpää et al. 2011 | 10.1088/1742-6596/304/1/012018 | P25 | 21 |  | 201.4388 |  |  |  | 80 | 20 | 0 | No | None | 0.029049192 | 1 | 0.978 |  | 4.2 |  | 8.1 | Brackish water | 0 | 0 | 30
Sillanpää et al. 2011 | 10.1088/1742-6596/304/1/012018 | P25 | 21 |  | 199.6403 |  |  |  | 80 | 20 | 0 | No | None | 0.030720763 | 1 | 0.978 |  | 4.2 |  | 8.1 | Brackish water | 0 | 0 | 30
Sillanpää et al. 2011 | 10.1088/1742-6596/304/1/012018 | P25 | 21 |  | 205.036 |  |  |  | 80 | 20 | 0 | No | None | 0.032618222 | 1 | 0.978 |  | 4.2 |  | 8.1 | Brackish water | 0 | 0 | 30
Sillanpää et al. 2011 | 10.1088/1742-6596/304/1/012018 | P25 | 21 |  | 201.4388 |  |  |  | 80 | 20 | 0 | No | None | 0.034470503 | 1 | 0.978 |  | 4.2 |  | 8.1 | Brackish water | 0 | 0 | 30
Sillanpää et al. 2011 | 10.1088/1742-6596/304/1/012018 | P25 | 21 |  | 207.7338 |  |  |  | 80 | 20 | 0 | No | None | 0.036277607 | 1 | 0.978 |  | 4.2 |  | 8.1 | Brackish water | 0 | 0 | 30
Sillanpää et al. 2011 | 10.1088/1742-6596/304/1/012018 | P25 | 21 |  | 196.0432 |  |  |  | 80 | 20 | 0 | No | None | 0.038084711 | 1 | 0.978 |  | 4.2 |  | 8.1 | Brackish water | 0 | 0 | 30
Sillanpää et al. 2011 | 10.1088/1742-6596/304/1/012018 | P25 | 21 |  | 203.2374 |  |  |  | 80 | 20 | 0 | No | None | 0.039846637 | 1 | 0.978 |  | 4.2 |  | 8.1 | Brackish water | 0 | 0 | 30
Sillanpää et al. 2011 | 10.1088/1742-6596/304/1/012018 | P25 | 21 |  | 203.2374 |  |  |  | 80 | 20 | 0 | No | None | 0.041698918 | 1 | 0.978 |  | 4.2 |  | 8.1 | Brackish water | 0 | 0 | 30
Sillanpää et al. 2011 | 10.1088/1742-6596/304/1/012018 | P25 | 21 |  | 272.482 |  |  |  | 80 | 20 | 0 | No | None | 0 | 1 | 0.704 |  | 5.6 |  | 8 | Brackish water | 0 | 0 | 30
Sillanpää et al. 2011 | 10.1088/1742-6596/304/1/012018 | P25 | 21 |  | 251.7986 |  |  |  | 80 | 20 | 0 | No | None | 0.001852281 | 1 | 0.704 |  | 5.6 |  | 8 | Brackish water | 0 | 0 | 30
Sillanpää et al. 2011 | 10.1088/1742-6596/304/1/012018 | P25 | 21 |  | 264.3885 |  |  |  | 80 | 20 | 0 | No | None | 0.003704563 | 1 | 0.704 |  | 5.6 |  | 8 | Brackish water | 0 | 0 | 30
Sillanpää et al. 2011 | 10.1088/1742-6596/304/1/012018 | P25 | 21 |  | 268.8849 |  |  |  | 80 | 20 | 0 | No | None | 0.005421311 | 1 | 0.704 |  | 5.6 |  | 8 | Brackish water | 0 | 0 | 30
Sillanpää et al. 2011 | 10.1088/1742-6596/304/1/012018 | P25 | 21 |  | 275.1799 |  |  |  | 80 | 20 | 0 | No | None | 0.00731877 | 1 | 0.704 |  | 5.6 |  | 8 | Brackish water | 0 | 0 | 30
Sillanpää et al. 2011 | 10.1088/1742-6596/304/1/012018 | P25 | 21 |  | 280.5755 |  |  |  | 80 | 20 | 0 | No | None | 0.009125874 | 1 | 0.704 |  | 5.6 |  | 8 | Brackish water | 0 | 0 | 30
Sillanpää et al. 2011 | 10.1088/1742-6596/304/1/012018 | P25 | 21 |  | 289.5683 |  |  |  | 80 | 20 | 0 | No | None | 0.010932978 | 1 | 0.704 |  | 5.6 |  | 8 | Brackish water | 0 | 0 | 30
Sillanpää et al. 2011 | 10.1088/1742-6596/304/1/012018 | P25 | 21 |  | 290.4676 |  |  |  | 80 | 20 | 0 | No | None | 0.012740081 | 1 | 0.704 |  | 5.6 |  | 8 | Brackish water | 0 | 0 | 30
Sillanpää et al. 2011 | 10.1088/1742-6596/304/1/012018 | P25 | 21 |  | 296.7626 |  |  |  | 80 | 20 | 0 | No | None | 0.014502007 | 1 | 0.704 |  | 5.6 |  | 8 | Brackish water | 0 | 0 | 30
Sillanpää et al. 2011 | 10.1088/1742-6596/304/1/012018 | P25 | 21 |  | 309.3525 |  |  |  | 80 | 20 | 0 | No | None | 0.016354289 | 1 | 0.704 |  | 5.6 |  | 8 | Brackish water | 0 | 0 | 30
Sillanpää et al. 2011 | 10.1088/1742-6596/304/1/012018 | P25 | 21 |  | 308.4532 |  |  |  | 80 | 20 | 0 | No | None | 0.018116215 | 1 | 0.704 |  | 5.6 |  | 8 | Brackish water | 0 | 0 | 30
Sillanpää et al. 2011 | 10.1088/1742-6596/304/1/012018 | P25 | 21 |  | 323.741 |  |  |  | 80 | 20 | 0 | No | None | 0.019968496 | 1 | 0.704 |  | 5.6 |  | 8 | Brackish water | 0 | 0 | 30
Sillanpää et al. 2011 | 10.1088/1742-6596/304/1/012018 | P25 | 21 |  | 318.3453 |  |  |  | 80 | 20 | 0 | No | None | 0.0217756 | 1 | 0.704 |  | 5.6 |  | 8 | Brackish water | 0 | 0 | 30
Sillanpää et al. 2011 | 10.1088/1742-6596/304/1/012018 | P25 | 21 |  | 318.3453 |  |  |  | 80 | 20 | 0 | No | None | 0.023582704 | 1 | 0.704 |  | 5.6 |  | 8 | Brackish water | 0 | 0 | 30
Sillanpää et al. 2011 | 10.1088/1742-6596/304/1/012018 | P25 | 21 |  | 332.7338 |  |  |  | 80 | 20 | 0 | No | None | 0.025389807 | 1 | 0.704 |  | 5.6 |  | 8 | Brackish water | 0 | 0 | 30
Sillanpää et al. 2011 | 10.1088/1742-6596/304/1/012018 | P25 | 21 |  | 329.1367 |  |  |  | 80 | 20 | 0 | No | None | 0.027196911 | 1 | 0.704 |  | 5.6 |  | 8 | Brackish water | 0 | 0 | 30
Sillanpää et al. 2011 | 10.1088/1742-6596/304/1/012018 | P25 | 21 |  | 336.3309 |  |  |  | 80 | 20 | 0 | No | None | 0.029004015 | 1 | 0.704 |  | 5.6 |  | 8 | Brackish water | 0 | 0 | 30
Sillanpää et al. 2011 | 10.1088/1742-6596/304/1/012018 | P25 | 21 |  | 341.7266 |  |  |  | 80 | 20 | 0 | No | None | 0.030765941 | 1 | 0.704 |  | 5.6 |  | 8 | Brackish water | 0 | 0 | 30
Sillanpää et al. 2011 | 10.1088/1742-6596/304/1/012018 | P25 | 21 |  | 340.8273 |  |  |  | 80 | 20 | 0 | No | None | 0.032618222 | 1 | 0.704 |  | 5.6 |  | 8 | Brackish water | 0 | 0 | 30
Sillanpää et al. 2011 | 10.1088/1742-6596/304/1/012018 | P25 | 21 |  | 350.7194 |  |  |  | 80 | 20 | 0 | No | None | 0.034425326 | 1 | 0.704 |  | 5.6 |  | 8 | Brackish water | 0 | 0 | 30
Sillanpää et al. 2011 | 10.1088/1742-6596/304/1/012018 | P25 | 21 |  | 348.9209 |  |  |  | 80 | 20 | 0 | No | None | 0.036187252 | 1 | 0.704 |  | 5.6 |  | 8 | Brackish water | 0 | 0 | 30
Sillanpää et al. 2011 | 10.1088/1742-6596/304/1/012018 | P25 | 21 |  | 353.4173 |  |  |  | 80 | 20 | 0 | No | None | 0.038039533 | 1 | 0.704 |  | 5.6 |  | 8 | Brackish water | 0 | 0 | 30
Sillanpää et al. 2011 | 10.1088/1742-6596/304/1/012018 | P25 | 21 |  | 361.5108 |  |  |  | 80 | 20 | 0 | No | None | 0.039846637 | 1 | 0.704 |  | 5.6 |  | 8 | Brackish water | 0 | 0 | 30
Sillanpää et al. 2011 | 10.1088/1742-6596/304/1/012018 | P25 | 21 |  | 375.8993 |  |  |  | 80 | 20 | 0 | No | None | 0.041653741 | 1 | 0.704 |  | 5.6 |  | 8 | Brackish water | 0 | 0 | 30
Sillanpää et al. 2011 | 10.1088/1742-6596/304/1/012018 | P25 | 21 |  | 217.6259 |  |  |  | 80 | 20 | 0 | No | None | 0 | 1 | 0.0027 |  | 5.6 |  | 8 | Freshwater | 0 | 0 | 30
Sillanpää et al. 2011 | 10.1088/1742-6596/304/1/012018 | P25 | 21 |  | 212.2302 |  |  |  | 80 | 20 | 0 | No | None | 0.001852281 | 1 | 0.0027 |  | 5.6 |  | 8 | Freshwater | 0 | 0 | 30
Sillanpää et al. 2011 | 10.1088/1742-6596/304/1/012018 | P25 | 21 |  | 211.3309 |  |  |  | 80 | 20 | 0 | No | None | 0.003704563 | 1 | 0.0027 |  | 5.6 |  | 8 | Freshwater | 0 | 0 | 30
Sillanpää et al. 2011 | 10.1088/1742-6596/304/1/012018 | P25 | 21 |  | 213.1295 |  |  |  | 80 | 20 | 0 | No | None | 0.005421311 | 1 | 0.0027 |  | 5.6 |  | 8 | Freshwater | 0 | 0 | 30
Sillanpää et al. 2011 | 10.1088/1742-6596/304/1/012018 | P25 | 21 |  | 213.1295 |  |  |  | 80 | 20 | 0 | No | None | 0.007273592 | 1 | 0.0027 |  | 5.6 |  | 8 | Freshwater | 0 | 0 | 30
Sillanpää et al. 2011 | 10.1088/1742-6596/304/1/012018 | P25 | 21 |  | 206.8345 |  |  |  | 80 | 20 | 0 | No | None | 0.009080696 | 1 | 0.0027 |  | 5.6 |  | 8 | Freshwater | 0 | 0 | 30
Sillanpää et al. 2011 | 10.1088/1742-6596/304/1/012018 | P25 | 21 |  | 211.3309 |  |  |  | 80 | 20 | 0 | No | None | 0.010932978 | 1 | 0.0027 |  | 5.6 |  | 8 | Freshwater | 0 | 0 | 30
Sillanpää et al. 2011 | 10.1088/1742-6596/304/1/012018 | P25 | 21 |  | 210.4317 |  |  |  | 80 | 20 | 0 | No | None | 0.012694904 | 1 | 0.0027 |  | 5.6 |  | 8 | Freshwater | 0 | 0 | 30
Sillanpää et al. 2011 | 10.1088/1742-6596/304/1/012018 | P25 | 21 |  | 212.2302 |  |  |  | 80 | 20 | 0 | No | None | 0.014502007 | 1 | 0.0027 |  | 5.6 |  | 8 | Freshwater | 0 | 0 | 30
Sillanpää et al. 2011 | 10.1088/1742-6596/304/1/012018 | P25 | 21 |  | 211.3309 |  |  |  | 80 | 20 | 0 | No | None | 0.016354289 | 1 | 0.0027 |  | 5.6 |  | 8 | Freshwater | 0 | 0 | 30
Sillanpää et al. 2011 | 10.1088/1742-6596/304/1/012018 | P25 | 21 |  | 211.3309 |  |  |  | 80 | 20 | 0 | No | None | 0.018116215 | 1 | 0.0027 |  | 5.6 |  | 8 | Freshwater | 0 | 0 | 30
Sillanpää et al. 2011 | 10.1088/1742-6596/304/1/012018 | P25 | 21 |  | 211.3309 |  |  |  | 80 | 20 | 0 | No | None | 0.019968496 | 1 | 0.0027 |  | 5.6 |  | 8 | Freshwater | 0 | 0 | 30
Sillanpää et al. 2011 | 10.1088/1742-6596/304/1/012018 | P25 | 21 |  | 214.9281 |  |  |  | 80 | 20 | 0 | No | None | 0.021730422 | 1 | 0.0027 |  | 5.6 |  | 8 | Freshwater | 0 | 0 | 30
Sillanpää et al. 2011 | 10.1088/1742-6596/304/1/012018 | P25 | 21 |  | 211.3309 |  |  |  | 80 | 20 | 0 | No | None | 0.023537526 | 1 | 0.0027 |  | 5.6 |  | 8 | Freshwater | 0 | 0 | 30
Sillanpää et al. 2011 | 10.1088/1742-6596/304/1/012018 | P25 | 21 |  | 210.4317 |  |  |  | 80 | 20 | 0 | No | None | 0.02534463 | 1 | 0.0027 |  | 5.6 |  | 8 | Freshwater | 0 | 0 | 30
Sillanpää et al. 2011 | 10.1088/1742-6596/304/1/012018 | P25 | 21 |  | 214.0288 |  |  |  | 80 | 20 | 0 | No | None | 0.027196911 | 1 | 0.0027 |  | 5.6 |  | 8 | Freshwater | 0 | 0 | 30
Sillanpää et al. 2011 | 10.1088/1742-6596/304/1/012018 | P25 | 21 |  | 208.6331 |  |  |  | 80 | 20 | 0 | No | None | 0.028958837 | 1 | 0.0027 |  | 5.6 |  | 8 | Freshwater | 0 | 0 | 30
Sillanpää et al. 2011 | 10.1088/1742-6596/304/1/012018 | P25 | 21 |  | 214.0288 |  |  |  | 80 | 20 | 0 | No | None | 0.030811118 | 1 | 0.0027 |  | 5.6 |  | 8 | Freshwater | 0 | 0 | 30
Sillanpää et al. 2011 | 10.1088/1742-6596/304/1/012018 | P25 | 21 |  | 215.8273 |  |  |  | 80 | 20 | 0 | No | None | 0.032618222 | 1 | 0.0027 |  | 5.6 |  | 8 | Freshwater | 0 | 0 | 30
Sillanpää et al. 2011 | 10.1088/1742-6596/304/1/012018 | P25 | 21 |  | 215.8273 |  |  |  | 80 | 20 | 0 | No | None | 0.034470503 | 1 | 0.0027 |  | 5.6 |  | 8 | Freshwater | 0 | 0 | 30
Sillanpää et al. 2011 | 10.1088/1742-6596/304/1/012018 | P25 | 21 |  | 214.9281 |  |  |  | 80 | 20 | 0 | No | None | 0.036322785 | 1 | 0.0027 |  | 5.6 |  | 8 | Freshwater | 0 | 0 | 30
Sillanpää et al. 2011 | 10.1088/1742-6596/304/1/012018 | P25 | 21 |  | 214.9281 |  |  |  | 80 | 20 | 0 | No | None | 0.038129889 | 1 | 0.0027 |  | 5.6 |  | 8 | Freshwater | 0 | 0 | 30
Sillanpää et al. 2011 | 10.1088/1742-6596/304/1/012018 | P25 | 21 |  | 215.8273 |  |  |  | 80 | 20 | 0 | No | None | 0.039936992 | 1 | 0.0027 |  | 5.6 |  | 8 | Freshwater | 0 | 0 | 30
Sillanpää et al. 2011 | 10.1088/1742-6596/304/1/012018 | P25 | 21 |  | 211.3309 |  |  |  | 80 | 20 | 0 | No | None | 0.041744096 | 1 | 0.0027 |  | 5.6 |  | 8 | Freshwater | 0 | 0 | 30
Sillanpää et al. 2011 | 10.1088/1742-6596/304/1/012018 | P25 | 21 |  | 208.6331 |  |  |  | 80 | 20 | 0 | No | None | 0 | 1 | 0.0019 |  | 6.1 |  | 8 | Freshwater | 0 | 0 | 30
Sillanpää et al. 2011 | 10.1088/1742-6596/304/1/012018 | P25 | 21 |  | 205.036 |  |  |  | 80 | 20 | 0 | No | None | 0.001852281 | 1 | 0.0019 |  | 6.1 |  | 8 | Freshwater | 0 | 0 | 30
Sillanpää et al. 2011 | 10.1088/1742-6596/304/1/012018 | P25 | 21 |  | 201.4388 |  |  |  | 80 | 20 | 0 | No | None | 0.003659385 | 1 | 0.0019 |  | 6.1 |  | 8 | Freshwater | 0 | 0 | 30
Sillanpää et al. 2011 | 10.1088/1742-6596/304/1/012018 | P25 | 21 |  | 202.3381 |  |  |  | 80 | 20 | 0 | No | None | 0.005511666 | 1 | 0.0019 |  | 6.1 |  | 8 | Freshwater | 0 | 0 | 30
Sillanpää et al. 2011 | 10.1088/1742-6596/304/1/012018 | P25 | 21 |  | 198.741 |  |  |  | 80 | 20 | 0 | No | None | 0.007273592 | 1 | 0.0019 |  | 6.1 |  | 8 | Freshwater | 0 | 0 | 30
Sillanpää et al. 2011 | 10.1088/1742-6596/304/1/012018 | P25 | 21 |  | 201.4388 |  |  |  | 80 | 20 | 0 | No | None | 0.009035519 | 1 | 0.0019 |  | 6.1 |  | 8 | Freshwater | 0 | 0 | 30
Sillanpää et al. 2011 | 10.1088/1742-6596/304/1/012018 | P25 | 21 |  | 196.9424 |  |  |  | 80 | 20 | 0 | No | None | 0.010842622 | 1 | 0.0019 |  | 6.1 |  | 8 | Freshwater | 0 | 0 | 30
Sillanpää et al. 2011 | 10.1088/1742-6596/304/1/012018 | P25 | 21 |  | 193.3453 |  |  |  | 80 | 20 | 0 | No | None | 0.012740081 | 1 | 0.0019 |  | 6.1 |  | 8 | Freshwater | 0 | 0 | 30
Sillanpää et al. 2011 | 10.1088/1742-6596/304/1/012018 | P25 | 21 |  | 196.0432 |  |  |  | 80 | 20 | 0 | No | None | 0.014547185 | 1 | 0.0019 |  | 6.1 |  | 8 | Freshwater | 0 | 0 | 30
Sillanpää et al. 2011 | 10.1088/1742-6596/304/1/012018 | P25 | 21 |  | 200.5396 |  |  |  | 80 | 20 | 0 | No | None | 0.016354289 | 1 | 0.0019 |  | 6.1 |  | 8 | Freshwater | 0 | 0 | 30
Sillanpää et al. 2011 | 10.1088/1742-6596/304/1/012018 | P25 | 21 |  | 193.3453 |  |  |  | 80 | 20 | 0 | No | None | 0.018071037 | 1 | 0.0019 |  | 6.1 |  | 8 | Freshwater | 0 | 0 | 30
Sillanpää et al. 2011 | 10.1088/1742-6596/304/1/012018 | P25 | 21 |  | 206.8345 |  |  |  | 80 | 20 | 0 | No | None | 0.019968496 | 1 | 0.0019 |  | 6.1 |  | 8 | Freshwater | 0 | 0 | 30
Sillanpää et al. 2011 | 10.1088/1742-6596/304/1/012018 | P25 | 21 |  | 194.2446 |  |  |  | 80 | 20 | 0 | No | None | 0.021730422 | 1 | 0.0019 |  | 6.1 |  | 8 | Freshwater | 0 | 0 | 30
Sillanpää et al. 2011 | 10.1088/1742-6596/304/1/012018 | P25 | 21 |  | 198.741 |  |  |  | 80 | 20 | 0 | No | None | 0.023627881 | 1 | 0.0019 |  | 6.1 |  | 8 | Freshwater | 0 | 0 | 30
Sillanpää et al. 2011 | 10.1088/1742-6596/304/1/012018 | P25 | 21 |  | 198.741 |  |  |  | 80 | 20 | 0 | No | None | 0.025389807 | 1 | 0.0019 |  | 6.1 |  | 8 | Freshwater | 0 | 0 | 30
Sillanpää et al. 2011 | 10.1088/1742-6596/304/1/012018 | P25 | 21 |  | 197.8417 |  |  |  | 80 | 20 | 0 | No | None | 0.027196911 | 1 | 0.0019 |  | 6.1 |  | 8 | Freshwater | 0 | 0 | 30
Sillanpää et al. 2011 | 10.1088/1742-6596/304/1/012018 | P25 | 21 |  | 201.4388 |  |  |  | 80 | 20 | 0 | No | None | 0.029049192 | 1 | 0.0019 |  | 6.1 |  | 8 | Freshwater | 0 | 0 | 30
Sillanpää et al. 2011 | 10.1088/1742-6596/304/1/012018 | P25 | 21 |  | 199.6403 |  |  |  | 80 | 20 | 0 | No | None | 0.030720763 | 1 | 0.0019 |  | 6.1 |  | 8 | Freshwater | 0 | 0 | 30
Sillanpää et al. 2011 | 10.1088/1742-6596/304/1/012018 | P25 | 21 |  | 205.036 |  |  |  | 80 | 20 | 0 | No | None | 0.032618222 | 1 | 0.0019 |  | 6.1 |  | 8 | Freshwater | 0 | 0 | 30
Sillanpää et al. 2011 | 10.1088/1742-6596/304/1/012018 | P25 | 21 |  | 201.4388 |  |  |  | 80 | 20 | 0 | No | None | 0.034470503 | 1 | 0.0019 |  | 6.1 |  | 8 | Freshwater | 0 | 0 | 30
Sillanpää et al. 2011 | 10.1088/1742-6596/304/1/012018 | P25 | 21 |  | 207.7338 |  |  |  | 80 | 20 | 0 | No | None | 0.036277607 | 1 | 0.0019 |  | 6.1 |  | 8 | Freshwater | 0 | 0 | 30
Sillanpää et al. 2011 | 10.1088/1742-6596/304/1/012018 | P25 | 21 |  | 196.0432 |  |  |  | 80 | 20 | 0 | No | None | 0.038084711 | 1 | 0.0019 |  | 6.1 |  | 8 | Freshwater | 0 | 0 | 30
Sillanpää et al. 2011 | 10.1088/1742-6596/304/1/012018 | P25 | 21 |  | 203.2374 |  |  |  | 80 | 20 | 0 | No | None | 0.039846637 | 1 | 0.0019 |  | 6.1 |  | 8 | Freshwater | 0 | 0 | 30
Sillanpää et al. 2011 | 10.1088/1742-6596/304/1/012018 | P25 | 21 |  | 203.2374 |  |  |  | 80 | 20 | 0 | No | None | 0.041698918 | 1 | 0.0019 |  | 6.1 |  | 8 | Freshwater | 0 | 0 | 30
Domingos et al., 2009 | 10.1021/es8023594 | From Nano-Structured & Amorphous Material | 5 |  | 10 |  |  | 1.59 | 100 | 0 | 0 | No | None | 0.041698918 | 1 |  | 0.01 | 0.002 |  | 2 | Milli Q water | 0 | 0
Domingos et al., 2009 | 10.1021/es8023594 | From Nano-Structured & Amorphous Material | 5 |  | 14 |  |  | 0.78 | 100 | 0 | 0 | No | None | 0.041698918 | 1 |  | 0.01 | 0.002 |  | 4 | Milli Q water | 0 | 0
Domingos et al., 2009 | 10.1021/es8023594 | From Nano-Structured & Amorphous Material | 5 |  | 19 |  |  | 0.14 | 100 | 0 | 0 | No | None | 0.041698918 | 1 |  | 0.01 | 0.002 |  | 5 | Milli Q water | 0 | 0
Domingos et al., 2009 | 10.1021/es8023594 | From Nano-Structured & Amorphous Material | 5 |  | 24 |  |  | -0.45 | 100 | 0 | 0 | No | None | 0.041698918 | 1 |  | 0.01 | 0.002 |  | 5.5 | Milli Q water | 0 | 0
Domingos et al., 2009 | 10.1021/es8023594 | From Nano-Structured & Amorphous Material | 5 |  | 26 |  |  | -0.97 | 100 | 0 | 0 | No | None | 0.041698918 | 1 |  | 0.01 | 0.002 |  | 6 | Milli Q water | 0 | 0
Domingos et al., 2009 | 10.1021/es8023594 | From Nano-Structured & Amorphous Material | 5 |  | 14 |  |  | -1.9 | 100 | 0 | 0 | No | None | 0.041698918 | 1 |  | 0.01 | 0.002 |  | 7 | Milli Q water | 0 | 0
Domingos et al., 2009 | 10.1021/es8023594 | From Nano-Structured & Amorphous Material | 5 |  | 15 |  |  | -2.23 | 100 | 0 | 0 | No | None | 0.041698918 | 1 |  | 0.01 | 0.002 |  | 8 | Milli Q water | 0 | 0
Domingos et al., 2009 | 10.1021/es8023594 | From Nano-Structured & Amorphous Material | 5 |  | 18 |  |  | 0.24 | 100 | 0 | 0 | No | None | 0.041698918 | 1 |  | 0.1 | 0.002 |  | 4 | Milli Q water | 0 | 0
Domingos et al., 2009 | 10.1021/es8023594 | From Nano-Structured & Amorphous Material | 5 |  | 34 |  |  | -0.55 | 100 | 0 | 0 | No | None | 0.041698918 | 1 |  | 0.1 | 0.002 |  | 6 | Milli Q water | 0 | 0
Domingos et al., 2009 | 10.1021/es8023594 | From Nano-Structured & Amorphous Material | 5 |  | 17 |  |  | -0.93 | 100 | 0 | 0 | No | None | 0.041698918 | 1 |  | 0.1 | 0.002 |  | 7 | Milli Q water | 0 | 0
Domingos et al., 2009 | 10.1021/es8023594 | From Nano-Structured & Amorphous Material | 5 |  | 18 |  |  | -1.1 | 100 | 0 | 0 | No | None | 0.041698918 | 1 |  | 0.1 | 0.002 |  | 8 | Milli Q water | 0 | 0
Note on R1: arbitrary value for MilliQ water and deionized water set to 1e-06 -Periklis Tsiros
Note on Q2: From Wang et al.2018 -Periklis Tsiros
Note on D21: Average of range 50-90 -Periklis Tsiros
Note on Y21: from : https://doi.org/10.1080/17435390.2020.1808106 -Periklis Tsiros
Note on Z21: 7.35 Watt/0.015 L -Periklis Tsiros
Note on AB21: from https://www.sonics.com/vibracell/products/ and then go to details of VCX 750 -Periklis Tsiros
Note on Q27: from https://www.sigmaaldrich.com/GR/en/technical-documents/technical-article/food-and-beverage-testing-and-manufacturing/microbiological-analysis-for-food-and-beverage/en-iso-11133-water-for-the-preparation-and-performance-testing -Periklis Tsiros
Note on X41: assuming 45 mg/mL from https://content.iospress.com/articles/biomedical-spectroscopy-and-imaging/bsi165 -Periklis Tsiros
Note on AB41: From https://www.marshallscientific.com/Branson-450-Digital-Sonifier-p/b450.htm -Periklis Tsiros
Note on Q42: From Ji et al. 2010 -Periklis Tsiros
Note on D51: range: 60-80 nm -Vassilis Minadakis
Note on J53: not provided -Vassilis Minadakis It's P25, they purchased it from Degussa -Periklis Tsiros
Note on D60: The publication says 20 for all NMs, but I used the values of the JRC report -Periklis Tsiros
Note on H60: Estimate from https://publications.jrc.ec.europa.eu/repository/handle/111111111/31713 once you know the pH -Periklis Tsiros
Note on H69: Predicted from linear regression model built using the Almusallam data -Periklis Tsiros
Note on N215: from https://en.wikipedia.org/wiki/Poly(ethyl_methacrylate) -Periklis Tsiros
Note on D219: primary particle size range 6.4–73.8 nm -Periklis Tsiros
Note on AA248: 89% amplitude with wattage from https://www.marshallscientific.com/Branson-450-Digital-Sonifier-p/b450.htm#:~:text=The%20Branson%20450%20is%20ideal,extraction%2C%20and%20fine%20mixing%20degassing. -Periklis Tsiros
Note on N250: Assumed from the APTES functionalization -Periklis Tsiros
Note on Q252: From Ji et al. 2010 -Periklis Tsiros
Note on C272: Probably P25 -Periklis Tsiros
Note on V272: Inside the text it is referred to as nanopure but I searched and it's most probably the same thing -Periklis Tsiros
Note on AB272: https://web.unideb.hu/uh9v32/muszer2/transsonic_technical.pdf -Periklis Tsiros
Note on E352: 40-60 -Periklis Tsiros
Note on AA352: Could not find that specific model, used the VCX 130 model https://www.sonics.com/site/assets/files/1160/liquid-processing-catalog.pdf -Periklis Tsiros
Note on AB352: Could not find that specific model, used the VCX 130 model https://www.sonics.com/site/assets/files/1160/liquid-processing-catalog.pdf -Periklis Tsiros
Note on S462: Keller reports units in mM but we believe it's a mistake -Periklis Tsiros
Note on A545: Langskar data 100 mg/L -Vassilis Minadakis
Note on A569: Tvarminne 100 mg/L -Vassilis Minadakis
Note on A593: Simijarvi 100 mg/L -Vassilis Minadakis
Note on A617: Iso Lehmalampi 100 mg/L -Vassilis Minadakis
Note on A641: Langskar 1 mg/L -Vassilis Minadakis
Note on A665: Tvarmine 1 mg/L -Vassilis Minadakis
Note on A689: Simijarvi 1 mg/L -Vassilis Minadakis
Note on A713: Iso Lehmalampi 1 mg/L -Vassilis Minadakis
Note on S737: <2μg C/L -Periklis Tsiros