## Data
Study | Doi | Nanoparticle | Nominal Size (nm) | Aspect ratio | Nominal specific surface area (m^2/g) | Mean Hydrodynamic size mean (nm) | Polydispersity index (PDI) | Zeta Potential (mV) | Zeta Potential est (mV) | Electrophoretic Mobility (1e-08m^2/s/V) | Attachement efficiency | Anatase Crystal (%) | Rutile Crystal (%) | Amorphous crystal (%) | Coating | Surface property | Time (min) | Concentration (mg/L) | Conductivity (mS/cm) | Debye length est (nm) | Dynamic Viscosity (mPA*s) | Dielectric constant | Henry function | Ionic Strength (mol/L) | Inorganic electrolyte | Electrolyte mixture (Yes/No/Not_Applicable) | Concentration of +1 charge ions (mol/L) | Concentration of +2 charge ions (mol/L) | Concentration of +3 charge ions (mol/L) | Concentration of -1 charge ions (mol/L) | Concentration of -2 charge ions (mol/L) | Concentration of -3 charge ions (mol/L) | Salinity (ppt) | Alkalinity (mg CaCO3/L) | Hardness (mg CaCO3/L) | TOC (mg/L) | SS (mg/L) | DOC (mg/L) | TDS (mg/L) | NOM (mg/L) | Light Conditions (Dark/Visible/UV) | UV radiation intensity (mW/cm^2) | pH | Temperature (oC) | Medium Type in Publication | Medium Group | General medium type | FBS (%) | BSA (mg/L) | Humic Acid (mg/L) | Tannic acid (mg/L) | Fulvic Acid (mg/L) | a-amylase (mg/L) | Alginate (mg/L) | SDBS (mg/L) | SDS (mg/L) | Stock suspension (Yes/No) | Stock suspension concentration (mg/L) | Sonication time (min) | Sonication power (W/L) | Sonication power (W) | Sonication frequency (kHz)
Chen et al., 2019 | 10.1016/j.envpol.2019.01.022 | nTiO2-5A | 4.6 | 1 |  | 929 |  | -7.6 |  |  |  | 100 | 0 | 0 | No |  | 0 | 50 | 1.619 | 2.097799 | 0.89 | 78.2 | 1.247701 | 0.021 | Many | Yes | 0.000926 | 0.002499 | 0 | 0.00485 | 0.001308 | 2.11e-06 | 0.3885 |  | 250.0695 |  |  |  | 419 |  | Visible |  | 7 | 22 | SM7 | SM7 | Microorganism culture medium | 0 | 0 | 0 | 0 | 0 | 0 | 0 | 0 | 0 | Yes | 100 | 20 |  | 100 | 40
Chen et al., 2019 | 10.1016/j.envpol.2019.01.022 | nTiO2-10A | 11.2 | 1 |  | 908 |  | -6.7 |  |  |  | 100 | 0 | 0 | No |  | 0 | 50 | 1.619 | 2.097799 | 0.89 | 78.2 | 1.35777 | 0.021 | Many | Yes | 0.000926 | 0.002499 | 0 | 0.00485 | 0.001308 | 2.11e-06 | 0.3885 |  | 250.0695 |  |  |  | 419 |  | Visible |  | 7 | 22 | SM7 | SM7 | Microorganism culture medium | 0 | 0 | 0 | 0 | 0 | 0 | 0 | 0 | 0 | Yes | 100 | 20 |  | 100 | 40
Chen et al., 2019 | 10.1016/j.envpol.2019.01.022 | nTiO2-100A | 103.1 | 1 |  | 763 |  | -5.8 |  |  |  | 100 | 0 | 0 | No |  | 0 | 50 | 1.619 | 2.097799 | 0.89 | 78.2 | 1.479946 | 0.021 | Many | Yes | 0.000926 | 0.002499 | 0 | 0.00485 | 0.001308 | 2.11e-06 | 0.3885 |  | 250.0695 |  |  |  | 419 |  | Visible |  | 7 | 22 | SM7 | SM7 | Microorganism culture medium | 0 | 0 | 0 | 0 | 0 | 0 | 0 | 0 | 0 | Yes | 100 | 20 |  | 100 | 40
Chen et al., 2019 | 10.1016/j.envpol.2019.01.022 | nTiO2-P25 | 20.3 | 1 |  | 953 |  | -0.9 |  |  |  | 80 | 20 | 0 | No |  | 0 | 50 | 1.619 | 2.097799 | 0.89 | 78.2 | 1.411268 | 0.021 | Many | Yes | 0.000926 | 0.002499 | 0 | 0.00485 | 0.001308 | 2.11e-06 | 0.3885 |  | 250.0695 |  |  |  | 419 |  | Visible |  | 7 | 22 | SM7 | SM7 | Microorganism culture medium | 0 | 0 | 0 | 0 | 0 | 0 | 0 | 0 | 0 | Yes | 100 | 20 |  | 100 | 40
Chen et al., 2019 | 10.1016/j.envpol.2019.01.022 | nTiO2-25R | 27.4 | 1 |  | 908 |  | 5.8 |  |  |  | 0 | 100 | 0 | No |  | 0 | 50 | 1.619 | 2.097799 | 0.89 | 78.2 | 1.431407 | 0.021 | Many | Yes | 0.000926 | 0.002499 | 0 | 0.00485 | 0.001308 | 2.11e-06 | 0.3885 |  | 250.0695 |  |  |  | 419 |  | Visible |  | 7 | 22 | SM7 | SM7 | Microorganism culture medium | 0 | 0 | 0 | 0 | 0 | 0 | 0 | 0 | 0 | Yes | 100 | 20 |  | 100 | 40
Fan et al., 2016 | 10.1016/j.scitotenv.2016.06.197 | T1 | 30 | 1 |  | 596 |  | -13.1 |  |  |  | 0 | 100 | 0 | No |  | 0 | 1 | 1.619 | 2.097799 | 0.89 | 78.2 | 1.436671 | 0.021 | Many | Yes | 0.000926 | 0.002499 | 0 | 0.00485 | 0.001308 | 2.11e-06 | 0.3885 |  | 250.0695 |  |  |  | 419 |  | Visible |  | 7 |  | SM7 | SM7 | Microorganism culture medium | 0 | 0 | 0 | 0 | 0 | 0 | 0 | 0 | 0 |  |  | 20 | 50 | 5 | 40
Fan et al., 2016 | 10.1016/j.scitotenv.2016.06.197 | T2 | 80 | 1 |  | 316 |  | -17.4 |  |  |  | 0 | 100 | 0 | No |  | 0 | 1 | 1.619 | 2.097799 | 0.89 | 78.2 | 1.474423 | 0.021 | Many | Yes | 0.000926 | 0.002499 | 0 | 0.00485 | 0.001308 | 2.11e-06 | 0.3885 |  | 250.0695 |  |  |  | 419 |  | Visible |  | 7 |  | SM7 | SM7 | Microorganism culture medium | 0 | 0 | 0 | 0 | 0 | 0 | 0 | 0 | 0 |  |  | 20 | 50 | 5 | 40
Fan et al., 2016 | 10.1016/j.scitotenv.2016.06.197 | H1 | 50 | 1 |  | 314 |  | -12.7 |  |  |  | 0 | 100 | 0 | SiO2 | Hydrophilic | 0 | 1 | 1.619 | 2.097799 | 0.89 | 78.2 | 1.46018 | 0.021 | Many | Yes | 0.000926 | 0.002499 | 0 | 0.00485 | 0.001308 | 2.11e-06 | 0.3885 |  | 250.0695 |  |  |  | 419 |  | Visible |  | 7 |  | SM7 | SM7 | Microorganism culture medium | 0 | 0 | 0 | 0 | 0 | 0 | 0 | 0 | 0 |  |  | 20 | 50 | 5 | 40
Fan et al., 2016 | 10.1016/j.scitotenv.2016.06.197 | S1 | 50 | 1 |  | 553 |  | -8.9 |  |  |  | 0 | 100 | 0 | SiO2, silicone oil | Hydrophobic | 0 | 1 | 1.619 | 2.097799 | 0.89 | 78.2 | 1.46018 | 0.021 | Many | Yes | 0.000926 | 0.002499 | 0 | 0.00485 | 0.001308 | 2.11e-06 | 0.3885 |  | 250.0695 |  |  |  | 419 |  | Visible |  | 7 |  | SM7 | SM7 | Microorganism culture medium | 0 | 0 | 0 | 0 | 0 | 0 | 0 | 0 | 0 |  |  | 20 | 50 | 5 | 40
Fan et al., 2016 | 10.1016/j.scitotenv.2016.06.197 | H2 | 50 | 1 |  | 398 |  | -18.8 |  |  |  | 100 | 0 | 0 | Al(OH)3 | Hydrophilic | 0 | 1 | 1.619 | 2.097799 | 0.89 | 78.2 | 1.46018 | 0.021 | Many | Yes | 0.000926 | 0.002499 | 0 | 0.00485 | 0.001308 | 2.11e-06 | 0.3885 |  | 250.0695 |  |  |  | 419 |  | Visible |  | 7 |  | SM7 | SM7 | Microorganism culture medium | 0 | 0 | 0 | 0 | 0 | 0 | 0 | 0 | 0 |  |  | 20 | 50 | 5 | 40
Fan et al., 2016 | 10.1016/j.scitotenv.2016.06.197 | S2 | 200 | 1 |  | 847 |  | -23.7 |  |  |  | 0 | 100 | 0 | Al(OH)3, stearic acid | Hydrophobic | 0 | 1 | 1.619 | 2.097799 | 0.89 | 78.2 | 1.489478 | 0.021 | Many | Yes | 0.000926 | 0.002499 | 0 | 0.00485 | 0.001308 | 2.11e-06 | 0.3885 |  | 250.0695 |  |  |  | 419 |  | Visible |  | 7 |  | SM7 | SM7 | Microorganism culture medium | 0 | 0 | 0 | 0 | 0 | 0 | 0 | 0 | 0 |  |  | 20 | 50 | 5 | 40
Fan et al., 2018 | 10.1021/acs.est.7b04392 | H0 | 30 | 1 | 50 | 291 |  | -25 |  |  |  | 0 | 100 | 0 | SiO2 | Hydrophilic | 0 | 1 | 1.619 | 2.097799 | 0.89 | 78.2 | 1.436671 | 0.021 | Many | Yes | 0.000926 | 0.002499 | 0 | 0.00485 | 0.001308 | 2.11e-06 | 0.3885 |  | 250.0695 |  |  |  | 419 |  | Visible |  | 7 |  | SM7 | SM7 | Microorganism culture medium | 0 | 0 | 0 | 0 | 0 | 0 | 0 | 0 | 0 | Yes | 500 | 20 | 50 | 5 | 40
Fan et al., 2018 | 10.1021/acs.est.7b04392 | H1 | 30 | 1 | 50 | 361 |  | -20.47 |  |  |  | 0 | 100 | 0 | SiO2 | Hydrophilic | 1440 | 1 | 1.619 | 2.097799 | 0.89 | 78.2 | 1.436671 | 0.021 | Many | Yes | 0.000926 | 0.002499 | 0 | 0.00485 | 0.001308 | 2.11e-06 | 0.3885 |  | 250.0695 |  |  |  | 419 |  | Visible |  | 7 |  | SM7 | SM7 | Microorganism culture medium | 0 | 0 | 0 | 0 | 0 | 0 | 0 | 0 | 0 | Yes | 500 | 20 | 50 | 5 | 40
Fan et al., 2018 | 10.1021/acs.est.7b04392 | H3 | 30 | 1 | 50 | 487 |  | -18.03 |  |  |  | 0 | 100 | 0 | SiO2 | Hydrophilic | 4320 | 1 | 1.619 | 2.097799 | 0.89 | 78.2 | 1.436671 | 0.021 | Many | Yes | 0.000926 | 0.002499 | 0 | 0.00485 | 0.001308 | 2.11e-06 | 0.3885 |  | 250.0695 |  |  |  | 419 |  | Visible |  | 7 |  | SM7 | SM7 | Microorganism culture medium | 0 | 0 | 0 | 0 | 0 | 0 | 0 | 0 | 0 | Yes | 500 | 20 | 50 | 5 | 40
Fan et al., 2018 | 10.1021/acs.est.7b04392 | H5 | 30 | 1 | 50 | 690 |  | -16.83 |  |  |  | 0 | 100 | 0 | SiO2 | Hydrophilic | 7200 | 1 | 1.619 | 2.097799 | 0.89 | 78.2 | 1.436671 | 0.021 | Many | Yes | 0.000926 | 0.002499 | 0 | 0.00485 | 0.001308 | 2.11e-06 | 0.3885 |  | 250.0695 |  |  |  | 419 |  | Visible |  | 7 |  | SM7 | SM7 | Microorganism culture medium | 0 | 0 | 0 | 0 | 0 | 0 | 0 | 0 | 0 | Yes | 500 | 20 | 50 | 5 | 40
Fan et al., 2018 | 10.1021/acs.est.7b04392 | S0 | 30 | 1 | 50 | 409 |  | -18.5 |  |  |  | 0 | 100 | 0 | SiO2, polydimethylsiloxane | Hydrophobic | 0 | 1 | 1.619 | 2.097799 | 0.89 | 78.2 | 1.436671 | 0.021 | Many | Yes | 0.000926 | 0.002499 | 0 | 0.00485 | 0.001308 | 2.11e-06 | 0.3885 |  | 250.0695 |  |  |  | 419 |  | Visible |  | 7 |  | SM7 | SM7 | Microorganism culture medium | 0 | 0 | 0 | 0 | 0 | 0 | 0 | 0 | 0 | Yes | 500 | 20 | 50 | 5 | 40
Fan et al., 2018 | 10.1021/acs.est.7b04392 | S1 | 30 | 1 | 50 | 651 |  | -15.57 |  |  |  | 0 | 100 | 0 | SiO2, polydimethylsiloxane | Hydrophobic | 1440 | 1 | 1.619 | 2.097799 | 0.89 | 78.2 | 1.436671 | 0.021 | Many | Yes | 0.000926 | 0.002499 | 0 | 0.00485 | 0.001308 | 2.11e-06 | 0.3885 |  | 250.0695 |  |  |  | 419 |  | Visible |  | 7 |  | SM7 | SM7 | Microorganism culture medium | 0 | 0 | 0 | 0 | 0 | 0 | 0 | 0 | 0 | Yes | 500 | 20 | 50 | 5 | 40
Fan et al., 2018 | 10.1021/acs.est.7b04392 | S3 | 30 | 1 | 50 | 662 |  | -14.33 |  |  |  | 0 | 100 | 0 | SiO2, polydimethylsiloxane | Hydrophobic | 4320 | 1 | 1.619 | 2.097799 | 0.89 | 78.2 | 1.436671 | 0.021 | Many | Yes | 0.000926 | 0.002499 | 0 | 0.00485 | 0.001308 | 2.11e-06 | 0.3885 |  | 250.0695 |  |  |  | 419 |  | Visible |  | 7 |  | SM7 | SM7 | Microorganism culture medium | 0 | 0 | 0 | 0 | 0 | 0 | 0 | 0 | 0 | Yes | 500 | 20 | 50 | 5 | 40
Fan et al., 2018 | 10.1021/acs.est.7b04392 | S5 | 30 | 1 | 50 | 748 |  | -13.1 |  |  |  | 0 | 100 | 0 | SiO2, polydimethylsiloxane | Hydrophobic | 7200 | 1 | 1.619 | 2.097799 | 0.89 | 78.2 | 1.436671 | 0.021 | Many | Yes | 0.000926 | 0.002499 | 0 | 0.00485 | 0.001308 | 2.11e-06 | 0.3885 |  | 250.0695 |  |  |  | 419 |  | Visible |  | 7 |  | SM7 | SM7 | Microorganism culture medium | 0 | 0 | 0 | 0 | 0 | 0 | 0 | 0 | 0 | Yes | 500 | 20 | 50 | 5 | 40
Arze et al.,2021 | 10.1080/17435390.2021.1994668 | NM-100 | 70 | 1 | 9.23 | 361 |  | -7.6 |  |  |  | 100 | 0 | 0 | No |  | 0 | 10 |  | 7.165349 | 0.89 | 78.2 | 1.491171 | 0.0018 | Many | Yes | 0.000895 | 0.000282 | 2.96e-07 | 0.001323 | 0.000665 | 1.24e-05 | 0.0981 |  | 28.23184 | [5 empty] | Visible |  | 7.8 | 25 | Algal test medium - ISO 8692 | Algal test medium - ISO 8692 | Microorganism culture medium | 0 | 0 | 0 | 0 | 0 | 0 | 0 | 0 | 0 | Yes | 1000 | 16 | 490 | 7.35 | 20
Arze et al.,2021 | 10.1080/17435390.2021.1994668 | NM-101 | 6 | 1 | 316 | 792 |  | -8.4 |  |  |  | 100 | 0 | 0 | No |  | 0 | 10 |  | 7.165349 | 0.89 | 78.2 | 1.411974 | 0.0018 | Many | Yes | 0.000895 | 0.000282 | 2.96e-07 | 0.001323 | 0.000665 | 1.24e-05 | 0.0981 |  | 28.23184 | [5 empty] | Visible |  | 7.8 | 25 | Algal test medium - ISO 8693 | Algal test medium - ISO 8693 | Microorganism culture medium | 0 | 0 | 0 | 0 | 0 | 0 | 0 | 0 | 0 | Yes | 1000 | 16 | 490 | 7.35 | 20
Arze et al.,2021 | 10.1080/17435390.2021.1994668 | NM-102 | 21 | 1 | 80 | 2279 |  | -5.5 |  |  |  | 100 | 0 | 0 | No |  | 0 | 10 |  | 7.165349 | 0.89 | 78.2 | 1.471625 | 0.0018 | Many | Yes | 0.000895 | 0.000282 | 2.96e-07 | 0.001323 | 0.000665 | 1.24e-05 | 0.0981 |  | 28.23184 | [5 empty] | Visible |  | 7.8 | 25 | Algal test medium - ISO 8694 | Algal test medium - ISO 8694 | Microorganism culture medium | 0 | 0 | 0 | 0 | 0 | 0 | 0 | 0 | 0 | Yes | 1000 | 16 | 490 | 7.35 | 20
Arze et al.,2021 | 10.1080/17435390.2021.1994668 | NM-103 | 26 | 1 | 50.8 | 890 |  | 3.9 |  |  |  | 0 | 100 | 0 | Polysiloxane; Al2O3 and dimethicone | Hydrophobic | 0 | 10 |  | 7.165349 | 0.89 | 78.2 | 1.476854 | 0.0018 | Many | Yes | 0.000895 | 0.000282 | 2.96e-07 | 0.001323 | 0.000665 | 1.24e-05 | 0.0981 |  | 28.23184 | [5 empty] | Visible |  | 7.8 | 25 | Algal test medium - ISO 8695 | Algal test medium - ISO 8695 | Microorganism culture medium | 0 | 0 | 0 | 0 | 0 | 0 | 0 | 0 | 0 | Yes | 1000 | 16 | 490 | 7.35 | 20
Arze et al.,2021 | 10.1080/17435390.2021.1994668 | NM-104 | 26 | 1 | 56.3 | 678 |  | 4.7 |  |  |  | 11 | 89 | 0 | Al2O3 (6%);Dimethicone (2%) | Hydrophilic | 0 | 10 |  | 7.165349 | 0.89 | 78.2 | 1.476854 | 0.0018 | Many | Yes | 0.000895 | 0.000282 | 2.96e-07 | 0.001323 | 0.000665 | 1.24e-05 | 0.0981 |  | 28.23184 | [5 empty] | Visible |  | 7.8 | 25 | Algal test medium - ISO 8696 | Algal test medium - ISO 8696 | Microorganism culture medium | 0 | 0 | 0 | 0 | 0 | 0 | 0 | 0 | 0 | Yes | 1000 | 16 | 490 | 7.35 | 20
Arze et al.,2021 | 10.1080/17435390.2021.1994668 | NM-105 | 21 | 1 | 46.2 | 844 |  | -1.9 |  |  |  | 72.6 | 2023-04-18 | 9 | No |  | 0 | 10 |  | 7.165349 | 0.89 | 78.2 | 1.471625 | 0.0018 | Many | Yes | 0.000895 | 0.000282 | 2.96e-07 | 0.001323 | 0.000665 | 1.24e-05 | 0.0981 |  | 28.23184 | [5 empty] | Visible |  | 7.8 | 25 | Algal test medium - ISO 8697 | Algal test medium - ISO 8697 | Microorganism culture medium | 0 | 0 | 0 | 0 | 0 | 0 | 0 | 0 | 0 | Yes | 1000 | 16 | 490 | 7.35 | 20
Wang et al., 2018 | 10.1080/17458080.2018.1449023 | from Sigma-Aldrich | 25 | 1 |  | 139 |  | 22.9 |  |  |  | 100 | 0 | 0 | No |  | 0 | 2 | 0.00180655 | 349.8647 | 0.89 | 78.2 | 1.499486 | 7.55e-07 | None | Not_Applicable | 0 | 0 | 0 | 0 | 0 | 0 | 0.00180655 |  | 0.00146447 | 0.005 |  |  |  |  | Visible |  | 6.96 | 20 | Milli Q water | Milli-Q water | Purified water | 0 | 0 | 0 | 0 | 0 | 0 | 0 | 0 | 0 | Yes | 1000 | 10 |  | 37.5
Wang et al., 2018 | 10.1080/17458080.2018.1449023 | from Sigma-Aldrich | 25 | 1 |  | 179 |  | 22.9 |  |  |  | 100 | 0 | 0 | No |  | 0 | 10 | 0.00180655 | 349.8647 | 0.89 | 78.2 | 1.499486 | 7.55e-07 | None | Not_Applicable | 0 | 0 | 0 | 0 | 0 | 0 | 0.00180655 |  | 0.00146447 | 0.005 |  |  |  |  | Visible |  | 6.96 | 20 | Milli Q water | Milli-Q water | Purified water | 0 | 0 | 0 | 0 | 0 | 0 | 0 | 0 | 0 | Yes | 1000 | 10 |  | 37.5
Wang et al., 2018 | 10.1080/17458080.2018.1449023 | from Sigma-Aldrich | 25 | 1 |  | 206 | 0.26 | 22.9 |  |  |  | 100 | 0 | 0 | No |  | 0 | 20 | 0.00180655 | 349.8647 | 0.89 | 78.2 | 1.499486 | 7.55e-07 | None | Not_Applicable | 0 | 0 | 0 | 0 | 0 | 0 | 0.00180655 |  | 0.00146447 | 0.005 |  |  |  |  | Visible |  | 6.96 | 20 | Milli Q water | Milli-Q water | Purified water | 0 | 0 | 0 | 0 | 0 | 0 | 0 | 0 | 0 | Yes | 1000 | 10 |  | 37.5
Wang et al., 2018 | 10.1080/17458080.2018.1449023 | from Sigma-Aldrich | 25 | 1 |  | 294 |  | -0.71 |  |  |  | 100 | 0 | 0 | No |  | 0 | 2 | 1.619 | 2.097799 | 0.89 | 78.2 | 1.425707 | 0.021 | Many | Yes | 0.000926 | 0.002499 | 0 | 0.00485 | 0.001308 | 2.11e-06 | 0.3885 |  | 250.0695 |  |  |  | 419 |  | Visible |  | 7.63 | 20 | SM7 | SM7 | Microorganism culture medium | 0 | 0 | 0 | 0 | 0 | 0 | 0 | 0 | 0 | Yes | 1000 | 10 |  | 37.5
Wang et al., 2018 | 10.1080/17458080.2018.1449023 | from Sigma-Aldrich | 25 | 1 |  | 457 |  | -0.71 |  |  |  | 100 | 0 | 0 | No |  | 0 | 10 | 1.619 | 2.097799 | 0.89 | 78.2 | 1.425707 | 0.021 | Many | Yes | 0.000926 | 0.002499 | 0 | 0.00485 | 0.001308 | 2.11e-06 | 0.3885 |  | 250.0695 |  |  |  | 419 |  | Visible |  | 7.63 | 20 | SM7 | SM7 | Microorganism culture medium | 0 | 0 | 0 | 0 | 0 | 0 | 0 | 0 | 0 | Yes | 1000 | 10 |  | 37.5
Wang et al., 2018 | 10.1080/17458080.2018.1449023 | from Sigma-Aldrich | 25 | 1 |  | 604 | 0.4 | -0.71 |  |  |  | 100 | 0 | 0 | No |  | 0 | 20 | 1.619 | 2.097799 | 0.89 | 78.2 | 1.425707 | 0.021 | Many | Yes | 0.000926 | 0.002499 | 0 | 0.00485 | 0.001308 | 2.11e-06 | 0.3885 |  | 250.0695 |  |  |  | 419 |  | Visible |  | 7.63 | 20 | SM7 | SM7 | Microorganism culture medium | 0 | 0 | 0 | 0 | 0 | 0 | 0 | 0 | 0 | Yes | 1000 | 10 |  | 37.5
Wang et al., 2018 | 10.1080/17458080.2018.1449023 | from Sigma-Aldrich | 25 | 1 |  | 199 |  | -10.9 |  |  |  | 100 | 0 | 0 | No |  | 0 | 2 | 1.846 | 2.004517 | 0.89 | 78.2 | 1.422733 | 0.023 | Many | Yes | 0.018571 | 0.000524 | 2.22e-05 | 0.018169 | 0.000767 | 0.00027 | 1.6331 |  | 52.36515 |  |  |  | 1239 |  | Visible |  | 7.07 | 20 | BG-11 | BG-11 | Microorganism culture medium | 0 | 0 | 0 | 0 | 0 | 0 | 0 | 0 | 0 | Yes | 1000 | 10 |  | 37.5
Wang et al., 2018 | 10.1080/17458080.2018.1449023 | from Sigma-Aldrich | 25 | 1 |  | 358 |  | -10.9 |  |  |  | 100 | 0 | 0 | No |  | 0 | 10 | 1.846 | 2.004517 | 0.89 | 78.2 | 1.422733 | 0.023 | Many | Yes | 0.018571 | 0.000524 | 2.22e-05 | 0.018169 | 0.000767 | 0.00027 | 1.6331 |  | 52.36515 |  |  |  | 1239 |  | Visible |  | 7.07 | 20 | BG-11 | BG-11 | Microorganism culture medium | 0 | 0 | 0 | 0 | 0 | 0 | 0 | 0 | 0 | Yes | 1000 | 10 |  | 37.5
Wang et al., 2018 | 10.1080/17458080.2018.1449023 | from Sigma-Aldrich | 25 | 1 |  | 564 | 0.39 | -10.9 |  |  |  | 100 | 0 | 0 | No |  | 0 | 20 | 1.846 | 2.004517 | 0.89 | 78.2 | 1.422733 | 0.023 | Many | Yes | 0.018571 | 0.000524 | 2.22e-05 | 0.018169 | 0.000767 | 0.00027 | 1.6331 |  | 52.36515 |  |  |  | 1239 |  | Visible |  | 7.07 | 20 | BG-11 | BG-11 | Microorganism culture medium | 0 | 0 | 0 | 0 | 0 | 0 | 0 | 0 | 0 | Yes | 1000 | 10 |  | 37.5
Liu et al., 2019 | 10.1016/j.ecoenv.2019.06.014 | A-S | 14 | 1 | 32.2 | 332 |  | -1.54 |  |  |  | 100 | 0 | 0 | No |  | 0 | 1000 | 1.846 | 2.097799 | 0.89 | 78.2 | 1.380021 | 0.021 | Many | Yes | 0.000926 | 0.002499 | 0 | 0.00485 | 0.001308 | 2.11e-06 | 0.3885 |  | 250 |  |  |  | 419 |  | Visible |  | 8 | 22 | SM7 | SM7 | Microorganism culture medium | 0 | 0 | 0 | 0 | 0 | 0 | 0 | 0 | 0 | Yes | 1000 | 120 | 50 | 5 | 40
Liu et al., 2019 | 10.1016/j.ecoenv.2019.06.014 | M1 | 15 | 1 | 45.3 | 889 |  | -6.7 |  |  |  | 80 | 20 | 0 | No |  | 0 | 1000 | 1.846 | 2.097799 | 0.89 | 78.2 | 1.386371 | 0.021 | Many | Yes | 0.000926 | 0.002499 | 0 | 0.00485 | 0.001308 | 2.11e-06 | 0.3885 |  | 250 |  |  |  | 419 |  | Visible |  | 8 | 22 | SM7 | SM7 | Microorganism culture medium | 0 | 0 | 0 | 0 | 0 | 0 | 0 | 0 | 0 | Yes | 1000 | 120 | 50 | 5 | 40
Liu et al., 2019 | 10.1016/j.ecoenv.2019.06.014 | M2 | 16 | 1 | 38.4 | 457 |  | -6.14 |  |  |  | 50 | 50 | 0 | No |  | 0 | 1000 | 1.846 | 2.097799 | 0.89 | 78.2 | 1.392083 | 0.021 | Many | Yes | 0.000926 | 0.002499 | 0 | 0.00485 | 0.001308 | 2.11e-06 | 0.3885 |  | 250 |  |  |  | 419 |  | Visible |  | 8 | 22 | SM7 | SM7 | Microorganism culture medium | 0 | 0 | 0 | 0 | 0 | 0 | 0 | 0 | 0 | Yes | 1000 | 120 | 50 | 5 | 40
Liu et al., 2019 | 10.1016/j.ecoenv.2019.06.014 | M3 | 17 | 1 | 36.5 | 315 |  | -10.5 |  |  |  | 20 | 80 | 0 | No |  | 0 | 1000 | 1.846 | 2.097799 | 0.89 | 78.2 | 1.397249 | 0.021 | Many | Yes | 0.000926 | 0.002499 | 0 | 0.00485 | 0.001308 | 2.11e-06 | 0.3885 |  | 250 |  |  |  | 419 |  | Visible |  | 8 | 22 | SM7 | SM7 | Microorganism culture medium | 0 | 0 | 0 | 0 | 0 | 0 | 0 | 0 | 0 | Yes | 1000 | 120 | 50 | 5 | 40
Liu et al., 2019 | 10.1016/j.ecoenv.2019.06.014 | R-S | 18 | 1 | 32.3 | 446 |  | -6.29 |  |  |  | 0 | 100 | 0 | No |  | 0 | 1000 | 1.846 | 2.097799 | 0.89 | 78.2 | 1.401944 | 0.021 | Many | Yes | 0.000926 | 0.002499 | 0 | 0.00485 | 0.001308 | 2.11e-06 | 0.3885 |  | 250 |  |  |  | 419 |  | Visible |  | 8 | 22 | SM7 | SM7 | Microorganism culture medium | 0 | 0 | 0 | 0 | 0 | 0 | 0 | 0 | 0 | Yes | 1000 | 120 | 50 | 5 | 40
Tada-Oikawa et al.,2016 | 10.3390/ijms17040576 | A50 | 50 | 1 |  | 205 | 0.319 | -11.86 |  |  |  | 100 | 0 | 0 | No |  | 0 | 500 |  | 0.7797435 | 0.89 | 78.2 | 1.404495 | 0.152 | Many | Yes | 0.143113 | 0.00083 | 0 | 0.132689 | 0.02985 | 0.005635 | 9.3185 |  | 83.12773 | [5 empty] | Visible |  | 7.4 |  | RPMI1640 | RPMI 1640 | Cell culture medium | 10 | 2250 |  | 0 | 0 | 0 | 0 | 0 | 0 |  |  | 15 |  | 100 | 20
Tada-Oikawa et al.,2016 | 10.3390/ijms17040576 | A50 | 50 | 1 |  | 228 | 0.291 | -11.31 |  |  |  | 100 | 0 | 0 | No |  | 0 | 500 | 16.7 | 0.5850483 | 0.89 | 78.2 | 1.379646 | 0.27 | Many | Yes | 0.1563856 | 0.002547974 | 6.734517e-06 | 0.1148096 | 0.001039975 | 0.0008423713 | 8 | 2032 | 254.4 | [5 empty] | Visible |  | 7.4 |  | DMEM | DMEM | Cell culture medium | 10 | 2250 |  | 0 | 0 | 0 | 0 | 0 | 0 |  |  | 15 |  | 100 | 20
Tada-Oikawa et al.,2016 | 10.3390/ijms17040576 | A100 | 100 | 1 |  | 262 | 0.191 | -11.66 |  |  |  | 100 | 0 | 0 | No |  | 0 | 500 |  | 0.7797435 | 0.89 | 78.2 | 1.447732 | 0.152 | Many | Yes | 0.143113 | 0.00083 | 0 | 0.132689 | 0.02985 | 0.005635 | 9.3185 |  | 83.12773 | [5 empty] | Visible |  | 7.4 |  | RPMI1640 | RPMI 1640 | Cell culture medium | 10 | 2250 |  | 0 | 0 | 0 | 0 | 0 | 0 |  |  | 15 |  | 100 | 20
Tada-Oikawa et al.,2016 | 10.3390/ijms17040576 | A100 | 100 | 1 |  | 253 | 0.171 | -11.84 |  |  |  | 100 | 0 | 0 | No |  | 0 | 500 | 16.7 | 0.5850483 | 0.89 | 78.2 | 1.432462 | 0.27 | Many | Yes | 0.1563856 | 0.002547974 | 6.734517e-06 | 0.1148096 | 0.001039975 | 0.0008423713 | 8 | 2032 | 254.4 | [5 empty] | Visible |  | 7.4 |  | DMEM | DMEM | Cell culture medium | 10 | 2250 |  | 0 | 0 | 0 | 0 | 0 | 0 |  |  | 15 |  | 100 | 20
Tada-Oikawa et al.,2016 | 10.3390/ijms17040576 | R50 | 50 | 1 |  | 193 | 0.12 | -13.15 |  |  |  | 0 | 100 | 0 | No |  | 0 | 500 |  | 0.7797435 | 0.89 | 78.2 | 1.404495 | 0.152 | Many | Yes | 0.143113 | 0.00083 | 0 | 0.132689 | 0.02985 | 0.005635 | 9.3185 |  | 83.12773 | [5 empty] | Visible |  | 7.4 |  | RPMI1640 | RPMI 1640 | Cell culture medium | 10 | 2250 |  | 0 | 0 | 0 | 0 | 0 | 0 |  |  | 15 |  | 100 | 20
Tada-Oikawa et al.,2016 | 10.3390/ijms17040576 | R50 | 50 | 1 |  | 194 | 0.123 | -11.66 |  |  |  | 0 | 100 | 0 | No |  | 0 | 500 | 16.7 | 0.5850483 | 0.89 | 78.2 | 1.379646 | 0.27 | Many | Yes | 0.1563856 | 0.002547974 | 6.734517e-06 | 0.1148096 | 0.001039975 | 0.0008423713 | 8 | 2032 | 254.4 | [5 empty] | Visible |  | 7.4 |  | DMEM | DMEM | Cell culture medium | 10 | 2250 |  | 0 | 0 | 0 | 0 | 0 | 0 |  |  | 15 |  | 100 | 20
Tada-Oikawa et al.,2016 | 10.3390/ijms17040576 | R250 | 250 | 1 |  | 439 | 0.163 | -12.18 |  |  |  | 0 | 100 | 0 | No |  | 0 | 500 |  | 0.7797435 | 0.89 | 78.2 | 1.477838 | 0.152 | Many | Yes | 0.143113 | 0.00083 | 0 | 0.132689 | 0.02985 | 0.005635 | 9.3185 |  | 83.12773 | [5 empty] | Visible |  | 7.4 |  | RPMI1640 | RPMI 1640 | Cell culture medium | 10 | 2250 |  | 0 | 0 | 0 | 0 | 0 | 0 |  |  | 15 |  | 100 | 20
Tada-Oikawa et al.,2016 | 10.3390/ijms17040576 | R250 | 250 | 1 |  | 441 | 0.155 | -11.75 |  |  |  | 0 | 100 | 0 | No |  | 0 | 500 | 16.7 | 0.5850483 | 0.89 | 78.2 | 1.470851 | 0.27 | Many | Yes | 0.1563856 | 0.002547974 | 6.734517e-06 | 0.1148096 | 0.001039975 | 0.0008423713 | 8 | 2032 | 254.4 | [5 empty] | Visible |  | 7.4 |  | DMEM | DMEM | Cell culture medium | 10 | 2250 |  | 0 | 0 | 0 | 0 | 0 | 0 |  |  | 15 |  | 100 | 20
Tada-Oikawa et al.,2016 | 10.3390/ijms17040576 | P25 | 21 | 1 |  | 182 | 0.153 | -13.1 |  |  |  | 80 | 20 | 0 | No |  | 0 | 500 |  | 0.7797435 | 0.89 | 78.2 | 1.316562 | 0.152 | Many | Yes | 0.143113 | 0.00083 | 0 | 0.132689 | 0.02985 | 0.005635 | 9.3185 |  | 83.12773 | [5 empty] | Visible |  | 7.4 |  | RPMI1640 | RPMI 1640 | Cell culture medium | 10 | 2250 |  | 0 | 0 | 0 | 0 | 0 | 0 |  |  | 15 |  | 100 | 20
Tada-Oikawa et al.,2016 | 10.3390/ijms17040576 | P25 | 21 | 1 |  | 194 | 0.142 | -12.26 |  |  |  | 80 | 20 | 0 | No |  | 0 | 500 | 16.7 | 0.5850483 | 0.89 | 78.2 | 1.280027 | 0.27 | Many | Yes | 0.1563856 | 0.002547974 | 6.734517e-06 | 0.1148096 | 0.001039975 | 0.0008423713 | 8 | 2032 | 254.4 | [5 empty] | Visible |  | 7.4 |  | DMEM | DMEM | Cell culture medium | 10 | 2250 |  | 0 | 0 | 0 | 0 | 0 | 0 |  |  | 15 |  | 100 | 20
Fang et al., 2017 | 10.1016/j.chemosphere.2017.06.097 | P25 | 70 | 1 | 32.5 | 194 |  | -31.7 |  |  |  | 100 | 0 | 0 | No | Hydrophilic | 10080 | 15 | 0.0001 | 304 | 0.89 | 78.2 | 1.499789 | 1e-06 | None | Not_Applicable | 0 | 0 | 0 | 0 | 0 | 0 | 0.00180655 |  | 0.00146447 | 0.01 |  |  |  |  | Visible |  | 7.5 |  | deionized water | Deionized water | Purified water | 0 | 0 | 0 | 0 | 0 | 0 | 0 | 0 | 0 | Yes | 2000 | 30 |  | 100
Fang et al., 2017 | 10.1016/j.chemosphere.2017.06.097 | P25 | 70 | 1 | 32.5 | 487 |  | -21.1 |  |  |  | 100 | 0 | 0 | No | Hydrophilic | 20160 | 15 | 0.242 | #DIV/0! | 0.89 | 78.2 | #DIV/0! |  | Many | Yes | [11 empty] | 4.65 |  |  | Visible |  | 7.7 |  | Natural water | River water | Freshwater | 0 | 0 | 0 | 0 | 0 | 0 | 0 | 0 | 0 | Yes | 2000 | 15 |  | 100
Lu et al., 2015 | 10.1080/19443994.2015.1092889 | P25 | 21 | 1 | 50 | 333 |  | 30.6 |  |  |  | 80 | 20 | 0 | No | Hydrophilic | 0 | 10 |  | 3.04 | 0.89 | 78.2 | 1.437468 | 0.01 | NaCl | No | 0.01 | 0 | 0 | 0.01 | 0 | 0 | 0.5844 |  | 0.00146447 | 0.01 |  |  |  |  | Visible |  | 3 |  | Milli Q water | Milli-Q water | Purified water | 0 | 0 | 0 | 0 | 0 | 0 | 0 | 0 | 0 | Yes | 1000 | 30 | 50 | 5 | 40
Lu et al., 2015 | 10.1080/19443994.2015.1092889 | P25 | 21 | 1 | 50 | 398 |  | 17.2 |  |  |  | 80 | 20 | 0 | No | Hydrophilic | 0 | 10 |  | 3.04 | 0.89 | 78.2 | 1.437468 | 0.01 | NaCl | No | 0.01 | 0 | 0 | 0.01 | 0 | 0 | 0.5844 |  | 0.00146447 | 0.01 |  |  |  |  | Visible |  | 4 |  | Milli Q water | Milli-Q water | Purified water | 0 | 0 | 0 | 0 | 0 | 0 | 0 | 0 | 0 | Yes | 1000 | 30 | 50 | 5 | 40
Lu et al., 2015 | 10.1080/19443994.2015.1092889 | P25 | 21 | 1 | 50 | 520 |  | 4.69 |  |  |  | 80 | 20 | 0 | No | Hydrophilic | 0 | 10 |  | 3.04 | 0.89 | 78.2 | 1.437468 | 0.01 | NaCl | No | 0.01 | 0 | 0 | 0.01 | 0 | 0 | 0.5844 |  | 0.00146447 | 0.01 |  |  |  |  | Visible |  | 5 |  | Milli Q water | Milli-Q water | Purified water | 0 | 0 | 0 | 0 | 0 | 0 | 0 | 0 | 0 | Yes | 1000 | 30 | 50 | 5 | 40
Lu et al., 2015 | 10.1080/19443994.2015.1092889 | P25 | 21 | 1 | 50 | 381 |  | -22.7 |  |  |  | 80 | 20 | 0 | No | Hydrophilic | 0 | 10 |  | 3.04 | 0.89 | 78.2 | 1.437468 | 0.01 | NaCl | No | 0.01 | 0 | 0 | 0.01 | 0 | 0 | 0.5844 |  | 0.00146447 | 0.01 |  |  |  |  | Visible |  | 6 |  | Milli Q water | Milli-Q water | Purified water | 0 | 0 | 0 | 0 | 0 | 0 | 0 | 0 | 0 | Yes | 1000 | 30 | 50 | 5 | 40
Lu et al., 2015 | 10.1080/19443994.2015.1092889 | P25 | 21 | 1 | 50 | 332 |  | -27.1 |  |  |  | 80 | 20 | 0 | No | Hydrophilic | 0 | 10 |  | 3.04 | 0.89 | 78.2 | 1.437468 | 0.01 | NaCl | No | 0.01 | 0 | 0 | 0.01 | 0 | 0 | 0.5844 |  | 0.00146447 | 0.01 |  |  |  |  | Visible |  | 7 |  | Milli Q water | Milli-Q water | Purified water | 0 | 0 | 0 | 0 | 0 | 0 | 0 | 0 | 0 | Yes | 1000 | 30 | 50 | 5 | 40
Lu et al., 2015 | 10.1080/19443994.2015.1092889 | P25 | 21 | 1 | 50 | 322 |  | -29.5 |  |  |  | 80 | 20 | 0 | No | Hydrophilic | 0 | 10 |  | 3.04 | 0.89 | 78.2 | 1.437468 | 0.01 | NaCl | No | 0.01 | 0 | 0 | 0.01 | 0 | 0 | 0.5844 |  | 0.00146447 | 0.01 |  |  |  |  | Visible |  | 8 |  | Milli Q water | Milli-Q water | Purified water | 0 | 0 | 0 | 0 | 0 | 0 | 0 | 0 | 0 | Yes | 1000 | 30 | 50 | 5 | 40
Lu et al., 2015 | 10.1080/19443994.2015.1092889 | P25 | 21 | 1 | 50 | 320 |  | -30.1 |  |  |  | 80 | 20 | 0 | No | Hydrophilic | 0 | 10 |  | 3.04 | 0.89 | 78.2 | 1.437468 | 0.01 | NaCl | No | 0.01 | 0 | 0 | 0.01 | 0 | 0 | 0.5844 |  | 0.00146447 | 0.01 |  |  |  |  | Visible |  | 9 |  | Milli Q water | Milli-Q water | Purified water | 0 | 0 | 0 | 0 | 0 | 0 | 0 | 0 | 0 | Yes | 1000 | 30 | 50 | 5 | 40
Suzuki et al., 2020 | 10.1016/j.impact.2020.100257 | NM-102 | 21 | 1 | 80 | 191 | 0.473 |  |  |  |  | 100 | 0 | 0 | No |  | 60 | 500 |  | 0.7797435 | 0.89 | 78.2 | 1.316562 | 0.152 | Many | Yes | 0.143113 | 0.00083 | 0 | 0.132689 | 0.02985 | 0.005635 | 9.3185 |  | 83.12773 | [5 empty] | Visible |  | 7.4 | 25 | RPMI1640 | RPMI 1640 | Cell culture medium | 10 | 2250 | 0 | 0 | 0 | 0 | 0 | 0 | 0 |  |  | 15 |  | 100 | 20
Suzuki et al., 2020 | 10.1016/j.impact.2020.100257 | NM-102 | 21 | 1 | 80 | 208 | 0.241 |  |  |  |  | 100 | 0 | 0 | No |  | 60 | 500 |  | #DIV/0! | 0.89 | 78.2 | #DIV/0! |  | Many | Yes | [14 empty] | Visible |  | 7.4 | 25 | EBM-2 | EBM-2 | Cell culture medium | 2 | 450 | 0 | 0 | 0 | 0 | 0 | 0 | 0 |  |  | 15 |  | 100 | 20
Suzuki et al., 2020 | 10.1016/j.impact.2020.100257 | NM-102 | 21 | 1 | 80 | 198 | 0.262 |  |  |  |  | 100 | 0 | 0 | No |  | 60 | 500 |  | 0.7506745 | 0.89 | 78.2 | 1.311894 | 0.164 | Many | Yes | 0.160993 | 0 | 0 | 0.155062 | 0.002965 | 0.004023 | 9.5649 | 0 | 0 | [5 empty] | Visible |  | 7.4 | 25 | PBS | PBS | Cell culture medium | 0 | 600 | 0 | 0 | 0 | 0 | 0 | 0 | 0 |  |  | 15 |  | 100 | 20
Suzuki et al., 2020 | 10.1016/j.impact.2020.100257 | NM-103 | 26 | 1 | 50.8 | 182 | 0.166 |  |  |  |  | 0 | 100 | 0 | Polysiloxane; Al2O3 and dimethicone | Hydrophobic | 60 | 500 |  | 0.7797435 | 0.89 | 78.2 | 1.341671 | 0.152 | Many | Yes | 0.143113 | 0.00083 | 0 | 0.132689 | 0.02985 | 0.005635 | 9.3185 |  | 83.12773 | [5 empty] | Visible |  | 7.4 | 25 | RPMI1640 | RPMI 1640 | Cell culture medium | 10 | 2250 | 0 | 0 | 0 | 0 | 0 | 0 | 0 |  |  | 15 |  | 100 | 20
Suzuki et al., 2020 | 10.1016/j.impact.2020.100257 | NM-103 | 26 | 1 | 50.8 | 176 | 0.124 |  |  |  |  | 0 | 100 | 0 | Polysiloxane; Al2O3 and dimethicone | Hydrophobic | 60 | 500 |  | #DIV/0! | 0.89 | 78.2 | #DIV/0! |  | Many | Yes | [14 empty] | Visible |  | 7.4 | 25 | EBM-2 | EBM-2 | Cell culture medium | 2 | 450 | 0 | 0 | 0 | 0 | 0 | 0 | 0 |  |  | 15 |  | 100 | 20
Suzuki et al., 2020 | 10.1016/j.impact.2020.100257 | NM-103 | 26 | 1 | 50.8 | 149 | 0.126 |  |  |  |  | 0 | 100 | 0 | Polysiloxane; Al2O3 and dimethicone | Hydrophobic | 60 | 500 |  | 0.7506745 | 0.89 | 78.2 | 1.337354 | 0.164 | Many | Yes | 0.160993 | 0 | 0 | 0.155062 | 0.002965 | 0.004023 | 9.5649 | 0 | 0 | [5 empty] | Visible |  | 7.4 | 25 | PBS | PBS | Cell culture medium | 0 | 600 | 0 | 0 | 0 | 0 | 0 | 0 | 0 |  |  | 15 |  | 100 | 20
Suzuki et al., 2020 | 10.1016/j.impact.2020.100257 | NM-104 | 26 | 1 | 56.3 | 187 | 0.169 |  |  |  |  | 0 | 100 | 0 | Al2O3 (6%);Dimethicone (2%) | Hydrophilic | 60 | 500 |  | 0.7797435 | 0.89 | 78.2 | 1.341671 | 0.152 | Many | Yes | 0.143113 | 0.00083 | 0 | 0.132689 | 0.02985 | 0.005635 | 9.3185 |  | 83.12773 | [5 empty] | Visible |  | 7.4 | 25 | RPMI1640 | RPMI 1640 | Cell culture medium | 10 | 2250 | 0 | 0 | 0 | 0 | 0 | 0 | 0 |  |  | 15 |  | 100 | 20
Suzuki et al., 2020 | 10.1016/j.impact.2020.100257 | NM-104 | 26 | 1 | 56.3 | 186 | 0.125 |  |  |  |  | 0 | 100 | 0 | Al2O3 (6%);Dimethicone (2%) | Hydrophilic | 60 | 500 |  | #DIV/0! | 0.89 | 78.2 | #DIV/0! |  | Many | Yes | [14 empty] | Visible |  | 7.4 | 25 | EBM-2 | EBM-2 | Cell culture medium | 2 | 450 | 0 | 0 | 0 | 0 | 0 | 0 | 0 |  |  | 15 |  | 100 | 20
Suzuki et al., 2020 | 10.1016/j.impact.2020.100257 | NM-104 | 26 | 1 | 56.3 | 225 | 0.13 |  |  |  |  | 0 | 100 | 0 | Al2O3 (6%);Dimethicone (2%) | Hydrophilic | 60 | 500 |  | 0.7506745 | 0.89 | 78.2 | 1.337354 | 0.164 | Many | Yes | 0.160993 | 0 | 0 | 0.155062 | 0.002965 | 0.004023 | 9.5649 | 0 | 0 | [5 empty] | Visible |  | 7.4 | 25 | PBS | PBS | Cell culture medium | 0 | 600 | 0 | 0 | 0 | 0 | 0 | 0 | 0 |  |  | 15 |  | 100 | 20
Almusallam et al., 2011 | 10.1080/01932691.2011.567886 | P25 | 21 | 1 |  | 2526 |  | 25.2 |  |  |  | 87 | 13 | 0 | No |  | 0 | 166 |  | 40.62371 | 0.89 | 78.2 | 1.494775 | 5.6e-05 | None | Not_Applicable | 0 | 0 | 0 | 0 | 0 | 0 | 0.00180655 |  | 0.00146447 | 0.005 |  |  |  |  | Visible |  | 4 |  | Milli Q water | Milli Q water | Purified water | 0 | 0 | 0 | 0 | 0 | 0 | 0 | 0 | 0 | No | 0 | 90
Almusallam et al., 2011 | 10.1080/01932691.2011.567886 | P25 | 21 | 1 |  | 1002 |  | 11.2 |  |  |  | 87 | 13 | 0 | No |  | 0 | 166 |  | 40.62371 | 0.89 | 78.2 | 1.494775 | 5.6e-05 | None | Not_Applicable | 0 | 0 | 0 | 0 | 0 | 0 | 0.00180655 |  | 0.00146447 | 0.005 |  |  |  |  | Visible |  | 5 |  | Milli Q water | Milli Q water | Purified water | 0 | 0 | 0 | 0 | 0 | 0 | 0 | 0 | 0 | No | 0 | 90
Almusallam et al., 2011 | 10.1080/01932691.2011.567886 | P25 | 21 | 1 |  | 169 |  | -2.8 |  |  |  | 87 | 13 | 0 | No |  | 0 | 166 |  | 40.62371 | 0.89 | 78.2 | 1.494775 | 5.6e-05 | None | Not_Applicable | 0 | 0 | 0 | 0 | 0 | 0 | 0.00180655 |  | 0.00146447 | 0.005 |  |  |  |  | Visible |  | 6 |  | Milli Q water | Milli Q water | Purified water | 0 | 0 | 0 | 0 | 0 | 0 | 0 | 0 | 0 | No | 0 | 90
Almusallam et al., 2011 | 10.1080/01932691.2011.567886 | P25 | 21 | 1 |  | 919 |  | 11.2 |  |  |  | 87 | 13 | 0 | No |  | 0 | 125 |  | 40.62371 | 0.89 | 78.2 | 1.494775 | 5.6e-05 | None | Not_Applicable | 0 | 0 | 0 | 0 | 0 | 0 | 0.00180655 |  | 0.00146447 | 0.005 |  |  |  |  | Visible |  | 5 |  | Milli Q water | Milli Q water | Purified water | 0 | 0 | 0 | 0 | 0 | 0 | 0 | 0 | 0 | No | 0 | 90
Almusallam et al., 2011 | 10.1080/01932691.2011.567886 | P25 | 21 | 1 |  | 2657 |  | 11.2 |  |  |  | 87 | 13 | 0 | No |  | 0 | 166 |  | 40.62371 | 0.89 | 78.2 | 1.494775 | 5.6e-05 | None | Not_Applicable | 0 | 0 | 0 | 0 | 0 | 0 | 0.00180655 |  | 0.00146447 | 0.005 |  |  |  |  | Visible |  | 5 |  | Milli Q water | Milli Q water | Purified water | 0 | 0 | 0 | 0 | 0 | 0 | 0 | 0 | 0 | No | 0 | 90
Almusallam et al., 2011 | 10.1080/01932691.2011.567886 | P25 | 21 | 1 |  | 3722 |  | 11.2 |  |  |  | 87 | 13 | 0 | No |  | 0 | 333 |  | 40.62371 | 0.89 | 78.2 | 1.494775 | 5.6e-05 | None | Not_Applicable | 0 | 0 | 0 | 0 | 0 | 0 | 0.00180655 |  | 0.00146447 | 0.005 |  |  |  |  | Visible |  | 5 |  | Milli Q water | Milli Q water | Purified water | 0 | 0 | 0 | 0 | 0 | 0 | 0 | 0 | 0 | No | 0 | 90
Ji et al., 2010 | 10.1021/es100417s | P25 | 25 | 1 | 51.5 | 177 | [5 empty] | 81 | 19 | 0 | No | Hydrophilic | 0 | 2 | 0.0001 | 304 | 0.89 | 78.2 | 1.499409 | 1e-06 | None | Not_Applicable | 0 | 0 | 0 | 0 | 0 | 0 | 0.00180655 |  | 0.00146447 | 0.01 |  |  |  |  | Visible |  | 6.1 | 25 | deionized water | Deionized water | Purified water | 0 | 0 | 0 | 0 | 0 | 0 | 0 | 0 | 0 | Yes | 1000 | 15 | 2778 | 100 | 42
Ji et al., 2010 | 10.1021/es100417s | P25 | 25 | 1 | 51.5 | 369 | [5 empty] | 81 | 19 | 0 | No | Hydrophilic | 0 | 5 | 0.0001 | 304 | 0.89 | 78.2 | 1.499409 | 1e-06 | None | Not_Applicable | 0 | 0 | 0 | 0 | 0 | 0 | 0.00180655 |  | 0.00146447 | 0.01 |  |  |  |  | Visible |  | 6.1 | 25 | deionized water | Deionized water | Purified water | 0 | 0 | 0 | 0 | 0 | 0 | 0 | 0 | 0 | Yes | 1000 | 15 | 2778 | 100 | 42
Ji et al., 2010 | 10.1021/es100417s | P25 | 25 | 1 | 51.5 | 193 | [5 empty] | 81 | 19 | 0 | No | Hydrophilic | 0 | 10 | 0.0001 | 304 | 0.89 | 78.2 | 1.499409 | 1e-06 | None | Not_Applicable | 0 | 0 | 0 | 0 | 0 | 0 | 0.00180655 |  | 0.00146447 | 0.01 |  |  |  |  | Visible |  | 6.1 | 25 | deionized water | Deionized water | Purified water | 0 | 0 | 0 | 0 | 0 | 0 | 0 | 0 | 0 | Yes | 1000 | 15 | 2778 | 100 | 42
Ji et al., 2010 | 10.1021/es100417s | P25 | 25 | 1 | 51.5 | 182 | [5 empty] | 81 | 19 | 0 | No | Hydrophilic | 0 | 20 | 0.0001 | 304 | 0.89 | 78.2 | 1.499409 | 1e-06 | None | Not_Applicable | 0 | 0 | 0 | 0 | 0 | 0 | 0.00180655 |  | 0.00146447 | 0.01 |  |  |  |  | Visible |  | 6.1 | 25 | deionized water | Deionized water | Purified water | 0 | 0 | 0 | 0 | 0 | 0 | 0 | 0 | 0 | Yes | 1000 | 15 | 2778 | 100 | 42
Ji et al., 2010 | 10.1021/es100417s | P25 | 25 | 1 | 51.5 | 202 | [5 empty] | 81 | 19 | 0 | No | Hydrophilic | 0 | 30 | 0.0001 | 304 | 0.89 | 78.2 | 1.499409 | 1e-06 | None | Not_Applicable | 0 | 0 | 0 | 0 | 0 | 0 | 0.00180655 |  | 0.00146447 | 0.01 |  |  |  |  | Visible |  | 6.1 | 25 | deionized water | Deionized water | Purified water | 0 | 0 | 0 | 0 | 0 | 0 | 0 | 0 | 0 | Yes | 1000 | 15 | 2778 | 100 | 42
Ji et al., 2010 | 10.1021/es100417s | P25 | 25 | 1 | 51.5 | 201 | [5 empty] | 81 | 19 | 0 | No | Hydrophilic | 0 | 40 | 0.0001 | 304 | 0.89 | 78.2 | 1.499409 | 1e-06 | None | Not_Applicable | 0 | 0 | 0 | 0 | 0 | 0 | 0.00180655 |  | 0.00146447 | 0.01 |  |  |  |  | Visible |  | 6.1 | 25 | deionized water | Deionized water | Purified water | 0 | 0 | 0 | 0 | 0 | 0 | 0 | 0 | 0 | Yes | 1000 | 15 | 2778 | 100 | 42
Ji et al., 2010 | 10.1021/es100417s | P25 | 25 | 1 | 51.5 | 203 | 0.035 | 30.2 | 26.86993 | 2.36 |  | 81 | 19 | 0 | No | Hydrophilic | 0 | 50 | 0.0001 | 304 | 0.89 | 78.2 | 1.499409 | 1e-06 | None | Not_Applicable | 0 | 0 | 0 | 0 | 0 | 0 | 0.00180655 |  | 0.00146447 | 0.01 |  |  |  |  | Visible |  | 6.1 | 25 | deionized water | Deionized water | Purified water | 0 | 0 | 0 | 0 | 0 | 0 | 0 | 0 | 0 | Yes | 1000 | 15 | 2778 | 100 | 42
Ji et al., 2010 | 10.1021/es100417s | P25 | 25 | 1 | 51.5 | 184 | [5 empty] | 81 | 19 | 0 | No | Hydrophilic | 0 | 75 | 0.0001 | 304 | 0.89 | 78.2 | 1.499409 | 1e-06 | None | Not_Applicable | 0 | 0 | 0 | 0 | 0 | 0 | 0.00180655 |  | 0.00146447 | 0.01 |  |  |  |  | Visible |  | 6.1 | 25 | deionized water | Deionized water | Purified water | 0 | 0 | 0 | 0 | 0 | 0 | 0 | 0 | 0 | Yes | 1000 | 15 | 2778 | 100 | 42
Ji et al., 2010 | 10.1021/es100417s | P25 | 25 | 1 | 51.5 | 184 | [5 empty] | 81 | 19 | 0 | No | Hydrophilic | 0 | 100 | 0.0001 | 304 | 0.89 | 78.2 | 1.499409 | 1e-06 | None | Not_Applicable | 0 | 0 | 0 | 0 | 0 | 0 | 0.00180655 |  | 0.00146447 | 0.01 |  |  |  |  | Visible |  | 6.1 | 25 | deionized water | Deionized water | Purified water | 0 | 0 | 0 | 0 | 0 | 0 | 0 | 0 | 0 | Yes | 1000 | 15 | 2778 | 100 | 42
Ji et al., 2010 | 10.1021/es100417s | P25 | 25 | 1 | 51.5 | 221 | [5 empty] | 81 | 19 | 0 | No | Hydrophilic | 0 | 2 | 14.7 | 0.6205374 | 0.89 | 78.2 | 1.309908 | 0.24 | Many | Yes | 0.1335792 | 0.0006958488 | 2.723394e-06 | 0.1124118 | 0.0001571934 | 0.002137517 | 7.3 | 1376 | 69.2 | 3588 |  |  | 9408 |  | Visible |  | 7.6 | 25 | BEGM | BEGM | Cell culture medium | 0 | 0 | 0 | 0 | 0 | 0 | 0 | 0 | 0 | Yes | 1000 | 15 | 2778 | 100 | 42
Ji et al., 2010 | 10.1021/es100417s | P25 | 25 | 1 | 51.5 | 300 | [5 empty] | 81 | 19 | 0 | No | Hydrophilic | 0 | 5 | 14.7 | 0.6205374 | 0.89 | 78.2 | 1.309908 | 0.24 | Many | Yes | 0.1335792 | 0.0006958488 | 2.723394e-06 | 0.1124118 | 0.0001571934 | 0.002137517 | 7.3 | 1376 | 69.2 | 3588 |  |  | 9408 |  | Visible |  | 7.6 | 25 | BEGM | BEGM | Cell culture medium | 0 | 0 | 0 | 0 | 0 | 0 | 0 | 0 | 0 | Yes | 1000 | 15 | 2778 | 100 | 42
Ji et al., 2010 | 10.1021/es100417s | P25 | 25 | 1 | 51.5 | 346 | [5 empty] | 81 | 19 | 0 | No | Hydrophilic | 0 | 10 | 14.7 | 0.6205374 | 0.89 | 78.2 | 1.309908 | 0.24 | Many | Yes | 0.1335792 | 0.0006958488 | 2.723394e-06 | 0.1124118 | 0.0001571934 | 0.002137517 | 7.3 | 1376 | 69.2 | 3588 |  |  | 9408 |  | Visible |  | 7.6 | 25 | BEGM | BEGM | Cell culture medium | 0 | 0 | 0 | 0 | 0 | 0 | 0 | 0 | 0 | Yes | 1000 | 15 | 2778 | 100 | 42
Ji et al., 2010 | 10.1021/es100417s | P25 | 25 | 1 | 51.5 | 346 | [5 empty] | 81 | 19 | 0 | No | Hydrophilic | 0 | 20 | 14.7 | 0.6205374 | 0.89 | 78.2 | 1.309908 | 0.24 | Many | Yes | 0.1335792 | 0.0006958488 | 2.723394e-06 | 0.1124118 | 0.0001571934 | 0.002137517 | 7.3 | 1376 | 69.2 | 3588 |  |  | 9408 |  | Visible |  | 7.6 | 25 | BEGM | BEGM | Cell culture medium | 0 | 0 | 0 | 0 | 0 | 0 | 0 | 0 | 0 | Yes | 1000 | 15 | 2778 | 100 | 42
Ji et al., 2010 | 10.1021/es100417s | P25 | 25 | 1 | 51.5 | 542 | [5 empty] | 81 | 19 | 0 | No | Hydrophilic | 0 | 30 | 14.7 | 0.6205374 | 0.89 | 78.2 | 1.309908 | 0.24 | Many | Yes | 0.1335792 | 0.0006958488 | 2.723394e-06 | 0.1124118 | 0.0001571934 | 0.002137517 | 7.3 | 1376 | 69.2 | 3588 |  |  | 9408 |  | Visible |  | 7.6 | 25 | BEGM | BEGM | Cell culture medium | 0 | 0 | 0 | 0 | 0 | 0 | 0 | 0 | 0 | Yes | 1000 | 15 | 2778 | 100 | 42
Ji et al., 2010 | 10.1021/es100417s | P25 | 25 | 1 | 51.5 | 812 | [5 empty] | 81 | 19 | 0 | No | Hydrophilic | 0 | 40 | 14.7 | 0.6205374 | 0.89 | 78.2 | 1.309908 | 0.24 | Many | Yes | 0.1335792 | 0.0006958488 | 2.723394e-06 | 0.1124118 | 0.0001571934 | 0.002137517 | 7.3 | 1376 | 69.2 | 3588 |  |  | 9408 |  | Visible |  | 7.6 | 25 | BEGM | BEGM | Cell culture medium | 0 | 0 | 0 | 0 | 0 | 0 | 0 | 0 | 0 | Yes | 1000 | 15 | 2778 | 100 | 42
Ji et al., 2010 | 10.1021/es100417s | P25 | 25 | 1 | 51.5 | 952 | 0.065 | -9.4 | -9.644185 | -0.74 |  | 81 | 19 | 0 | No | Hydrophilic | 0 | 50 | 14.7 | 0.6205374 | 0.89 | 78.2 | 1.309908 | 0.24 | Many | Yes | 0.1335792 | 0.0006958488 | 2.723394e-06 | 0.1124118 | 0.0001571934 | 0.002137517 | 7.3 | 1376 | 69.2 | 3588 |  |  | 9408 |  | Visible |  | 7.6 | 25 | BEGM | BEGM | Cell culture medium | 0 | 0 | 0 | 0 | 0 | 0 | 0 | 0 | 0 | Yes | 1000 | 15 | 2778 | 100 | 42
Ji et al., 2010 | 10.1021/es100417s | P25 | 25 | 1 | 51.5 | 116 | [5 empty] | 81 | 19 | 0 | No | Hydrophilic | 0 | 75 | 14.7 | 0.6205374 | 0.89 | 78.2 | 1.309908 | 0.24 | Many | Yes | 0.1335792 | 0.0006958488 | 2.723394e-06 | 0.1124118 | 0.0001571934 | 0.002137517 | 7.3 | 1376 | 69.2 | 3588 |  |  | 9408 |  | Visible |  | 7.6 | 25 | BEGM | BEGM | Cell culture medium | 0 | 0 | 0 | 0 | 0 | 0 | 0 | 0 | 0 | Yes | 1000 | 15 | 2778 | 100 | 42
Ji et al., 2010 | 10.1021/es100417s | P25 | 25 | 1 | 51.5 | 137 | [5 empty] | 81 | 19 | 0 | No | Hydrophilic | 0 | 100 | 14.7 | 0.6205374 | 0.89 | 78.2 | 1.309908 | 0.24 | Many | Yes | 0.1335792 | 0.0006958488 | 2.723394e-06 | 0.1124118 | 0.0001571934 | 0.002137517 | 7.3 | 1376 | 69.2 | 3588 |  |  | 9408 |  | Visible |  | 7.6 | 25 | BEGM | BEGM | Cell culture medium | 0 | 0 | 0 | 0 | 0 | 0 | 0 | 0 | 0 | Yes | 1000 | 15 | 2778 | 100 | 42
Ji et al., 2010 | 10.1021/es100417s | P25 | 25 | 1 | 51.5 | 428 | [5 empty] | 81 | 19 | 0 | No | Hydrophilic | 0 | 2 | 16.7 | 0.5850483 | 0.89 | 78.2 | 1.30253 | 0.27 | Many | Yes | 0.1563856 | 0.002547974 | 6.734517e-06 | 0.1148096 | 0.001039975 | 0.0008423713 | 8 | 2032 | 254.4 | 3831 |  |  | 10688 |  | Visible |  | 7.5 | 25 | DMEM | DMEM | Cell culture medium | 0 | 0 | 0 | 0 | 0 | 0 | 0 | 0 | 0 | Yes | 1000 | 15 | 2778 | 100 | 42
Ji et al., 2010 | 10.1021/es100417s | P25 | 25 | 1 | 51.5 | 418 | [5 empty] | 81 | 19 | 0 | No | Hydrophilic | 0 | 5 | 16.7 | 0.5850483 | 0.89 | 78.2 | 1.30253 | 0.27 | Many | Yes | 0.1563856 | 0.002547974 | 6.734517e-06 | 0.1148096 | 0.001039975 | 0.0008423713 | 8 | 2032 | 254.4 | 3831 |  |  | 10688 |  | Visible |  | 7.5 | 25 | DMEM | DMEM | Cell culture medium | 0 | 0 | 0 | 0 | 0 | 0 | 0 | 0 | 0 | Yes | 1000 | 15 | 2778 | 100 | 42
Ji et al., 2010 | 10.1021/es100417s | P25 | 25 | 1 | 51.5 | 671 | [5 empty] | 81 | 19 | 0 | No | Hydrophilic | 0 | 10 | 16.7 | 0.5850483 | 0.89 | 78.2 | 1.30253 | 0.27 | Many | Yes | 0.1563856 | 0.002547974 | 6.734517e-06 | 0.1148096 | 0.001039975 | 0.0008423713 | 8 | 2032 | 254.4 | 3831 |  |  | 10688 |  | Visible |  | 7.5 | 25 | DMEM | DMEM | Cell culture medium | 0 | 0 | 0 | 0 | 0 | 0 | 0 | 0 | 0 | Yes | 1000 | 15 | 2778 | 100 | 42
Ji et al., 2010 | 10.1021/es100417s | P25 | 25 | 1 | 51.5 | 847 | [5 empty] | 81 | 19 | 0 | No | Hydrophilic | 0 | 20 | 16.7 | 0.5850483 | 0.89 | 78.2 | 1.30253 | 0.27 | Many | Yes | 0.1563856 | 0.002547974 | 6.734517e-06 | 0.1148096 | 0.001039975 | 0.0008423713 | 8 | 2032 | 254.4 | 3831 |  |  | 10688 |  | Visible |  | 7.5 | 25 | DMEM | DMEM | Cell culture medium | 0 | 0 | 0 | 0 | 0 | 0 | 0 | 0 | 0 | Yes | 1000 | 15 | 2778 | 100 | 42
Ji et al., 2010 | 10.1021/es100417s | P25 | 25 | 1 | 51.5 | 819 | [5 empty] | 81 | 19 | 0 | No | Hydrophilic | 0 | 30 | 16.7 | 0.5850483 | 0.89 | 78.2 | 1.30253 | 0.27 | Many | Yes | 0.1563856 | 0.002547974 | 6.734517e-06 | 0.1148096 | 0.001039975 | 0.0008423713 | 8 | 2032 | 254.4 | 3831 |  |  | 10688 |  | Visible |  | 7.5 | 25 | DMEM | DMEM | Cell culture medium | 0 | 0 | 0 | 0 | 0 | 0 | 0 | 0 | 0 | Yes | 1000 | 15 | 2778 | 100 | 42
Ji et al., 2010 | 10.1021/es100417s | P25 | 25 | 1 | 51.5 | 962 | [5 empty] | 81 | 19 | 0 | No | Hydrophilic | 0 | 40 | 16.7 | 0.5850483 | 0.89 | 78.2 | 1.30253 | 0.27 | Many | Yes | 0.1563856 | 0.002547974 | 6.734517e-06 | 0.1148096 | 0.001039975 | 0.0008423713 | 8 | 2032 | 254.4 | 3831 |  |  | 10688 |  | Visible |  | 7.5 | 25 | DMEM | DMEM | Cell culture medium | 0 | 0 | 0 | 0 | 0 | 0 | 0 | 0 | 0 | Yes | 1000 | 15 | 2778 | 100 | 42
Ji et al., 2010 | 10.1021/es100417s | P25 | 25 | 1 | 51.5 | 110 | 0.021 | -7.4 | -6.422187 | -0.49 |  | 81 | 19 | 0 | No | Hydrophilic | 0 | 50 | 16.7 | 0.5850483 | 0.89 | 78.2 | 1.30253 | 0.27 | Many | Yes | 0.1563856 | 0.002547974 | 6.734517e-06 | 0.1148096 | 0.001039975 | 0.0008423713 | 8 | 2032 | 254.4 | 3831 |  |  | 10688 |  | Visible |  | 7.5 | 25 | DMEM | DMEM | Cell culture medium | 0 | 0 | 0 | 0 | 0 | 0 | 0 | 0 | 0 | Yes | 1000 | 15 | 2778 | 100 | 42
Ji et al., 2010 | 10.1021/es100417s | P25 | 25 | 1 | 51.5 | 108 | [5 empty] | 81 | 19 | 0 | No | Hydrophilic | 0 | 75 | 16.7 | 0.5850483 | 0.89 | 78.2 | 1.30253 | 0.27 | Many | Yes | 0.1563856 | 0.002547974 | 6.734517e-06 | 0.1148096 | 0.001039975 | 0.0008423713 | 8 | 2032 | 254.4 | 3831 |  |  | 10688 |  | Visible |  | 7.5 | 25 | DMEM | DMEM | Cell culture medium | 0 | 0 | 0 | 0 | 0 | 0 | 0 | 0 | 0 | Yes | 1000 | 15 | 2778 | 100 | 42
Ji et al., 2010 | 10.1021/es100417s | P25 | 25 | 1 | 51.5 | 113 | [5 empty] | 81 | 19 | 0 | No | Hydrophilic | 0 | 100 | 16.7 | 0.5850483 | 0.89 | 78.2 | 1.30253 | 0.27 | Many | Yes | 0.1563856 | 0.002547974 | 6.734517e-06 | 0.1148096 | 0.001039975 | 0.0008423713 | 8 | 2032 | 254.4 | 3831 |  |  | 10688 |  | Visible |  | 7.5 | 25 | DMEM | DMEM | Cell culture medium | 0 | 0 | 0 | 0 | 0 | 0 | 0 | 0 | 0 | Yes | 1000 | 15 | 2778 | 100 | 42
Ji et al., 2010 | 10.1021/es100417s | P25 | 25 | 1 | 51.5 | 259 | [5 empty] | 81 | 19 | 0 | No | Hydrophilic | 0 | 2 | 11.9 | 0.6974238 | 0.89 | 78.2 | 1.324149 | 0.19 | Many | Yes | 0.1253312 | 0.00044724 | 1.58687e-05 | 0.1328068 | 0.0004268166 | 0.002474466 | 8.1 | 754 | 43 | 6472 |  |  | 7616 |  | Visible |  | 6.8 | 25 | LB | LB | Cell culture medium | 0 | 0 | 0 | 0 | 0 | 0 | 0 | 0 | 0 | Yes | 1000 | 15 | 2778 | 100 | 42
Ji et al., 2010 | 10.1021/es100417s | P25 | 25 | 1 | 51.5 | 324 | [5 empty] | 81 | 19 | 0 | No | Hydrophilic | 0 | 5 | 11.9 | 0.6974238 | 0.89 | 78.2 | 1.324149 | 0.19 | Many | Yes | 0.1253312 | 0.00044724 | 1.58687e-05 | 0.1328068 | 0.0004268166 | 0.002474466 | 8.1 | 754 | 43 | 6472 |  |  | 7616 |  | Visible |  | 6.8 | 25 | LB | LB | Cell culture medium | 0 | 0 | 0 | 0 | 0 | 0 | 0 | 0 | 0 | Yes | 1000 | 15 | 2778 | 100 | 42
Ji et al., 2010 | 10.1021/es100417s | P25 | 25 | 1 | 51.5 | 411 | [5 empty] | 81 | 19 | 0 | No | Hydrophilic | 0 | 10 | 11.9 | 0.6974238 | 0.89 | 78.2 | 1.324149 | 0.19 | Many | Yes | 0.1253312 | 0.00044724 | 1.58687e-05 | 0.1328068 | 0.0004268166 | 0.002474466 | 8.1 | 754 | 43 | 6472 |  |  | 7616 |  | Visible |  | 6.8 | 25 | LB | LB | Cell culture medium | 0 | 0 | 0 | 0 | 0 | 0 | 0 | 0 | 0 | Yes | 1000 | 15 | 2778 | 100 | 42
Ji et al., 2010 | 10.1021/es100417s | P25 | 25 | 1 | 51.5 | 581 | [5 empty] | 81 | 19 | 0 | No | Hydrophilic | 0 | 20 | 11.9 | 0.6974238 | 0.89 | 78.2 | 1.324149 | 0.19 | Many | Yes | 0.1253312 | 0.00044724 | 1.58687e-05 | 0.1328068 | 0.0004268166 | 0.002474466 | 8.1 | 754 | 43 | 6472 |  |  | 7616 |  | Visible |  | 6.8 | 25 | LB | LB | Cell culture medium | 0 | 0 | 0 | 0 | 0 | 0 | 0 | 0 | 0 | Yes | 1000 | 15 | 2778 | 100 | 42
Ji et al., 2010 | 10.1021/es100417s | P25 | 25 | 1 | 51.5 | 625 | [5 empty] | 81 | 19 | 0 | No | Hydrophilic | 0 | 30 | 11.9 | 0.6974238 | 0.89 | 78.2 | 1.324149 | 0.19 | Many | Yes | 0.1253312 | 0.00044724 | 1.58687e-05 | 0.1328068 | 0.0004268166 | 0.002474466 | 8.1 | 754 | 43 | 6472 |  |  | 7616 |  | Visible |  | 6.8 | 25 | LB | LB | Cell culture medium | 0 | 0 | 0 | 0 | 0 | 0 | 0 | 0 | 0 | Yes | 1000 | 15 | 2778 | 100 | 42
Ji et al., 2010 | 10.1021/es100417s | P25 | 25 | 1 | 51.5 | 732 | [5 empty] | 81 | 19 | 0 | No | Hydrophilic | 0 | 40 | 11.9 | 0.6974238 | 0.89 | 78.2 | 1.324149 | 0.19 | Many | Yes | 0.1253312 | 0.00044724 | 1.58687e-05 | 0.1328068 | 0.0004268166 | 0.002474466 | 8.1 | 754 | 43 | 6472 |  |  | 7616 |  | Visible |  | 6.8 | 25 | LB | LB | Cell culture medium | 0 | 0 | 0 | 0 | 0 | 0 | 0 | 0 | 0 | Yes | 1000 | 15 | 2778 | 100 | 42
Ji et al., 2010 | 10.1021/es100417s | P25 | 25 | 1 | 51.5 | 840 | 0.017 | -14 | -12.11897 | -0.94 |  | 81 | 19 | 0 | No | Hydrophilic | 0 | 50 | 11.9 | 0.6974238 | 0.89 | 78.2 | 1.324149 | 0.19 | Many | Yes | 0.1253312 | 0.00044724 | 1.58687e-05 | 0.1328068 | 0.0004268166 | 0.002474466 | 8.1 | 754 | 43 | 6472 |  |  | 7616 |  | Visible |  | 6.8 | 25 | LB | LB | Cell culture medium | 0 | 0 | 0 | 0 | 0 | 0 | 0 | 0 | 0 | Yes | 1000 | 15 | 2778 | 100 | 42
Ji et al., 2010 | 10.1021/es100417s | P25 | 25 | 1 | 51.5 | 849 | [5 empty] | 81 | 19 | 0 | No | Hydrophilic | 0 | 75 | 11.9 | 0.6974238 | 0.89 | 78.2 | 1.324149 | 0.19 | Many | Yes | 0.1253312 | 0.00044724 | 1.58687e-05 | 0.1328068 | 0.0004268166 | 0.002474466 | 8.1 | 754 | 43 | 6472 |  |  | 7616 |  | Visible |  | 6.8 | 25 | LB | LB | Cell culture medium | 0 | 0 | 0 | 0 | 0 | 0 | 0 | 0 | 0 | Yes | 1000 | 15 | 2778 | 100 | 42
Ji et al., 2010 | 10.1021/es100417s | P25 | 25 | 1 | 51.5 | 938 | [5 empty] | 81 | 19 | 0 | No | Hydrophilic | 0 | 100 | 11.9 | 0.6974238 | 0.89 | 78.2 | 1.324149 | 0.19 | Many | Yes | 0.1253312 | 0.00044724 | 1.58687e-05 | 0.1328068 | 0.0004268166 | 0.002474466 | 8.1 | 754 | 43 | 6472 |  |  | 7616 |  | Visible |  | 6.8 | 25 | LB | LB | Cell culture medium | 0 | 0 | 0 | 0 | 0 | 0 | 0 | 0 | 0 | Yes | 1000 | 15 | 2778 | 100 | 42
Ji et al., 2010 | 10.1021/es100417s | P25 | 25 | 1 | 51.5 | 384 | [5 empty] | 81 | 19 | 0 | No | Hydrophilic | 0 | 2 | 14.9 | 0.6205374 | 0.89 | 78.2 | 1.309908 | 0.24 | Many | Yes | 0.1388139 | 0.0008016622 | 4.702995e-05 | 0.1430183 | 0.0009056839 | 0.01135095 | 10 | 1700 | 78.7 | 10028 |  |  | 9536 |  | Visible |  | 7.3 | 25 | TSB | TSB | Cell culture medium | 0 | 0 | 0 | 0 | 0 | 0 | 0 | 0 | 0 | Yes | 1000 | 15 | 2778 | 100 | 42
Ji et al., 2010 | 10.1021/es100417s | P25 | 25 | 1 | 51.5 | 406 | [5 empty] | 81 | 19 | 0 | No | Hydrophilic | 0 | 5 | 14.9 | 0.6205374 | 0.89 | 78.2 | 1.309908 | 0.24 | Many | Yes | 0.1388139 | 0.0008016622 | 4.702995e-05 | 0.1430183 | 0.0009056839 | 0.01135095 | 10 | 1700 | 78.7 | 10028 |  |  | 9536 |  | Visible |  | 7.3 | 25 | TSB | TSB | Cell culture medium | 0 | 0 | 0 | 0 | 0 | 0 | 0 | 0 | 0 | Yes | 1000 | 15 | 2778 | 100 | 42
Ji et al., 2010 | 10.1021/es100417s | P25 | 25 | 1 | 51.5 | 661 | [5 empty] | 81 | 19 | 0 | No | Hydrophilic | 0 | 10 | 14.9 | 0.6205374 | 0.89 | 78.2 | 1.309908 | 0.24 | Many | Yes | 0.1388139 | 0.0008016622 | 4.702995e-05 | 0.1430183 | 0.0009056839 | 0.01135095 | 10 | 1700 | 78.7 | 10028 |  |  | 9536 |  | Visible |  | 7.3 | 25 | TSB | TSB | Cell culture medium | 0 | 0 | 0 | 0 | 0 | 0 | 0 | 0 | 0 | Yes | 1000 | 15 | 2778 | 100 | 42
Ji et al., 2010 | 10.1021/es100417s | P25 | 25 | 1 | 51.5 | 905 | [5 empty] | 81 | 19 | 0 | No | Hydrophilic | 0 | 20 | 14.9 | 0.6205374 | 0.89 | 78.2 | 1.309908 | 0.24 | Many | Yes | 0.1388139 | 0.0008016622 | 4.702995e-05 | 0.1430183 | 0.0009056839 | 0.01135095 | 10 | 1700 | 78.7 | 10028 |  |  | 9536 |  | Visible |  | 7.3 | 25 | TSB | TSB | Cell culture medium | 0 | 0 | 0 | 0 | 0 | 0 | 0 | 0 | 0 | Yes | 1000 | 15 | 2778 | 100 | 42
Ji et al., 2010 | 10.1021/es100417s | P25 | 25 | 1 | 51.5 | 826 | [5 empty] | 81 | 19 | 0 | No | Hydrophilic | 0 | 30 | 14.9 | 0.6205374 | 0.89 | 78.2 | 1.309908 | 0.24 | Many | Yes | 0.1388139 | 0.0008016622 | 4.702995e-05 | 0.1430183 | 0.0009056839 | 0.01135095 | 10 | 1700 | 78.7 | 10028 |  |  | 9536 |  | Visible |  | 7.3 | 25 | TSB | TSB | Cell culture medium | 0 | 0 | 0 | 0 | 0 | 0 | 0 | 0 | 0 | Yes | 1000 | 15 | 2778 | 100 | 42
Ji et al., 2010 | 10.1021/es100417s | P25 | 25 | 1 | 51.5 | 963 | [5 empty] | 81 | 19 | 0 | No | Hydrophilic | 0 | 40 | 14.9 | 0.6205374 | 0.89 | 78.2 | 1.309908 | 0.24 | Many | Yes | 0.1388139 | 0.0008016622 | 4.702995e-05 | 0.1430183 | 0.0009056839 | 0.01135095 | 10 | 1700 | 78.7 | 10028 |  |  | 9536 |  | Visible |  | 7.3 | 25 | TSB | TSB | Cell culture medium | 0 | 0 | 0 | 0 | 0 | 0 | 0 | 0 | 0 | Yes | 1000 | 15 | 2778 | 100 | 42
Ji et al., 2010 | 10.1021/es100417s | P25 | 25 | 1 | 51.5 | 104 | 0.023 | -13.7 | -11.99007 | -0.92 |  | 81 | 19 | 0 | No | Hydrophilic | 0 | 50 | 14.9 | 0.6205374 | 0.89 | 78.2 | 1.309908 | 0.24 | Many | Yes | 0.1388139 | 0.0008016622 | 4.702995e-05 | 0.1430183 | 0.0009056839 | 0.01135095 | 10 | 1700 | 78.7 | 10028 |  |  | 9536 |  | Visible |  | 7.3 | 25 | TSB | TSB | Cell culture medium | 0 | 0 | 0 | 0 | 0 | 0 | 0 | 0 | 0 | Yes | 1000 | 15 | 2778 | 100 | 42
Ji et al., 2010 | 10.1021/es100417s | P25 | 25 | 1 | 51.5 | 124 | [5 empty] | 81 | 19 | 0 | No | Hydrophilic | 0 | 75 | 14.9 | 0.6205374 | 0.89 | 78.2 | 1.309908 | 0.24 | Many | Yes | 0.1388139 | 0.0008016622 | 4.702995e-05 | 0.1430183 | 0.0009056839 | 0.01135095 | 10 | 1700 | 78.7 | 10028 |  |  | 9536 |  | Visible |  | 7.3 | 25 | TSB | TSB | Cell culture medium | 0 | 0 | 0 | 0 | 0 | 0 | 0 | 0 | 0 | Yes | 1000 | 15 | 2778 | 100 | 42
Ji et al., 2010 | 10.1021/es100417s | P25 | 25 | 1 | 51.5 | 130 | [5 empty] | 81 | 19 | 0 | No | Hydrophilic | 0 | 100 | 14.9 | 0.6205374 | 0.89 | 78.2 | 1.309908 | 0.24 | Many | Yes | 0.1388139 | 0.0008016622 | 4.702995e-05 | 0.1430183 | 0.0009056839 | 0.01135095 | 10 | 1700 | 78.7 | 10028 |  |  | 9536 |  | Visible |  | 7.3 | 25 | TSB | TSB | Cell culture medium | 0 | 0 | 0 | 0 | 0 | 0 | 0 | 0 | 0 | Yes | 1000 | 15 | 2778 | 100 | 42
Ji et al., 2010 | 10.1021/es100417s | P25 | 25 | 1 | 51.5 | 236 | [5 empty] | 81 | 19 | 0 | No | Hydrophilic | 0 | 2 | 11.6 | 0.6974238 | 0.89 | 78.2 | 1.324149 | 0.19 | Many | Yes | 0.00790357 | 0.004765411 | 1.016089e-05 | 0.003413258 | 0 | 0.00555965 | 1 | 24 | 476.2 | 8397 |  |  | 7424 |  | Visible |  | 4.6 | 25 | SD | SD | Cell culture medium | 0 | 0 | 0 | 0 | 0 | 0 | 0 | 0 | 0 | Yes | 1000 | 15 | 2778 | 100 | 42
Ji et al., 2010 | 10.1021/es100417s | P25 | 25 | 1 | 51.5 | 690 | [5 empty] | 81 | 19 | 0 | No | Hydrophilic | 0 | 5 | 11.6 | 0.6974238 | 0.89 | 78.2 | 1.324149 | 0.19 | Many | Yes | 0.00790357 | 0.004765411 | 1.016089e-05 | 0.003413258 | 0 | 0.00555965 | 1 | 24 | 476.2 | 8397 |  |  | 7424 |  | Visible |  | 4.6 | 25 | SD | SD | Cell culture medium | 0 | 0 | 0 | 0 | 0 | 0 | 0 | 0 | 0 | Yes | 1000 | 15 | 2778 | 100 | 42
Ji et al., 2010 | 10.1021/es100417s | P25 | 25 | 1 | 51.5 | 663 | [5 empty] | 81 | 19 | 0 | No | Hydrophilic | 0 | 10 | 11.6 | 0.6974238 | 0.89 | 78.2 | 1.324149 | 0.19 | Many | Yes | 0.00790357 | 0.004765411 | 1.016089e-05 | 0.003413258 | 0 | 0.00555965 | 1 | 24 | 476.2 | 8397 |  |  | 7424 |  | Visible |  | 4.6 | 25 | SD | SD | Cell culture medium | 0 | 0 | 0 | 0 | 0 | 0 | 0 | 0 | 0 | Yes | 1000 | 15 | 2778 | 100 | 42
Ji et al., 2010 | 10.1021/es100417s | P25 | 25 | 1 | 51.5 | 791 | [5 empty] | 81 | 19 | 0 | No | Hydrophilic | 0 | 20 | 11.6 | 0.6974238 | 0.89 | 78.2 | 1.324149 | 0.19 | Many | Yes | 0.00790357 | 0.004765411 | 1.016089e-05 | 0.003413258 | 0 | 0.00555965 | 1 | 24 | 476.2 | 8397 |  |  | 7424 |  | Visible |  | 4.6 | 25 | SD | SD | Cell culture medium | 0 | 0 | 0 | 0 | 0 | 0 | 0 | 0 | 0 | Yes | 1000 | 15 | 2778 | 100 | 42
Ji et al., 2010 | 10.1021/es100417s | P25 | 25 | 1 | 51.5 | 924 | [5 empty] | 81 | 19 | 0 | No | Hydrophilic | 0 | 30 | 11.6 | 0.6974238 | 0.89 | 78.2 | 1.324149 | 0.19 | Many | Yes | 0.00790357 | 0.004765411 | 1.016089e-05 | 0.003413258 | 0 | 0.00555965 | 1 | 24 | 476.2 | 8397 |  |  | 7424 |  | Visible |  | 4.6 | 25 | SD | SD | Cell culture medium | 0 | 0 | 0 | 0 | 0 | 0 | 0 | 0 | 0 | Yes | 1000 | 15 | 2778 | 100 | 42
Ji et al., 2010 | 10.1021/es100417s | P25 | 25 | 1 | 51.5 | 976 | [5 empty] | 81 | 19 | 0 | No | Hydrophilic | 0 | 40 | 11.6 | 0.6974238 | 0.89 | 78.2 | 1.324149 | 0.19 | Many | Yes | 0.00790357 | 0.004765411 | 1.016089e-05 | 0.003413258 | 0 | 0.00555965 | 1 | 24 | 476.2 | 8397 |  |  | 7424 |  | Visible |  | 4.6 | 25 | SD | SD | Cell culture medium | 0 | 0 | 0 | 0 | 0 | 0 | 0 | 0 | 0 | Yes | 1000 | 15 | 2778 | 100 | 42
Ji et al., 2010 | 10.1021/es100417s | P25 | 25 | 1 | 51.5 | 969 | 0.039 | -9.4 | -8.122286 | -0.63 |  | 81 | 19 | 0 | No | Hydrophilic | 0 | 50 | 11.6 | 0.6974238 | 0.89 | 78.2 | 1.324149 | 0.19 | Many | Yes | 0.00790357 | 0.004765411 | 1.016089e-05 | 0.003413258 | 0 | 0.00555965 | 1 | 24 | 476.2 | 8397 |  |  | 7424 |  | Visible |  | 4.6 | 25 | SD | SD | Cell culture medium | 0 | 0 | 0 | 0 | 0 | 0 | 0 | 0 | 0 | Yes | 1000 | 15 | 2778 | 100 | 42
Ji et al., 2010 | 10.1021/es100417s | P25 | 25 | 1 | 51.5 | 1110 | [5 empty] | 81 | 19 | 0 | No | Hydrophilic | 0 | 75 | 11.6 | 0.6974238 | 0.89 | 78.2 | 1.324149 | 0.19 | Many | Yes | 0.00790357 | 0.004765411 | 1.016089e-05 | 0.003413258 | 0 | 0.00555965 | 1 | 24 | 476.2 | 8397 |  |  | 7424 |  | Visible |  | 4.6 | 25 | SD | SD | Cell culture medium | 0 | 0 | 0 | 0 | 0 | 0 | 0 | 0 | 0 | Yes | 1000 | 15 | 2778 | 100 | 42
Ji et al., 2010 | 10.1021/es100417s | P25 | 25 | 1 | 51.5 | 1264 | [5 empty] | 81 | 19 | 0 | No | Hydrophilic | 0 | 100 | 11.6 | 0.6974238 | 0.89 | 78.2 | 1.324149 | 0.19 | Many | Yes | 0.00790357 | 0.004765411 | 1.016089e-05 | 0.003413258 | 0 | 0.00555965 | 1 | 24 | 476.2 | 8397 |  |  | 7424 |  | Visible |  | 4.6 | 25 | SD | SD | Cell culture medium | 0 | 0 | 0 | 0 | 0 | 0 | 0 | 0 | 0 | Yes | 1000 | 15 | 2778 | 100 | 42
Ji et al., 2010 | 10.1021/es100417s | P25 | 25 | 1 | 51.5 | 344 | [5 empty] | 81 | 19 | 0 | No | Hydrophilic | 0 | 2 | 3 | 1.359529 | 0.89 | 78.2 | 1.393167 | 0.05 | Many | Yes | 0.02207297 | 0.0005414026 | 2.3106e-05 | 0.001466855 | 0 | 0.00822365 | 1.6 | 664 | 52.1 | 23781 |  |  | 1901 |  | Visible |  | 5.9 | 25 | YPD | YPD | Cell culture medium | 0 | 0 | 0 | 0 | 0 | 0 | 0 | 0 | 0 | Yes | 1000 | 15 | 2778 | 100 | 42
Ji et al., 2010 | 10.1021/es100417s | P25 | 25 | 1 | 51.5 | 532 | [5 empty] | 81 | 19 | 0 | No | Hydrophilic | 0 | 5 | 3 | 1.359529 | 0.89 | 78.2 | 1.393167 | 0.05 | Many | Yes | 0.02207297 | 0.0005414026 | 2.3106e-05 | 0.001466855 | 0 | 0.00822365 | 1.6 | 664 | 52.1 | 23781 |  |  | 1901 |  | Visible |  | 5.9 | 25 | YPD | YPD | Cell culture medium | 0 | 0 | 0 | 0 | 0 | 0 | 0 | 0 | 0 | Yes | 1000 | 15 | 2778 | 100 | 42
Ji et al., 2010 | 10.1021/es100417s | P25 | 25 | 1 | 51.5 | 764 | [5 empty] | 81 | 19 | 0 | No | Hydrophilic | 0 | 10 | 3 | 1.359529 | 0.89 | 78.2 | 1.393167 | 0.05 | Many | Yes | 0.02207297 | 0.0005414026 | 2.3106e-05 | 0.001466855 | 0 | 0.00822365 | 1.6 | 664 | 52.1 | 23781 |  |  | 1901 |  | Visible |  | 5.9 | 25 | YPD | YPD | Cell culture medium | 0 | 0 | 0 | 0 | 0 | 0 | 0 | 0 | 0 | Yes | 1000 | 15 | 2778 | 100 | 42
Ji et al., 2010 | 10.1021/es100417s | P25 | 25 | 1 | 51.5 | 927 | [5 empty] | 81 | 19 | 0 | No | Hydrophilic | 0 | 20 | 3 | 1.359529 | 0.89 | 78.2 | 1.393167 | 0.05 | Many | Yes | 0.02207297 | 0.0005414026 | 2.3106e-05 | 0.001466855 | 0 | 0.00822365 | 1.6 | 664 | 52.1 | 23781 |  |  | 1901 |  | Visible |  | 5.9 | 25 | YPD | YPD | Cell culture medium | 0 | 0 | 0 | 0 | 0 | 0 | 0 | 0 | 0 | Yes | 1000 | 15 | 2778 | 100 | 42
Ji et al., 2010 | 10.1021/es100417s | P25 | 25 | 1 | 51.5 | 886 | [5 empty] | 81 | 19 | 0 | No | Hydrophilic | 0 | 30 | 3 | 1.359529 | 0.89 | 78.2 | 1.393167 | 0.05 | Many | Yes | 0.02207297 | 0.0005414026 | 2.3106e-05 | 0.001466855 | 0 | 0.00822365 | 1.6 | 664 | 52.1 | 23781 |  |  | 1901 |  | Visible |  | 5.9 | 25 | YPD | YPD | Cell culture medium | 0 | 0 | 0 | 0 | 0 | 0 | 0 | 0 | 0 | Yes | 1000 | 15 | 2778 | 100 | 42
Ji et al., 2010 | 10.1021/es100417s | P25 | 25 | 1 | 51.5 | 1120 | [5 empty] | 81 | 19 | 0 | No | Hydrophilic | 0 | 40 | 3 | 1.359529 | 0.89 | 78.2 | 1.393167 | 0.05 | Many | Yes | 0.02207297 | 0.0005414026 | 2.3106e-05 | 0.001466855 | 0 | 0.00822365 | 1.6 | 664 | 52.1 | 23781 |  |  | 1901 |  | Visible |  | 5.9 | 25 | YPD | YPD | Cell culture medium | 0 | 0 | 0 | 0 | 0 | 0 | 0 | 0 | 0 | Yes | 1000 | 15 | 2778 | 100 | 42
Ji et al., 2010 | 10.1021/es100417s | P25 | 25 | 1 | 51.5 | 1102 | 0.025 | -12.8 | -10.53828 | -0.86 |  | 81 | 19 | 0 | No | Hydrophilic | 0 | 50 | 3 | 1.359529 | 0.89 | 78.2 | 1.393167 | 0.05 | Many | Yes | 0.02207297 | 0.0005414026 | 2.3106e-05 | 0.001466855 | 0 | 0.00822365 | 1.6 | 664 | 52.1 | 23781 |  |  | 1901 |  | Visible |  | 5.9 | 25 | YPD | YPD | Cell culture medium | 0 | 0 | 0 | 0 | 0 | 0 | 0 | 0 | 0 | Yes | 1000 | 15 | 2778 | 100 | 42
Ji et al., 2010 | 10.1021/es100417s | P25 | 25 | 1 | 51.5 | 1264 | 0.025 |  |  |  |  | 81 | 19 | 0 | No | Hydrophilic | 0 | 75 | 3 | 1.359529 | 0.89 | 78.2 | 1.393167 | 0.05 | Many | Yes | 0.02207297 | 0.0005414026 | 2.3106e-05 | 0.001466855 | 0 | 0.00822365 | 1.6 | 664 | 52.1 | 23781 |  |  | 1901 |  | Visible |  | 5.9 | 25 | YPD | YPD | Cell culture medium | 0 | 0 | 0 | 0 | 0 | 0 | 0 | 0 | 0 | Yes | 1000 | 15 | 2778 | 100 | 42
Ji et al., 2010 | 10.1021/es100417s | P25 | 25 | 1 | 51.5 | 1342 | 0.025 |  |  |  |  | 81 | 19 | 0 | No | Hydrophilic | 0 | 100 | 3 | 1.359529 | 0.89 | 78.2 | 1.393167 | 0.05 | Many | Yes | 0.02207297 | 0.0005414026 | 2.3106e-05 | 0.001466855 | 0 | 0.00822365 | 1.6 | 664 | 52.1 | 23781 |  |  | 1901 |  | Visible |  | 5.9 | 25 | YPD | YPD | Cell culture medium | 0 | 0 | 0 | 0 | 0 | 0 | 0 | 0 | 0 | Yes | 1000 | 15 | 2778 | 100 | 42
Ji et al., 2010 | 10.1021/es100417s | P25 | 25 | 1 | 51.5 | 221 | 0.035 | 30.2 |  |  |  | 81 | 19 | 0 | No | Hydrophilic | 0 | 50 | 0.0001 | 304 | 0.89 | 78.2 | 1.499409 | 1e-06 | None | Not_Applicable | 0 | 0 | 0 | 0 | 0 | 0 | 0.00180655 |  | 0.00146447 | [5 empty] | Visible |  | 6.1 | 25 | deionized water | Deionized water | Purified water | 0 | 0 | 0 | 0 | 0 | 0 | 0 | 0 | 0 | Yes | 1000 | 15 | 2778 | 100 | 42
Ji et al., 2010 | 10.1021/es100417s | P25 | 25 | 1 | 51.5 | 242 | 0.035 | 30.2 |  |  |  | 81 | 19 | 0 | No | Hydrophilic | 0 | 50 | 0.0001 | 304 | 0.89 | 78.2 | 1.499409 | 1e-06 | None | Not_Applicable | 0 | 0 | 0 | 0 | 0 | 0 | 0.00180655 |  | 0.00146447 | [5 empty] | Visible |  | 6.1 | 25 | deionized water | Deionized water | Purified water | 0 | 500 | 0 | 0 | 0 | 0 | 0 | 0 | 0 | Yes | 1000 | 15 | 2778 | 100 | 42
Ji et al., 2010 | 10.1021/es100417s | P25 | 25 | 1 | 51.5 | 253 | 0.035 | 30.2 |  |  |  | 81 | 19 | 0 | No | Hydrophilic | 0 | 50 | 0.0001 | 304 | 0.89 | 78.2 | 1.499409 | 1e-06 | None | Not_Applicable | 0 | 0 | 0 | 0 | 0 | 0 | 0.00180655 |  | 0.00146447 | [5 empty] | Visible |  | 6.1 | 25 | deionized water | Deionized water | Purified water | 0 | 1000 | 0 | 0 | 0 | 0 | 0 | 0 | 0 | Yes | 1000 | 15 | 2778 | 100 | 42
Ji et al., 2010 | 10.1021/es100417s | P25 | 25 | 1 | 51.5 | 177 | 0.035 | 30.2 |  |  |  | 81 | 19 | 0 | No | Hydrophilic | 0 | 50 | 0.0001 | 304 | 0.89 | 78.2 | 1.499409 | 1e-06 | None | Not_Applicable | 0 | 0 | 0 | 0 | 0 | 0 | 0.00180655 |  | 0.00146447 | [5 empty] | Visible |  | 6.1 | 25 | deionized water | Deionized water | Purified water | 0 | 2000 | 0 | 0 | 0 | 0 | 0 | 0 | 0 | Yes | 1000 | 15 | 2778 | 100 | 42
Ji et al., 2010 | 10.1021/es100417s | P25 | 25 | 1 | 51.5 | 216 | 0.035 | 30.2 |  |  |  | 81 | 19 | 0 | No | Hydrophilic | 0 | 50 | 0.0001 | 304 | 0.89 | 78.2 | 1.499409 | 1e-06 | None | Not_Applicable | 0 | 0 | 0 | 0 | 0 | 0 | 0.00180655 |  | 0.00146447 | [5 empty] | Visible |  | 6.1 | 25 | deionized water | Deionized water | Purified water | 0 | 5000 | 0 | 0 | 0 | 0 | 0 | 0 | 0 | Yes | 1000 | 15 | 2778 | 100 | 42
Ji et al., 2010 | 10.1021/es100417s | P25 | 25 | 1 | 51.5 | 835 | 0.065 | -9.4 |  |  |  | 81 | 19 | 0 | No | Hydrophilic | 0 | 50 | 14.7 | 0.6205374 | 0.89 | 78.2 | 1.309908 | 0.24 | Many | Yes | 0.1335792 | 0.0006958488 | 2.723394e-06 | 0.1124118 | 0.0001571934 | 0.002137517 | 7.3 | 1376 | 69.2 | 3588 |  |  | 9408 |  | Visible |  | 7.6 | 25 | BEGM | BEGM | Cell culture medium | 0 | 0 | 0 | 0 | 0 | 0 | 0 | 0 | 0 | Yes | 1000 | 15 | 2778 | 100 | 42
Ji et al., 2010 | 10.1021/es100417s | P25 | 25 | 1 | 51.5 | 333 | 0.065 | -9.4 |  |  |  | 81 | 19 | 0 | No | Hydrophilic | 0 | 50 | 14.7 | 0.6205374 | 0.89 | 78.2 | 1.309908 | 0.24 | Many | Yes | 0.1335792 | 0.0006958488 | 2.723394e-06 | 0.1124118 | 0.0001571934 | 0.002137517 | 7.3 | 1376 | 69.2 | 3588 |  |  | 9408 |  | Visible |  | 7.6 | 25 | BEGM | BEGM | Cell culture medium | 0 | 500 | 0 | 0 | 0 | 0 | 0 | 0 | 0 | Yes | 1000 | 15 | 2778 | 100 | 42
Ji et al., 2010 | 10.1021/es100417s | P25 | 25 | 1 | 51.5 | 305 | 0.065 | -9.4 |  |  |  | 81 | 19 | 0 | No | Hydrophilic | 0 | 50 | 14.7 | 0.6205374 | 0.89 | 78.2 | 1.309908 | 0.24 | Many | Yes | 0.1335792 | 0.0006958488 | 2.723394e-06 | 0.1124118 | 0.0001571934 | 0.002137517 | 7.3 | 1376 | 69.2 | 3588 |  |  | 9408 |  | Visible |  | 7.6 | 25 | BEGM | BEGM | Cell culture medium | 0 | 1000 | 0 | 0 | 0 | 0 | 0 | 0 | 0 | Yes | 1000 | 15 | 2778 | 100 | 42
Ji et al., 2010 | 10.1021/es100417s | P25 | 25 | 1 | 51.5 | 247 | 0.065 | -9.4 |  |  |  | 81 | 19 | 0 | No | Hydrophilic | 0 | 50 | 14.7 | 0.6205374 | 0.89 | 78.2 | 1.309908 | 0.24 | Many | Yes | 0.1335792 | 0.0006958488 | 2.723394e-06 | 0.1124118 | 0.0001571934 | 0.002137517 | 7.3 | 1376 | 69.2 | 3588 |  |  | 9408 |  | Visible |  | 7.6 | 25 | BEGM | BEGM | Cell culture medium | 0 | 2000 | 0 | 0 | 0 | 0 | 0 | 0 | 0 | Yes | 1000 | 15 | 2778 | 100 | 42
Ji et al., 2010 | 10.1021/es100417s | P25 | 25 | 1 | 51.5 | 294 | 0.065 | -9.4 |  |  |  | 81 | 19 | 0 | No | Hydrophilic | 0 | 50 | 14.7 | 0.6205374 | 0.89 | 78.2 | 1.309908 | 0.24 | Many | Yes | 0.1335792 | 0.0006958488 | 2.723394e-06 | 0.1124118 | 0.0001571934 | 0.002137517 | 7.3 | 1376 | 69.2 | 3588 |  |  | 9408 |  | Visible |  | 7.6 | 25 | BEGM | BEGM | Cell culture medium | 0 | 5000 | 0 | 0 | 0 | 0 | 0 | 0 | 0 | Yes | 1000 | 15 | 2778 | 100 | 42
Ji et al., 2010 | 10.1021/es100417s | P25 | 25 | 1 | 51.5 | 840 | 0.021 | -7.4 |  |  |  | 81 | 19 | 0 | No | Hydrophilic | 0 | 50 | 16.7 | 0.5850483 | 0.89 | 78.2 | 1.30253 | 0.27 | Many | Yes | 0.1563856 | 0.002547974 | 6.734517e-06 | 0.1148096 | 0.001039975 | 0.0008423713 | 8 | 2032 | 254.4 | 3831 |  |  | 10688 |  | Visible |  | 7.5 | 25 | DMEM | DMEM | Cell culture medium | 0 | 0 | 0 | 0 | 0 | 0 | 0 | 0 | 0 | Yes | 1000 | 15 | 2778 | 100 | 42
Ji et al., 2010 | 10.1021/es100417s | P25 | 25 | 1 | 51.5 | 313 | 0.021 | -7.4 |  |  |  | 81 | 19 | 0 | No | Hydrophilic | 0 | 50 | 16.7 | 0.5850483 | 0.89 | 78.2 | 1.30253 | 0.27 | Many | Yes | 0.1563856 | 0.002547974 | 6.734517e-06 | 0.1148096 | 0.001039975 | 0.0008423713 | 8 | 2032 | 254.4 | 3831 |  |  | 10688 |  | Visible |  | 7.5 | 25 | DMEM | DMEM | Cell culture medium | 0 | 500 | 0 | 0 | 0 | 0 | 0 | 0 | 0 | Yes | 1000 | 15 | 2778 | 100 | 42
Ji et al., 2010 | 10.1021/es100417s | P25 | 25 | 1 | 51.5 | 352 | 0.021 | -7.4 |  |  |  | 81 | 19 | 0 | No | Hydrophilic | 0 | 50 | 16.7 | 0.5850483 | 0.89 | 78.2 | 1.30253 | 0.27 | Many | Yes | 0.1563856 | 0.002547974 | 6.734517e-06 | 0.1148096 | 0.001039975 | 0.0008423713 | 8 | 2032 | 254.4 | 3831 |  |  | 10688 |  | Visible |  | 7.5 | 25 | DMEM | DMEM | Cell culture medium | 0 | 1000 | 0 | 0 | 0 | 0 | 0 | 0 | 0 | Yes | 1000 | 15 | 2778 | 100 | 42
Ji et al., 2010 | 10.1021/es100417s | P25 | 25 | 1 | 51.5 | 198 | 0.021 | -7.4 |  |  |  | 81 | 19 | 0 | No | Hydrophilic | 0 | 50 | 16.7 | 0.5850483 | 0.89 | 78.2 | 1.30253 | 0.27 | Many | Yes | 0.1563856 | 0.002547974 | 6.734517e-06 | 0.1148096 | 0.001039975 | 0.0008423713 | 8 | 2032 | 254.4 | 3831 |  |  | 10688 |  | Visible |  | 7.5 | 25 | DMEM | DMEM | Cell culture medium | 0 | 2000 | 0 | 0 | 0 | 0 | 0 | 0 | 0 | Yes | 1000 | 15 | 2778 | 100 | 42
Ji et al., 2010 | 10.1021/es100417s | P25 | 25 | 1 | 51.5 | 276 | 0.021 | -7.4 |  |  |  | 81 | 19 | 0 | No | Hydrophilic | 0 | 50 | 16.7 | 0.5850483 | 0.89 | 78.2 | 1.30253 | 0.27 | Many | Yes | 0.1563856 | 0.002547974 | 6.734517e-06 | 0.1148096 | 0.001039975 | 0.0008423713 | 8 | 2032 | 254.4 | 3831 |  |  | 10688 |  | Visible |  | 7.5 | 25 | DMEM | DMEM | Cell culture medium | 0 | 5000 | 0 | 0 | 0 | 0 | 0 | 0 | 0 | Yes | 1000 | 15 | 2778 | 100 | 42
Ji et al., 2010 | 10.1021/es100417s | P25 | 25 | 1 | 51.5 | 767 | 0.017 | -14 |  |  |  | 81 | 19 | 0 | No | Hydrophilic | 0 | 50 | 11.9 | 0.6974238 | 0.89 | 78.2 | 1.324149 | 0.19 | Many | Yes | 0.1253312 | 0.00044724 | 1.58687e-05 | 0.1328068 | 0.0004268166 | 0.002474466 | 8.1 | 754 | 43 | 6472 |  |  | 7616 |  | Visible |  | 6.8 | 25 | LB | LB | Cell culture medium | 0 | 0 | 0 | 0 | 0 | 0 | 0 | 0 | 0 | Yes | 1000 | 15 | 2778 | 100 | 42
Ji et al., 2010 | 10.1021/es100417s | P25 | 25 | 1 | 51.5 | 904 | 0.017 | -14 |  |  |  | 81 | 19 | 0 | No | Hydrophilic | 0 | 50 | 11.9 | 0.6974238 | 0.89 | 78.2 | 1.324149 | 0.19 | Many | Yes | 0.1253312 | 0.00044724 | 1.58687e-05 | 0.1328068 | 0.0004268166 | 0.002474466 | 8.1 | 754 | 43 | 6472 |  |  | 7616 |  | Visible |  | 6.8 | 25 | LB | LB | Cell culture medium | 0 | 500 | 0 | 0 | 0 | 0 | 0 | 0 | 0 | Yes | 1000 | 15 | 2778 | 100 | 42
Ji et al., 2010 | 10.1021/es100417s | P25 | 25 | 1 | 51.5 | 913 | 0.017 | -14 |  |  |  | 81 | 19 | 0 | No | Hydrophilic | 0 | 50 | 11.9 | 0.6974238 | 0.89 | 78.2 | 1.324149 | 0.19 | Many | Yes | 0.1253312 | 0.00044724 | 1.58687e-05 | 0.1328068 | 0.0004268166 | 0.002474466 | 8.1 | 754 | 43 | 6472 |  |  | 7616 |  | Visible |  | 6.8 | 25 | LB | LB | Cell culture medium | 0 | 1000 | 0 | 0 | 0 | 0 | 0 | 0 | 0 | Yes | 1000 | 15 | 2778 | 100 | 42
Ji et al., 2010 | 10.1021/es100417s | P25 | 25 | 1 | 51.5 | 555 | 0.017 | -14 |  |  |  | 81 | 19 | 0 | No | Hydrophilic | 0 | 50 | 11.9 | 0.6974238 | 0.89 | 78.2 | 1.324149 | 0.19 | Many | Yes | 0.1253312 | 0.00044724 | 1.58687e-05 | 0.1328068 | 0.0004268166 | 0.002474466 | 8.1 | 754 | 43 | 6472 |  |  | 7616 |  | Visible |  | 6.8 | 25 | LB | LB | Cell culture medium | 0 | 2000 | 0 | 0 | 0 | 0 | 0 | 0 | 0 | Yes | 1000 | 15 | 2778 | 100 | 42
Ji et al., 2010 | 10.1021/es100417s | P25 | 25 | 1 | 51.5 | 427 | 0.017 | -14 |  |  |  | 81 | 19 | 0 | No | Hydrophilic | 0 | 50 | 11.9 | 0.6974238 | 0.89 | 78.2 | 1.324149 | 0.19 | Many | Yes | 0.1253312 | 0.00044724 | 1.58687e-05 | 0.1328068 | 0.0004268166 | 0.002474466 | 8.1 | 754 | 43 | 6472 |  |  | 7616 |  | Visible |  | 6.8 | 25 | LB | LB | Cell culture medium | 0 | 5000 | 0 | 0 | 0 | 0 | 0 | 0 | 0 | Yes | 1000 | 15 | 2778 | 100 | 42
Ji et al., 2010 | 10.1021/es100417s | P25 | 25 | 1 | 51.5 | 905 | 0.023 | -13.7 |  |  |  | 81 | 19 | 0 | No | Hydrophilic | 0 | 50 | 14.9 | 0.6205374 | 0.89 | 78.2 | 1.309908 | 0.24 | Many | Yes | 0.1388139 | 0.0008016622 | 4.702995e-05 | 0.1430183 | 0.0009056839 | 0.01135095 | 10 | 1700 | 78.7 | 10028 |  |  | 9536 |  | Visible |  | 7.3 | 25 | TSB | TSB | Cell culture medium | 0 | 0 | 0 | 0 | 0 | 0 | 0 | 0 | 0 | Yes | 1000 | 15 | 2778 | 100 | 42
Ji et al., 2010 | 10.1021/es100417s | P25 | 25 | 1 | 51.5 | 934 | 0.023 | -13.7 |  |  |  | 81 | 19 | 0 | No | Hydrophilic | 0 | 50 | 14.9 | 0.6205374 | 0.89 | 78.2 | 1.309908 | 0.24 | Many | Yes | 0.1388139 | 0.0008016622 | 4.702995e-05 | 0.1430183 | 0.0009056839 | 0.01135095 | 10 | 1700 | 78.7 | 10028 |  |  | 9536 |  | Visible |  | 7.3 | 25 | TSB | TSB | Cell culture medium | 0 | 500 | 0 | 0 | 0 | 0 | 0 | 0 | 0 | Yes | 1000 | 15 | 2778 | 100 | 42
Ji et al., 2010 | 10.1021/es100417s | P25 | 25 | 1 | 51.5 | 881 | 0.023 | -13.7 |  |  |  | 81 | 19 | 0 | No | Hydrophilic | 0 | 50 | 14.9 | 0.6205374 | 0.89 | 78.2 | 1.309908 | 0.24 | Many | Yes | 0.1388139 | 0.0008016622 | 4.702995e-05 | 0.1430183 | 0.0009056839 | 0.01135095 | 10 | 1700 | 78.7 | 10028 |  |  | 9536 |  | Visible |  | 7.3 | 25 | TSB | TSB | Cell culture medium | 0 | 1000 | 0 | 0 | 0 | 0 | 0 | 0 | 0 | Yes | 1000 | 15 | 2778 | 100 | 42
Ji et al., 2010 | 10.1021/es100417s | P25 | 25 | 1 | 51.5 | 771 | 0.023 | -13.7 |  |  |  | 81 | 19 | 0 | No | Hydrophilic | 0 | 50 | 14.9 | 0.6205374 | 0.89 | 78.2 | 1.309908 | 0.24 | Many | Yes | 0.1388139 | 0.0008016622 | 4.702995e-05 | 0.1430183 | 0.0009056839 | 0.01135095 | 10 | 1700 | 78.7 | 10028 |  |  | 9536 |  | Visible |  | 7.3 | 25 | TSB | TSB | Cell culture medium | 0 | 2000 | 0 | 0 | 0 | 0 | 0 | 0 | 0 | Yes | 1000 | 15 | 2778 | 100 | 42
Ji et al., 2010 | 10.1021/es100417s | P25 | 25 | 1 | 51.5 | 939 | 0.023 | -13.7 |  |  |  | 81 | 19 | 0 | No | Hydrophilic | 0 | 50 | 14.9 | 0.6205374 | 0.89 | 78.2 | 1.309908 | 0.24 | Many | Yes | 0.1388139 | 0.0008016622 | 4.702995e-05 | 0.1430183 | 0.0009056839 | 0.01135095 | 10 | 1700 | 78.7 | 10028 |  |  | 9536 |  | Visible |  | 7.3 | 25 | TSB | TSB | Cell culture medium | 0 | 5000 | 0 | 0 | 0 | 0 | 0 | 0 | 0 | Yes | 1000 | 15 | 2778 | 100 | 42
Ji et al., 2010 | 10.1021/es100417s | P25 | 25 | 1 | 51.5 | 1050 | 0.039 | -9.4 |  |  |  | 81 | 19 | 0 | No | Hydrophilic | 0 | 50 | 11.6 | 0.6974238 | 0.89 | 78.2 | 1.324149 | 0.19 | Many | Yes | 0.00790357 | 0.004765411 | 1.016089e-05 | 0.003413258 | 0 | 0.00555965 | 1 | 24 | 476.2 | 8397 |  |  | 7424 |  | Visible |  | 4.6 | 25 | SD | SD | Cell culture medium | 0 | 0 | 0 | 0 | 0 | 0 | 0 | 0 | 0 | Yes | 1000 | 15 | 2778 | 100 | 42
Ji et al., 2010 | 10.1021/es100417s | P25 | 25 | 1 | 51.5 | 256 | 0.039 | -9.4 |  |  |  | 81 | 19 | 0 | No | Hydrophilic | 0 | 50 | 11.6 | 0.6974238 | 0.89 | 78.2 | 1.324149 | 0.19 | Many | Yes | 0.00790357 | 0.004765411 | 1.016089e-05 | 0.003413258 | 0 | 0.00555965 | 1 | 24 | 476.2 | 8397 |  |  | 7424 |  | Visible |  | 4.6 | 25 | SD | SD | Cell culture medium | 0 | 500 | 0 | 0 | 0 | 0 | 0 | 0 | 0 | Yes | 1000 | 15 | 2778 | 100 | 42
Ji et al., 2010 | 10.1021/es100417s | P25 | 25 | 1 | 51.5 | 310 | 0.039 | -9.4 |  |  |  | 81 | 19 | 0 | No | Hydrophilic | 0 | 50 | 11.6 | 0.6974238 | 0.89 | 78.2 | 1.324149 | 0.19 | Many | Yes | 0.00790357 | 0.004765411 | 1.016089e-05 | 0.003413258 | 0 | 0.00555965 | 1 | 24 | 476.2 | 8397 |  |  | 7424 |  | Visible |  | 4.6 | 25 | SD | SD | Cell culture medium | 0 | 1000 | 0 | 0 | 0 | 0 | 0 | 0 | 0 | Yes | 1000 | 15 | 2778 | 100 | 42
Ji et al., 2010 | 10.1021/es100417s | P25 | 25 | 1 | 51.5 | 242 | 0.039 | -9.4 |  |  |  | 81 | 19 | 0 | No | Hydrophilic | 0 | 50 | 11.6 | 0.6974238 | 0.89 | 78.2 | 1.324149 | 0.19 | Many | Yes | 0.00790357 | 0.004765411 | 1.016089e-05 | 0.003413258 | 0 | 0.00555965 | 1 | 24 | 476.2 | 8397 |  |  | 7424 |  | Visible |  | 4.6 | 25 | SD | SD | Cell culture medium | 0 | 2000 | 0 | 0 | 0 | 0 | 0 | 0 | 0 | Yes | 1000 | 15 | 2778 | 100 | 42
Ji et al., 2010 | 10.1021/es100417s | P25 | 25 | 1 | 51.5 | 238 | 0.039 | -9.4 |  |  |  | 81 | 19 | 0 | No | Hydrophilic | 0 | 50 | 11.6 | 0.6974238 | 0.89 | 78.2 | 1.324149 | 0.19 | Many | Yes | 0.00790357 | 0.004765411 | 1.016089e-05 | 0.003413258 | 0 | 0.00555965 | 1 | 24 | 476.2 | 8397 |  |  | 7424 |  | Visible |  | 4.6 | 25 | SD | SD | Cell culture medium | 0 | 5000 | 0 | 0 | 0 | 0 | 0 | 0 | 0 | Yes | 1000 | 15 | 2778 | 100 | 42
Ji et al., 2010 | 10.1021/es100417s | P25 | 25 | 1 | 51.5 | 965 | 0.025 | -12.8 |  |  |  | 81 | 19 | 0 | No | Hydrophilic | 0 | 50 | 3 | 1.359529 | 0.89 | 78.2 | 1.393167 | 0.05 | Many | Yes | 0.02207297 | 0.0005414026 | 2.3106e-05 | 0.001466855 | 0 | 0.00822365 | 1.6 | 664 | 52.1 | 23781 |  |  | 1901 |  | Visible |  | 5.9 | 25 | YPD | YPD | Cell culture medium | 0 | 0 | 0 | 0 | 0 | 0 | 0 | 0 | 0 | Yes | 1000 | 15 | 2778 | 100 | 42
Ji et al., 2010 | 10.1021/es100417s | P25 | 25 | 1 | 51.5 | 552 | 0.025 | -12.8 |  |  |  | 81 | 19 | 0 | No | Hydrophilic | 0 | 50 | 3 | 1.359529 | 0.89 | 78.2 | 1.393167 | 0.05 | Many | Yes | 0.02207297 | 0.0005414026 | 2.3106e-05 | 0.001466855 | 0 | 0.00822365 | 1.6 | 664 | 52.1 | 23781 |  |  | 1901 |  | Visible |  | 5.9 | 25 | YPD | YPD | Cell culture medium | 0 | 500 | 0 | 0 | 0 | 0 | 0 | 0 | 0 | Yes | 1000 | 15 | 2778 | 100 | 42
Ji et al., 2010 | 10.1021/es100417s | P25 | 25 | 1 | 51.5 | 555 | 0.025 | -12.8 |  |  |  | 81 | 19 | 0 | No | Hydrophilic | 0 | 50 | 3 | 1.359529 | 0.89 | 78.2 | 1.393167 | 0.05 | Many | Yes | 0.02207297 | 0.0005414026 | 2.3106e-05 | 0.001466855 | 0 | 0.00822365 | 1.6 | 664 | 52.1 | 23781 |  |  | 1901 |  | Visible |  | 5.9 | 25 | YPD | YPD | Cell culture medium | 0 | 1000 | 0 | 0 | 0 | 0 | 0 | 0 | 0 | Yes | 1000 | 15 | 2778 | 100 | 42
Ji et al., 2010 | 10.1021/es100417s | P25 | 25 | 1 | 51.5 | 328 | 0.025 | -12.8 |  |  |  | 81 | 19 | 0 | No | Hydrophilic | 0 | 50 | 3 | 1.359529 | 0.89 | 78.2 | 1.393167 | 0.05 | Many | Yes | 0.02207297 | 0.0005414026 | 2.3106e-05 | 0.001466855 | 0 | 0.00822365 | 1.6 | 664 | 52.1 | 23781 |  |  | 1901 |  | Visible |  | 5.9 | 25 | YPD | YPD | Cell culture medium | 0 | 2000 | 0 | 0 | 0 | 0 | 0 | 0 | 0 | Yes | 1000 | 15 | 2778 | 100 | 42
Ji et al., 2010 | 10.1021/es100417s | P25 | 25 | 1 | 51.5 | 279 | 0.025 | -12.8 |  |  |  | 81 | 19 | 0 | No | Hydrophilic | 0 | 50 | 3 | 1.359529 | 0.89 | 78.2 | 1.393167 | 0.05 | Many | Yes | 0.02207297 | 0.0005414026 | 2.3106e-05 | 0.001466855 | 0 | 0.00822365 | 1.6 | 664 | 52.1 | 23781 |  |  | 1901 |  | Visible |  | 5.9 | 25 | YPD | YPD | Cell culture medium | 0 | 5000 | 0 | 0 | 0 | 0 | 0 | 0 | 0 | Yes | 1000 | 15 | 2778 | 100 | 42
Ji et al., 2010 | 10.1021/es100417s | P25 | 25 | 1 | 51.5 | 832 | 0.065 | -9.4 |  |  |  | 81 | 19 | 0 | No | Hydrophilic | 0 | 50 | 14.7 | 0.6205374 | 0.89 | 78.2 | 1.309908 | 0.24 | Many | Yes | 0.1335792 | 0.0006958488 | 2.723394e-06 | 0.1124118 | 0.0001571934 | 0.002137517 | 7.3 | 1376 | 69.2 | 3588 |  |  | 9408 |  | Visible |  | 7.6 | 25 | BEGM | BEGM | Cell culture medium | 0 | 0 | 0 | 0 | 0 | 0 | 0 | 0 | 0 | Yes | 1000 | 15 | 2778 | 100 | 42
Ji et al., 2010 | 10.1021/es100417s | P25 | 25 | 1 | 51.5 | 389 | 0.065 | -9.4 |  |  |  | 81 | 19 | 0 | No | Hydrophilic | 0 | 50 | 14.7 | 0.6205374 | 0.89 | 78.2 | 1.309908 | 0.24 | Many | Yes | 0.1335792 | 0.0006958488 | 2.723394e-06 | 0.1124118 | 0.0001571934 | 0.002137517 | 7.3 | 1376 | 69.2 | 3588 |  |  | 9408 |  | Visible |  | 7.6 | 25 | BEGM | BEGM | Cell culture medium | 0.5 | 112.5 | 0 | 0 | 0 | 0 | 0 | 0 | 0 | Yes | 1000 | 15 | 2778 | 100 | 42
Ji et al., 2010 | 10.1021/es100417s | P25 | 25 | 1 | 51.5 | 251 | 0.065 | -9.4 |  |  |  | 81 | 19 | 0 | No | Hydrophilic | 0 | 50 | 14.7 | 0.6205374 | 0.89 | 78.2 | 1.309908 | 0.24 | Many | Yes | 0.1335792 | 0.0006958488 | 2.723394e-06 | 0.1124118 | 0.0001571934 | 0.002137517 | 7.3 | 1376 | 69.2 | 3588 |  |  | 9408 |  | Visible |  | 7.6 | 25 | BEGM | BEGM | Cell culture medium | 1 | 225 | 0 | 0 | 0 | 0 | 0 | 0 | 0 | Yes | 1000 | 15 | 2778 | 100 | 42
Ji et al., 2010 | 10.1021/es100417s | P25 | 25 | 1 | 51.5 | 306 | 0.065 | -9.4 |  |  |  | 81 | 19 | 0 | No | Hydrophilic | 0 | 50 | 14.7 | 0.6205374 | 0.89 | 78.2 | 1.309908 | 0.24 | Many | Yes | 0.1335792 | 0.0006958488 | 2.723394e-06 | 0.1124118 | 0.0001571934 | 0.002137517 | 7.3 | 1376 | 69.2 | 3588 |  |  | 9408 |  | Visible |  | 7.6 | 25 | BEGM | BEGM | Cell culture medium | 2 | 450 | 0 | 0 | 0 | 0 | 0 | 0 | 0 | Yes | 1000 | 15 | 2778 | 100 | 42
Ji et al., 2010 | 10.1021/es100417s | P25 | 25 | 1 | 51.5 | 252 | 0.065 | -9.4 |  |  |  | 81 | 19 | 0 | No | Hydrophilic | 0 | 50 | 14.7 | 0.6205374 | 0.89 | 78.2 | 1.309908 | 0.24 | Many | Yes | 0.1335792 | 0.0006958488 | 2.723394e-06 | 0.1124118 | 0.0001571934 | 0.002137517 | 7.3 | 1376 | 69.2 | 3588 |  |  | 9408 |  | Visible |  | 7.6 | 25 | BEGM | BEGM | Cell culture medium | 5 | 1125 | 0 | 0 | 0 | 0 | 0 | 0 | 0 | Yes | 1000 | 15 | 2778 | 100 | 42
Ji et al., 2010 | 10.1021/es100417s | P25 | 25 | 1 | 51.5 | 237 | 0.065 | -9.4 |  |  |  | 81 | 19 | 0 | No | Hydrophilic | 0 | 50 | 14.7 | 0.6205374 | 0.89 | 78.2 | 1.309908 | 0.24 | Many | Yes | 0.1335792 | 0.0006958488 | 2.723394e-06 | 0.1124118 | 0.0001571934 | 0.002137517 | 7.3 | 1376 | 69.2 | 3588 |  |  | 9408 |  | Visible |  | 7.6 | 25 | BEGM | BEGM | Cell culture medium | 10 | 2250 | 0 | 0 | 0 | 0 | 0 | 0 | 0 | Yes | 1000 | 15 | 2778 | 100 | 42
Ji et al., 2010 | 10.1021/es100417s | P25 | 25 | 1 | 51.5 | 840 | 0.021 | -7.4 |  |  |  | 81 | 19 | 0 | No | Hydrophilic | 0 | 50 | 16.7 | 0.5850483 | 0.89 | 78.2 | 1.30253 | 0.27 | Many | Yes | 0.1563856 | 0.002547974 | 6.734517e-06 | 0.1148096 | 0.001039975 | 0.0008423713 | 8 | 2032 | 254.4 | 3831 |  |  | 10688 |  | Visible |  | 7.5 | 25 | DMEM | DMEM | Cell culture medium | 0 | 0 | 0 | 0 | 0 | 0 | 0 | 0 | 0 | Yes | 1000 | 15 | 2778 | 100 | 42
Ji et al., 2010 | 10.1021/es100417s | P25 | 25 | 1 | 51.5 | 302 | 0.021 | -7.4 |  |  |  | 81 | 19 | 0 | No | Hydrophilic | 0 | 50 | 16.7 | 0.5850483 | 0.89 | 78.2 | 1.30253 | 0.27 | Many | Yes | 0.1563856 | 0.002547974 | 6.734517e-06 | 0.1148096 | 0.001039975 | 0.0008423713 | 8 | 2032 | 254.4 | 3831 |  |  | 10688 |  | Visible |  | 7.5 | 25 | DMEM | DMEM | Cell culture medium | 0.5 | 112.5 | 0 | 0 | 0 | 0 | 0 | 0 | 0 | Yes | 1000 | 15 | 2778 | 100 | 42
Ji et al., 2010 | 10.1021/es100417s | P25 | 25 | 1 | 51.5 | 322 | 0.021 | -7.4 |  |  |  | 81 | 19 | 0 | No | Hydrophilic | 0 | 50 | 16.7 | 0.5850483 | 0.89 | 78.2 | 1.30253 | 0.27 | Many | Yes | 0.1563856 | 0.002547974 | 6.734517e-06 | 0.1148096 | 0.001039975 | 0.0008423713 | 8 | 2032 | 254.4 | 3831 |  |  | 10688 |  | Visible |  | 7.5 | 25 | DMEM | DMEM | Cell culture medium | 1 | 225 | 0 | 0 | 0 | 0 | 0 | 0 | 0 | Yes | 1000 | 15 | 2778 | 100 | 42
Ji et al., 2010 | 10.1021/es100417s | P25 | 25 | 1 | 51.5 | 247 | 0.021 | -7.4 |  |  |  | 81 | 19 | 0 | No | Hydrophilic | 0 | 50 | 16.7 | 0.5850483 | 0.89 | 78.2 | 1.30253 | 0.27 | Many | Yes | 0.1563856 | 0.002547974 | 6.734517e-06 | 0.1148096 | 0.001039975 | 0.0008423713 | 8 | 2032 | 254.4 | 3831 |  |  | 10688 |  | Visible |  | 7.5 | 25 | DMEM | DMEM | Cell culture medium | 2 | 450 | 0 | 0 | 0 | 0 | 0 | 0 | 0 | Yes | 1000 | 15 | 2778 | 100 | 42
Ji et al., 2010 | 10.1021/es100417s | P25 | 25 | 1 | 51.5 | 253 | 0.021 | -7.4 |  |  |  | 81 | 19 | 0 | No | Hydrophilic | 0 | 50 | 16.7 | 0.5850483 | 0.89 | 78.2 | 1.30253 | 0.27 | Many | Yes | 0.1563856 | 0.002547974 | 6.734517e-06 | 0.1148096 | 0.001039975 | 0.0008423713 | 8 | 2032 | 254.4 | 3831 |  |  | 10688 |  | Visible |  | 7.5 | 25 | DMEM | DMEM | Cell culture medium | 5 | 1125 | 0 | 0 | 0 | 0 | 0 | 0 | 0 | Yes | 1000 | 15 | 2778 | 100 | 42
Ji et al., 2010 | 10.1021/es100417s | P25 | 25 | 1 | 51.5 | 231 | 0.021 | -7.4 |  |  |  | 81 | 19 | 0 | No | Hydrophilic | 0 | 50 | 16.7 | 0.5850483 | 0.89 | 78.2 | 1.30253 | 0.27 | Many | Yes | 0.1563856 | 0.002547974 | 6.734517e-06 | 0.1148096 | 0.001039975 | 0.0008423713 | 8 | 2032 | 254.4 | 3831 |  |  | 10688 |  | Visible |  | 7.5 | 25 | DMEM | DMEM | Cell culture medium | 10 | 2250 | 0 | 0 | 0 | 0 | 0 | 0 | 0 | Yes | 1000 | 15 | 2778 | 100 | 42
Ji et al., 2010 | 10.1021/es100417s | P25 | 25 | 1 | 51.5 | 765 | 0.017 | -14 |  |  |  | 81 | 19 | 0 | No | Hydrophilic | 0 | 50 | 11.9 | 0.6974238 | 0.89 | 78.2 | 1.324149 | 0.19 | Many | Yes | 0.1253312 | 0.00044724 | 1.58687e-05 | 0.1328068 | 0.0004268166 | 0.002474466 | 8.1 | 754 | 43 | 6472 |  |  | 7616 |  | Visible |  | 6.8 | 25 | LB | LB | Cell culture medium | 0 | 0 | 0 | 0 | 0 | 0 | 0 | 0 | 0 | Yes | 1000 | 15 | 2778 | 100 | 42
Ji et al., 2010 | 10.1021/es100417s | P25 | 25 | 1 | 51.5 | 489 | 0.017 | -14 |  |  |  | 81 | 19 | 0 | No | Hydrophilic | 0 | 50 | 11.9 | 0.6974238 | 0.89 | 78.2 | 1.324149 | 0.19 | Many | Yes | 0.1253312 | 0.00044724 | 1.58687e-05 | 0.1328068 | 0.0004268166 | 0.002474466 | 8.1 | 754 | 43 | 6472 |  |  | 7616 |  | Visible |  | 6.8 | 25 | LB | LB | Cell culture medium | 0.5 | 112.5 | 0 | 0 | 0 | 0 | 0 | 0 | 0 | Yes | 1000 | 15 | 2778 | 100 | 42
Ji et al., 2010 | 10.1021/es100417s | P25 | 25 | 1 | 51.5 | 291 | 0.017 | -14 |  |  |  | 81 | 19 | 0 | No | Hydrophilic | 0 | 50 | 11.9 | 0.6974238 | 0.89 | 78.2 | 1.324149 | 0.19 | Many | Yes | 0.1253312 | 0.00044724 | 1.58687e-05 | 0.1328068 | 0.0004268166 | 0.002474466 | 8.1 | 754 | 43 | 6472 |  |  | 7616 |  | Visible |  | 6.8 | 25 | LB | LB | Cell culture medium | 1 | 225 | 0 | 0 | 0 | 0 | 0 | 0 | 0 | Yes | 1000 | 15 | 2778 | 100 | 42
Ji et al., 2010 | 10.1021/es100417s | P25 | 25 | 1 | 51.5 | 264 | 0.017 | -14 |  |  |  | 81 | 19 | 0 | No | Hydrophilic | 0 | 50 | 11.9 | 0.6974238 | 0.89 | 78.2 | 1.324149 | 0.19 | Many | Yes | 0.1253312 | 0.00044724 | 1.58687e-05 | 0.1328068 | 0.0004268166 | 0.002474466 | 8.1 | 754 | 43 | 6472 |  |  | 7616 |  | Visible |  | 6.8 | 25 | LB | LB | Cell culture medium | 2 | 450 | 0 | 0 | 0 | 0 | 0 | 0 | 0 | Yes | 1000 | 15 | 2778 | 100 | 42
Ji et al., 2010 | 10.1021/es100417s | P25 | 25 | 1 | 51.5 | 274 | 0.017 | -14 |  |  |  | 81 | 19 | 0 | No | Hydrophilic | 0 | 50 | 11.9 | 0.6974238 | 0.89 | 78.2 | 1.324149 | 0.19 | Many | Yes | 0.1253312 | 0.00044724 | 1.58687e-05 | 0.1328068 | 0.0004268166 | 0.002474466 | 8.1 | 754 | 43 | 6472 |  |  | 7616 |  | Visible |  | 6.8 | 25 | LB | LB | Cell culture medium | 5 | 1125 | 0 | 0 | 0 | 0 | 0 | 0 | 0 | Yes | 1000 | 15 | 2778 | 100 | 42
Ji et al., 2010 | 10.1021/es100417s | P25 | 25 | 1 | 51.5 | 240 | 0.017 | -14 |  |  |  | 81 | 19 | 0 | No | Hydrophilic | 0 | 50 | 11.9 | 0.6974238 | 0.89 | 78.2 | 1.324149 | 0.19 | Many | Yes | 0.1253312 | 0.00044724 | 1.58687e-05 | 0.1328068 | 0.0004268166 | 0.002474466 | 8.1 | 754 | 43 | 6472 |  |  | 7616 |  | Visible |  | 6.8 | 25 | LB | LB | Cell culture medium | 10 | 2250 | 0 | 0 | 0 | 0 | 0 | 0 | 0 | Yes | 1000 | 15 | 2778 | 100 | 42
Ji et al., 2010 | 10.1021/es100417s | P25 | 25 | 1 | 51.5 | 910 | 0.023 | -13.7 |  |  |  | 81 | 19 | 0 | No | Hydrophilic | 0 | 50 | 14.9 | 0.6205374 | 0.89 | 78.2 | 1.309908 | 0.24 | Many | Yes | 0.1388139 | 0.0008016622 | 4.702995e-05 | 0.1430183 | 0.0009056839 | 0.01135095 | 10 | 1700 | 78.7 | 10028 |  |  | 9536 |  | Visible |  | 7.3 | 25 | TSB | TSB | Cell culture medium | 0 | 0 | 0 | 0 | 0 | 0 | 0 | 0 | 0 | Yes | 1000 | 15 | 2778 | 100 | 42
Ji et al., 2010 | 10.1021/es100417s | P25 | 25 | 1 | 51.5 | 469 | 0.023 | -13.7 |  |  |  | 81 | 19 | 0 | No | Hydrophilic | 0 | 50 | 14.9 | 0.6205374 | 0.89 | 78.2 | 1.309908 | 0.24 | Many | Yes | 0.1388139 | 0.0008016622 | 4.702995e-05 | 0.1430183 | 0.0009056839 | 0.01135095 | 10 | 1700 | 78.7 | 10028 |  |  | 9536 |  | Visible |  | 7.3 | 25 | TSB | TSB | Cell culture medium | 0.5 | 112.5 | 0 | 0 | 0 | 0 | 0 | 0 | 0 | Yes | 1000 | 15 | 2778 | 100 | 42
Ji et al., 2010 | 10.1021/es100417s | P25 | 25 | 1 | 51.5 | 282 | 0.023 | -13.7 |  |  |  | 81 | 19 | 0 | No | Hydrophilic | 0 | 50 | 14.9 | 0.6205374 | 0.89 | 78.2 | 1.309908 | 0.24 | Many | Yes | 0.1388139 | 0.0008016622 | 4.702995e-05 | 0.1430183 | 0.0009056839 | 0.01135095 | 10 | 1700 | 78.7 | 10028 |  |  | 9536 |  | Visible |  | 7.3 | 25 | TSB | TSB | Cell culture medium | 1 | 225 | 0 | 0 | 0 | 0 | 0 | 0 | 0 | Yes | 1000 | 15 | 2778 | 100 | 42
Ji et al., 2010 | 10.1021/es100417s | P25 | 25 | 1 | 51.5 | 259 | 0.023 | -13.7 |  |  |  | 81 | 19 | 0 | No | Hydrophilic | 0 | 50 | 14.9 | 0.6205374 | 0.89 | 78.2 | 1.309908 | 0.24 | Many | Yes | 0.1388139 | 0.0008016622 | 4.702995e-05 | 0.1430183 | 0.0009056839 | 0.01135095 | 10 | 1700 | 78.7 | 10028 |  |  | 9536 |  | Visible |  | 7.3 | 25 | TSB | TSB | Cell culture medium | 2 | 450 | 0 | 0 | 0 | 0 | 0 | 0 | 0 | Yes | 1000 | 15 | 2778 | 100 | 42
Ji et al., 2010 | 10.1021/es100417s | P25 | 25 | 1 | 51.5 | 298 | 0.023 | -13.7 |  |  |  | 81 | 19 | 0 | No | Hydrophilic | 0 | 50 | 14.9 | 0.6205374 | 0.89 | 78.2 | 1.309908 | 0.24 | Many | Yes | 0.1388139 | 0.0008016622 | 4.702995e-05 | 0.1430183 | 0.0009056839 | 0.01135095 | 10 | 1700 | 78.7 | 10028 |  |  | 9536 |  | Visible |  | 7.3 | 25 | TSB | TSB | Cell culture medium | 5 | 1125 | 0 | 0 | 0 | 0 | 0 | 0 | 0 | Yes | 1000 | 15 | 2778 | 100 | 42
Ji et al., 2010 | 10.1021/es100417s | P25 | 25 | 1 | 51.5 | 262 | 0.023 | -13.7 |  |  |  | 81 | 19 | 0 | No | Hydrophilic | 0 | 50 | 14.9 | 0.6205374 | 0.89 | 78.2 | 1.309908 | 0.24 | Many | Yes | 0.1388139 | 0.0008016622 | 4.702995e-05 | 0.1430183 | 0.0009056839 | 0.01135095 | 10 | 1700 | 78.7 | 10028 |  |  | 9536 |  | Visible |  | 7.3 | 25 | TSB | TSB | Cell culture medium | 10 | 2250 | 0 | 0 | 0 | 0 | 0 | 0 | 0 | Yes | 1000 | 15 | 2778 | 100 | 42
Ji et al., 2010 | 10.1021/es100417s | P25 | 25 | 1 | 51.5 | 1049 | 0.039 | -9.4 |  |  |  | 81 | 19 | 0 | No | Hydrophilic | 0 | 50 | 11.6 | 0.6974238 | 0.89 | 78.2 | 1.324149 | 0.19 | Many | Yes | 0.00790357 | 0.004765411 | 1.016089e-05 | 0.003413258 | 0 | 0.00555965 | 1 | 24 | 476.2 | 8397 |  |  | 7424 |  | Visible |  | 4.6 | 25 | SD | SD | Cell culture medium | 0 | 0 | 0 | 0 | 0 | 0 | 0 | 0 | 0 | Yes | 1000 | 15 | 2778 | 100 | 42
Ji et al., 2010 | 10.1021/es100417s | P25 | 25 | 1 | 51.5 | 317 | 0.039 | -9.4 |  |  |  | 81 | 19 | 0 | No | Hydrophilic | 0 | 50 | 11.6 | 0.6974238 | 0.89 | 78.2 | 1.324149 | 0.19 | Many | Yes | 0.00790357 | 0.004765411 | 1.016089e-05 | 0.003413258 | 0 | 0.00555965 | 1 | 24 | 476.2 | 8397 |  |  | 7424 |  | Visible |  | 4.6 | 25 | SD | SD | Cell culture medium | 0.5 | 112.5 | 0 | 0 | 0 | 0 | 0 | 0 | 0 | Yes | 1000 | 15 | 2778 | 100 | 42
Ji et al., 2010 | 10.1021/es100417s | P25 | 25 | 1 | 51.5 | 268 | 0.039 | -9.4 |  |  |  | 81 | 19 | 0 | No | Hydrophilic | 0 | 50 | 11.6 | 0.6974238 | 0.89 | 78.2 | 1.324149 | 0.19 | Many | Yes | 0.00790357 | 0.004765411 | 1.016089e-05 | 0.003413258 | 0 | 0.00555965 | 1 | 24 | 476.2 | 8397 |  |  | 7424 |  | Visible |  | 4.6 | 25 | SD | SD | Cell culture medium | 1 | 225 | 0 | 0 | 0 | 0 | 0 | 0 | 0 | Yes | 1000 | 15 | 2778 | 100 | 42
Ji et al., 2010 | 10.1021/es100417s | P25 | 25 | 1 | 51.5 | 264 | 0.039 | -9.4 |  |  |  | 81 | 19 | 0 | No | Hydrophilic | 0 | 50 | 11.6 | 0.6974238 | 0.89 | 78.2 | 1.324149 | 0.19 | Many | Yes | 0.00790357 | 0.004765411 | 1.016089e-05 | 0.003413258 | 0 | 0.00555965 | 1 | 24 | 476.2 | 8397 |  |  | 7424 |  | Visible |  | 4.6 | 25 | SD | SD | Cell culture medium | 2 | 450 | 0 | 0 | 0 | 0 | 0 | 0 | 0 | Yes | 1000 | 15 | 2778 | 100 | 42
Ji et al., 2010 | 10.1021/es100417s | P25 | 25 | 1 | 51.5 | 241 | 0.039 | -9.4 |  |  |  | 81 | 19 | 0 | No | Hydrophilic | 0 | 50 | 11.6 | 0.6974238 | 0.89 | 78.2 | 1.324149 | 0.19 | Many | Yes | 0.00790357 | 0.004765411 | 1.016089e-05 | 0.003413258 | 0 | 0.00555965 | 1 | 24 | 476.2 | 8397 |  |  | 7424 |  | Visible |  | 4.6 | 25 | SD | SD | Cell culture medium | 5 | 1125 | 0 | 0 | 0 | 0 | 0 | 0 | 0 | Yes | 1000 | 15 | 2778 | 100 | 42
Ji et al., 2010 | 10.1021/es100417s | P25 | 25 | 1 | 51.5 | 217 | 0.039 | -9.4 |  |  |  | 81 | 19 | 0 | No | Hydrophilic | 0 | 50 | 11.6 | 0.6974238 | 0.89 | 78.2 | 1.324149 | 0.19 | Many | Yes | 0.00790357 | 0.004765411 | 1.016089e-05 | 0.003413258 | 0 | 0.00555965 | 1 | 24 | 476.2 | 8397 |  |  | 7424 |  | Visible |  | 4.6 | 25 | SD | SD | Cell culture medium | 10 | 2250 | 0 | 0 | 0 | 0 | 0 | 0 | 0 | Yes | 1000 | 15 | 2778 | 100 | 42
Ji et al., 2010 | 10.1021/es100417s | P25 | 25 | 1 | 51.5 | 965 | 0.025 | -12.8 |  |  |  | 81 | 19 | 0 | No | Hydrophilic | 0 | 50 | 3 | 1.359529 | 0.89 | 78.2 | 1.393167 | 0.05 | Many | Yes | 0.02207297 | 0.0005414026 | 2.3106e-05 | 0.001466855 | 0 | 0.00822365 | 1.6 | 664 | 52.1 | 23781 |  |  | 1901 |  | Visible |  | 5.9 | 25 | YPD | YPD | Cell culture medium | 0 | 0 | 0 | 0 | 0 | 0 | 0 | 0 | 0 | Yes | 1000 | 15 | 2778 | 100 | 42
Ji et al., 2010 | 10.1021/es100417s | P25 | 25 | 1 | 51.5 | 523 | 0.025 | -12.8 |  |  |  | 81 | 19 | 0 | No | Hydrophilic | 0 | 50 | 3 | 1.359529 | 0.89 | 78.2 | 1.393167 | 0.05 | Many | Yes | 0.02207297 | 0.0005414026 | 2.3106e-05 | 0.001466855 | 0 | 0.00822365 | 1.6 | 664 | 52.1 | 23781 |  |  | 1901 |  | Visible |  | 5.9 | 25 | YPD | YPD | Cell culture medium | 0.5 | 112.5 | 0 | 0 | 0 | 0 | 0 | 0 | 0 | Yes | 1000 | 15 | 2778 | 100 | 42
Ji et al., 2010 | 10.1021/es100417s | P25 | 25 | 1 | 51.5 | 340 | 0.025 | -12.8 |  |  |  | 81 | 19 | 0 | No | Hydrophilic | 0 | 50 | 3 | 1.359529 | 0.89 | 78.2 | 1.393167 | 0.05 | Many | Yes | 0.02207297 | 0.0005414026 | 2.3106e-05 | 0.001466855 | 0 | 0.00822365 | 1.6 | 664 | 52.1 | 23781 |  |  | 1901 |  | Visible |  | 5.9 | 25 | YPD | YPD | Cell culture medium | 1 | 225 | 0 | 0 | 0 | 0 | 0 | 0 | 0 | Yes | 1000 | 15 | 2778 | 100 | 42
Ji et al., 2010 | 10.1021/es100417s | P25 | 25 | 1 | 51.5 | 295 | 0.025 | -12.8 |  |  |  | 81 | 19 | 0 | No | Hydrophilic | 0 | 50 | 3 | 1.359529 | 0.89 | 78.2 | 1.393167 | 0.05 | Many | Yes | 0.02207297 | 0.0005414026 | 2.3106e-05 | 0.001466855 | 0 | 0.00822365 | 1.6 | 664 | 52.1 | 23781 |  |  | 1901 |  | Visible |  | 5.9 | 25 | YPD | YPD | Cell culture medium | 2 | 450 | 0 | 0 | 0 | 0 | 0 | 0 | 0 | Yes | 1000 | 15 | 2778 | 100 | 42
Ji et al., 2010 | 10.1021/es100417s | P25 | 25 | 1 | 51.5 | 292 | 0.025 | -12.8 |  |  |  | 81 | 19 | 0 | No | Hydrophilic | 0 | 50 | 3 | 1.359529 | 0.89 | 78.2 | 1.393167 | 0.05 | Many | Yes | 0.02207297 | 0.0005414026 | 2.3106e-05 | 0.001466855 | 0 | 0.00822365 | 1.6 | 664 | 52.1 | 23781 |  |  | 1901 |  | Visible |  | 5.9 | 25 | YPD | YPD | Cell culture medium | 5 | 1125 | 0 | 0 | 0 | 0 | 0 | 0 | 0 | Yes | 1000 | 15 | 2778 | 100 | 42
Ji et al., 2010 | 10.1021/es100417s | P25 | 25 | 1 | 51.5 | 274 | 0.025 | -12.8 |  |  |  | 81 | 19 | 0 | No | Hydrophilic | 0 | 50 | 3 | 1.359529 | 0.89 | 78.2 | 1.393167 | 0.05 | Many | Yes | 0.02207297 | 0.0005414026 | 2.3106e-05 | 0.001466855 | 0 | 0.00822365 | 1.6 | 664 | 52.1 | 23781 |  |  | 1901 |  | Visible |  | 5.9 | 25 | YPD | YPD | Cell culture medium | 10 | 2250 | 0 | 0 | 0 | 0 | 0 | 0 | 0 | Yes | 1000 | 15 | 2778 | 100 | 42
Xiong et al., 2013 | 10.1007/s00204-012-0912-5 | T10 | 10 | 1 | 166 | 669 | 0.186 | -16 |  |  |  | 100 | 0 | 0 | No |  | 0 | 30 |  | 304 | 0.89 | 78.2 | 1.498524 | 1e-06 | None | Not_Applicable | [14 empty] | Visible |  |  |  | Water | Deionized water | Purified water | 0 | 0 | 0 | 0 | 0 | 0 | 0 | 0 | 0 | Yes | 3000 | 20
Xiong et al., 2013 | 10.1007/s00204-012-0912-5 | T10 | 10 | 1 | 166 | 262 | 0.005 | -5.7 |  |  |  | 100 | 0 | 0 | No |  | 0 | 30 | 16.7 | 0.5850483 | 0.89 | 78.2 | 1.180371 | 0.27 | Many | Yes | 0.1563856 | 0.002547974 | 6.734517e-06 | 0.1148096 | 0.001039975 | 0.0008423713 | 8 | 2032 | 254.4 | [5 empty] | Visible |  | 7.5 |  | DMEM | DMEM | Cell culture medium | 10 | 2250 | 0 | 0 | 0 | 0 | 0 | 0 | 0 | Yes | 3000 | 20
Xiong et al., 2013 | 10.1007/s00204-012-0912-5 | T20 | 20 | 1 | 50.4 | 307 | 0.263 | 32.3 |  |  |  | 81 | 19 | 0 | No |  | 0 | 30 |  | 304 | 0.89 | 78.2 | 1.499261 | 1e-06 | None | Not_Applicable | [14 empty] | Visible |  |  |  | Water | Deionized water | Purified water | 0 | 0 | 0 | 0 | 0 | 0 | 0 | 0 | 0 | Yes | 3000 | 20
Xiong et al., 2013 | 10.1007/s00204-012-0912-5 | T20 | 20 | 1 | 50.4 | 338 | 0.18 | -7.7 |  |  |  | 81 | 19 | 0 | No |  | 0 | 30 | 16.7 | 0.5850483 | 0.89 | 78.2 | 1.273583 | 0.27 | Many | Yes | 0.1563856 | 0.002547974 | 6.734517e-06 | 0.1148096 | 0.001039975 | 0.0008423713 | 8 | 2032 | 254.4 | [5 empty] | Visible |  | 7.5 |  | DMEM | DMEM | Cell culture medium | 10 | 2250 | 0 | 0 | 0 | 0 | 0 | 0 | 0 | Yes | 3000 | 20
Xiong et al., 2013 | 10.1007/s00204-012-0912-5 | T100 | 100 | 1 | 17.2 | 349 | 0.224 | 19.1 |  |  |  | 100 | 0 | 0 | No |  | 0 | 30 |  | 304 | 0.89 | 78.2 | 1.499852 | 1e-06 | None | Not_Applicable | [14 empty] | Visible |  |  |  | Water | Deionized water | Purified water | 0 | 0 | 0 | 0 | 0 | 0 | 0 | 0 | 0 | Yes | 3000 | 20
Xiong et al., 2013 | 10.1007/s00204-012-0912-5 | T100 | 100 | 1 | 17.2 | 444 | 0.248 | -9.3 |  |  |  | 100 | 0 | 0 | No |  | 0 | 30 | 16.7 | 0.5850483 | 0.89 | 78.2 | 1.432462 | 0.27 | Many | Yes | 0.1563856 | 0.002547974 | 6.734517e-06 | 0.1148096 | 0.001039975 | 0.0008423713 | 8 | 2032 | 254.4 | [5 empty] | Visible |  | 7.5 |  | DMEM | DMEM | Cell culture medium | 10 | 2250 | 0 | 0 | 0 | 0 | 0 | 0 | 0 | Yes | 3000 | 20
Xiong et al., 2013 | 10.1007/s00204-012-0912-5 | T20-PEMA | 20 | 1 |  | 633 | 0.33 | -9.6 | [6 empty] | poly-(ethylene-alt-maleic anhydride) (PEMA) | Hydrophobic | 0 | 30 | 16.7 | 0.5850483 | 0.89 | 78.2 | 1.273583 | 0.27 | Many | Yes | 0.1563856 | 0.002547974 | 6.734517e-06 | 0.1148096 | 0.001039975 | 0.0008423713 | 8 | 2032 | 254.4 | [5 empty] | Visible |  | 7.5 |  | DMEM | DMEM | Cell culture medium | 10 | 2250 | 0 | 0 | 0 | 0 | 0 | 0 | 0 | Yes | 3000 | 20
Xiong et al., 2013 | 10.1007/s00204-012-0912-5 | T20-Chitosan | 20 | 1 |  | 742 | 0.306 | -7.2 | [6 empty] | Chitosan | Hydrophobic | 0 | 30 | 16.7 | 0.5850483 | 0.89 | 78.2 | 1.273583 | 0.27 | Many | Yes | 0.1563856 | 0.002547974 | 6.734517e-06 | 0.1148096 | 0.001039975 | 0.0008423713 | 8 | 2032 | 254.4 | [5 empty] | Visible |  | 7.5 |  | DMEM | DMEM | Cell culture medium | 10 | 2250 | 0 | 0 | 0 | 0 | 0 | 0 | 0 | Yes | 3000 | 20
Horst et al., 2012 | 10.1007/s11051-012-1014-2) | P25 | 21 | 1 | 54 | 1974 |  | 11.3 |  |  |  | 81 | 19 | 0 | No | Hydrophilic | 0 | 500 |  | #DIV/0! | 0.89 | 78.2 | #DIV/0! |  | None | Not_Applicable | [14 empty] | Visible |  | 3 |  | deionized water | Deionized water | Purified water | 0 | 0 | 0 | 0 | 0 | 0 | 0 | 0 | 0 | Yes | 500 | 0 | 0 | 0 | 0
Horst et al., 2012 | 10.1007/s11051-012-1014-2) | P25 | 21 | 1 | 54 | 2980 |  | 4.5 |  |  |  | 81 | 19 | 0 | No | Hydrophilic | 0 | 500 |  | #DIV/0! | 0.89 | 78.2 | #DIV/0! |  | None | Not_Applicable | [14 empty] | Visible |  | 5.9 |  | deionized water | Deionized water | Purified water | 0 | 0 | 0 | 0 | 0 | 0 | 0 | 0 | 0 | Yes | 500 | 0 | 0 | 0 | 0
Horst et al., 2012 | 10.1007/s11051-012-1014-2) | P25 | 21 | 1 | 54 | 1757 |  | -11.8 |  |  |  | 81 | 19 | 0 | No | Hydrophilic | 0 | 500 |  | #DIV/0! | 0.89 | 78.2 | #DIV/0! |  | None | Not_Applicable | [14 empty] | Visible |  | 7 |  | deionized water | Deionized water | Purified water | 0 | 0 | 0 | 0 | 0 | 0 | 0 | 0 | 0 | Yes | 500 | 0 | 0 | 0 | 0
Horst et al., 2012 | 10.1007/s11051-012-1014-2) | P25 | 21 | 1 | 54 | 1018 |  | -23.3 |  |  |  | 81 | 19 | 0 | No | Hydrophilic | 0 | 500 |  | 4.997729 | 0.89 | 78.2 | 1.460202 | 0.0037 | None | Not_Applicable | [14 empty] | Visible |  | 9 |  | deionized water | Deionized water | Purified water | 0 | 0 | 0 | 0 | 0 | 0 | 0 | 0 | 0 | Yes | 500 | 0 | 0 | 0 | 0
Horst et al., 2012 | 10.1007/s11051-012-1014-2) | P25 | 21 | 1 | 54 | 755 |  | -21.7 |  |  |  | 81 | 19 | 0 | No | Hydrophilic | 0 | 500 |  | 1.402247 | 0.89 | 78.2 | 1.380269 | 0.047 | None | Not_Applicable | [14 empty] | Visible |  | 11 |  | deionized water | Deionized water | Purified water | 0 | 0 | 0 | 0 | 0 | 0 | 0 | 0 | 0 | Yes | 500 | 0 | 0 | 0 | 0
Horst et al., 2012 | 10.1007/s11051-012-1014-2) | P25 | 21 | 1 | 54 | 1262 |  | 4.5 |  |  |  | 81 | 19 | 0 | No | Hydrophilic | 0 | 500 |  | #DIV/0! | 0.89 | 78.2 | #DIV/0! |  | None | Not_Applicable | [14 empty] | Visible |  | 3 |  | deionized water | Deionized water | Purified water | 0 | 0 | 0 | 0 | 0 | 0 | 0 | 0 | 0 | Yes | 500 | 15 |  | 10 | 40
Horst et al., 2012 | 10.1007/s11051-012-1014-2) | P25 | 21 | 1 | 54 | 1013 |  | -11.8 |  |  |  | 81 | 19 | 0 | No | Hydrophilic | 0 | 500 |  | #DIV/0! | 0.89 | 78.2 | #DIV/0! |  | None | Not_Applicable | [14 empty] | Visible |  | 7 |  | deionized water | Deionized water | Purified water | 0 | 0 | 0 | 0 | 0 | 0 | 0 | 0 | 0 | Yes | 500 | 15 |  | 10 | 40
Horst et al., 2012 | 10.1007/s11051-012-1014-2) | P25 | 21 | 1 | 54 | 660 |  | -23.3 |  |  |  | 81 | 19 | 0 | No | Hydrophilic | 0 | 500 |  | 4.997729 | 0.89 | 78.2 | 1.460202 | 0.0037 | None | Not_Applicable | [14 empty] | Visible |  | 9 |  | deionized water | Deionized water | Purified water | 0 | 0 | 0 | 0 | 0 | 0 | 0 | 0 | 0 | Yes | 500 | 15 |  | 10 | 40
Horst et al., 2012 | 10.1007/s11051-012-1014-2) | P25 | 21 | 1 | 54 | 1065 |  | 4.5 |  |  |  | 81 | 19 | 0 | No | Hydrophilic | 0 | 500 |  | #DIV/0! | 0.89 | 78.2 | #DIV/0! |  | None | Not_Applicable | [14 empty] | Visible |  | 3 |  | deionized water | Deionized water | Purified water | 0 | 0 | 0 | 0 | 0 | 0 | 0 | 0 | 0 | Yes | 500 | 30 |  | 10 | 40
Horst et al., 2012 | 10.1007/s11051-012-1014-2) | P25 | 21 | 1 | 54 | 925 |  | -11.8 |  |  |  | 81 | 19 | 0 | No | Hydrophilic | 0 | 500 |  | #DIV/0! | 0.89 | 78.2 | #DIV/0! |  | None | Not_Applicable | [14 empty] | Visible |  | 7 |  | deionized water | Deionized water | Purified water | 0 | 0 | 0 | 0 | 0 | 0 | 0 | 0 | 0 | Yes | 500 | 30 |  | 10 | 40
Horst et al., 2012 | 10.1007/s11051-012-1014-2) | P25 | 21 | 1 | 54 | 431 |  | -23.3 |  |  |  | 81 | 19 | 0 | No | Hydrophilic | 0 | 500 |  | 4.997729 | 0.89 | 78.2 | 1.460202 | 0.0037 | None | Not_Applicable | [14 empty] | Visible |  | 9 |  | deionized water | Deionized water | Purified water | 0 | 0 | 0 | 0 | 0 | 0 | 0 | 0 | 0 | Yes | 500 | 30 |  | 10 | 40
Horst et al., 2012 | 10.1007/s11051-012-1014-2) | P25 | 21 | 1 | 54 | 1855 | [5 empty] | 81 | 19 | 0 | No | Hydrophilic | 0 | 100 |  | #DIV/0! | 0.89 | 78.2 | #DIV/0! |  | Many | Yes | [14 empty] | Visible |  | 3 |  | Modified Minimal Davis | MMD | Cell culture medium | 0 | 0 | 0 | 0 | 0 | 0 | 0 | 0 | 0 | Yes | 500 | 0 |  | 10 | 40
Horst et al., 2012 | 10.1007/s11051-012-1014-2) | P25 | 21 | 1 | 54 | 1361 |  | -12.6 |  |  |  | 81 | 19 | 0 | No | Hydrophilic | 0 | 100 |  | 1.273316 | 0.89 | 78.2 | 1.370984 | 0.057 | Many | Yes | 0.025308 | 0.000406 | 0 | 0.00147 | 0.009419 | 0.00743 | 2.1088 |  | 40.61101 | [5 empty] | Visible |  | 7 |  | Modified Minimal Davis | MMD | Cell culture medium | 0 | 0 | 0 | 0 | 0 | 0 | 0 | 0 | 0 | Yes | 500 | 0 |  | 10 | 40
Horst et al., 2012 | 10.1007/s11051-012-1014-2) | P25 | 21 | 1 | 54 | 473 |  | -27.3 |  |  |  | 81 | 19 | 0 | No | Hydrophilic | 0 | 100 |  | #DIV/0! | 0.89 | 78.2 | #DIV/0! |  | Many | Yes | [14 empty] | Visible |  | 9 |  | Modified Minimal Davis | MMD | Cell culture medium | 0 | 0 | 0 | 0 | 0 | 0 | 0 | 0 | 0 | Yes | 500 | 0 |  | 10 | 40
Horst et al., 2012 | 10.1007/s11051-012-1014-2) | P25 | 21 | 1 | 54 | 961 | [5 empty] | 81 | 19 | 0 | No | Hydrophilic | 0 | 100 |  | #DIV/0! | 0.89 | 78.2 | #DIV/0! |  | Many | Yes | [14 empty] | Visible |  | 3 |  | Modified Minimal Davis | MMD | Cell culture medium | 0 | 0 | 0 | 0 | 0 | 0 | 0 | 0 | 0 | Yes | 500 | 15 |  | 10 | 40
Horst et al., 2012 | 10.1007/s11051-012-1014-2) | P25 | 21 | 1 | 54 | 1081 |  | -12.6 |  |  |  | 81 | 19 | 0 | No | Hydrophilic | 0 | 100 |  | 1.273316 | 0.89 | 78.2 | 1.370984 | 0.057 | Many | Yes | 0.025308 | 0.000406 | 0 | 0.00147 | 0.009419 | 0.00743 | 2.1088 |  | 40.61101 | [5 empty] | Visible |  | 7 |  | Modified Minimal Davis | MMD | Cell culture medium | 0 | 0 | 0 | 0 | 0 | 0 | 0 | 0 | 0 | Yes | 500 | 15 |  | 10 | 40
Horst et al., 2012 | 10.1007/s11051-012-1014-2) | P25 | 21 | 1 | 54 | 421 |  | -27.3 |  |  |  | 81 | 19 | 0 | No | Hydrophilic | 0 | 100 |  | #DIV/0! | 0.89 | 78.2 | #DIV/0! |  | Many | Yes | [14 empty] | Visible |  | 9 |  | Modified Minimal Davis | MMD | Cell culture medium | 0 | 0 | 0 | 0 | 0 | 0 | 0 | 0 | 0 | Yes | 500 | 15 |  | 10 | 40
Horst et al., 2012 | 10.1007/s11051-012-1014-2) | P25 | 21 | 1 | 54 | 883 | [5 empty] | 81 | 19 | 0 | No | Hydrophilic | 0 | 100 |  | #DIV/0! | 0.89 | 78.2 | #DIV/0! |  | Many | Yes | [14 empty] | Visible |  | 3 |  | Modified Minimal Davis | MMD | Cell culture medium | 0 | 0 | 0 | 0 | 0 | 0 | 0 | 0 | 0 | Yes | 500 | 30 |  | 10 | 40
Horst et al., 2012 | 10.1007/s11051-012-1014-2) | P25 | 21 | 1 | 54 | 987 |  | -12.6 |  |  |  | 81 | 19 | 0 | No | Hydrophilic | 0 | 100 |  | 1.273316 | 0.89 | 78.2 | 1.370984 | 0.057 | Many | Yes | 0.025308 | 0.000406 | 0 | 0.00147 | 0.009419 | 0.00743 | 2.1088 |  | 40.61101 | [5 empty] | Visible |  | 7 |  | Modified Minimal Davis | MMD | Cell culture medium | 0 | 0 | 0 | 0 | 0 | 0 | 0 | 0 | 0 | Yes | 500 | 30 |  | 10 | 40
Horst et al., 2012 | 10.1007/s11051-012-1014-2) | P25 | 21 | 1 | 54 | 410 |  | -27.3 |  |  |  | 81 | 19 | 0 | No | Hydrophilic | 0 | 100 |  | #DIV/0! | 0.89 | 78.2 | #DIV/0! |  | Many | Yes | [14 empty] | Visible |  | 9 |  | Modified Minimal Davis | MMD | Cell culture medium | 0 | 0 | 0 | 0 | 0 | 0 | 0 | 0 | 0 | Yes | 500 | 30 |  | 10 | 40
Horst et al., 2012 | 10.1007/s11051-012-1014-2) | P25 | 21 | 1 | 54 | 1082 |  | -12.6 |  |  |  | 81 | 19 | 0 | No | Hydrophilic | 0 | 100 |  | 1.273316 | 0.89 | 78.2 | 1.370984 | 0.057 | Many | Yes | [14 empty] | Visible |  | 7 |  | Modified Minimal Davis | MMD | Cell culture medium | 0 | 0 | 0 | 0 | 0 | 0 | 0 | 0 | 0 | Yes | 500 | 0 |  | 100 | 40
Horst et al., 2012 | 10.1007/s11051-012-1014-2) | P25 | 21 | 1 | 54 | 273 |  | -12.6 |  |  |  | 81 | 19 | 0 | No | Hydrophilic | 0 | 100 |  | 1.273316 | 0.89 | 78.2 | 1.370984 | 0.057 | Many | Yes | 0.025308 | 0.000406 | 0 | 0.00147 | 0.009419 | 0.00743 | 2.1088 |  | 40.61101 | [5 empty] | Visible |  | 7 |  | Modified Minimal Davis | MMD | Cell culture medium | 0 | 0 | 0 | 0 | 0 | 0 | 0 | 0 | 0 | Yes | 500 | 10 |  | 100 | 40
Horst et al., 2012 | 10.1007/s11051-012-1014-2) | P25 | 21 | 1 | 54 | 252 |  | -12.6 |  |  |  | 81 | 19 | 0 | No | Hydrophilic | 0 | 100 |  | 1.273316 | 0.89 | 78.2 | 1.370984 | 0.057 | Many | Yes | 0.025308 | 0.000406 | 0 | 0.00147 | 0.009419 | 0.00743 | 2.1088 |  | 40.61101 | [5 empty] | Visible |  | 7 |  | Modified Minimal Davis | MMD | Cell culture medium | 0 | 0 | 0 | 0 | 0 | 0 | 0 | 0 | 0 | Yes | 500 | 20 |  | 100 | 40
Horst et al., 2012 | 10.1007/s11051-012-1014-2) | P25 | 21 | 1 | 54 | 323 |  | -27.3 |  |  |  | 81 | 19 | 0 | No | Hydrophilic | 0 | 100 |  | #DIV/0! | 0.89 | 78.2 | #DIV/0! |  | Many | Yes | [14 empty] | Visible |  | 9 |  | Modified Minimal Davis | MMD | Cell culture medium | 0 | 0 | 0 | 0 | 0 | 0 | 0 | 0 | 0 | Yes | 500 | 0 |  | 100 | 40
Horst et al., 2012 | 10.1007/s11051-012-1014-2) | P25 | 21 | 1 | 54 | 256 |  | -27.3 |  |  |  | 81 | 19 | 0 | No | Hydrophilic | 0 | 100 |  | #DIV/0! | 0.89 | 78.2 | #DIV/0! |  | Many | Yes | [14 empty] | Visible |  | 9 |  | Modified Minimal Davis | MMD | Cell culture medium | 0 | 0 | 0 | 0 | 0 | 0 | 0 | 0 | 0 | Yes | 500 | 10 |  | 100 | 40
Horst et al., 2012 | 10.1007/s11051-012-1014-2) | P25 | 21 | 1 | 54 | 277 |  | -27.3 |  |  |  | 81 | 19 | 0 | No | Hydrophilic | 0 | 100 |  | #DIV/0! | 0.89 | 78.2 | #DIV/0! |  | Many | Yes | [14 empty] | Visible |  | 9 |  | Modified Minimal Davis | MMD | Cell culture medium | 0 | 0 | 0 | 0 | 0 | 0 | 0 | 0 | 0 | Yes | 500 | 20 |  | 100 | 40
Horst et al., 2012 | 10.1007/s11051-012-1014-2) | P25 | 21 | 1 | 54 | 1547 |  | -7.6 |  |  |  | 81 | 19 | 0 | No | Hydrophilic | 0 | 100 |  | #DIV/0! | 0.89 | 78.2 | #DIV/0! |  | Many | Yes | [14 empty] | Visible |  | 11 |  | Modified Minimal Davis | MMD | Cell culture medium | 0 | 0 | 0 | 0 | 0 | 0 | 0 | 0 | 0 | Yes | 500 | 0 |  | 100 | 40
Horst et al., 2012 | 10.1007/s11051-012-1014-2) | P25 | 21 | 1 | 54 | 780 |  | -7.6 |  |  |  | 81 | 19 | 0 | No | Hydrophilic | 0 | 100 |  | #DIV/0! | 0.89 | 78.2 | #DIV/0! |  | Many | Yes | [14 empty] | Visible |  | 11 |  | Modified Minimal Davis | MMD | Cell culture medium | 0 | 0 | 0 | 0 | 0 | 0 | 0 | 0 | 0 | Yes | 500 | 10 |  | 100 | 40
Horst et al., 2012 | 10.1007/s11051-012-1014-2) | P25 | 21 | 1 | 54 | 830 |  | -7.6 |  |  |  | 81 | 19 | 0 | No | Hydrophilic | 0 | 100 |  | #DIV/0! | 0.89 | 78.2 | #DIV/0! |  | Many | Yes | [14 empty] | Visible |  | 11 |  | Modified Minimal Davis | MMD | Cell culture medium | 0 | 0 | 0 | 0 | 0 | 0 | 0 | 0 | 0 | Yes | 500 | 20 |  | 100 | 40
Horst et al., 2012 | 10.1007/s11051-012-1014-2) | P25 | 21 | 1 | 54 | 1023.243 |  | -6.6 |  |  |  | 81 | 19 | 0 | No | Hydrophilic | 0 | 500 |  | #DIV/0! | 0.89 | 78.2 | #DIV/0! |  | None | Not_Applicable | [14 empty] | Visible |  | 3 |  | deionized water | Deionized water | Purified water | 0 | 0 | 0.01 | 0 | 0 | 0 | 0 | 0 | 0 | Yes | 500 | 15 |  | 10 | 40
Horst et al., 2012 | 10.1007/s11051-012-1014-2) | P25 | 21 | 1 | 54 | 538.3784 |  | -37.8 |  |  |  | 81 | 19 | 0 | No | Hydrophilic | 0 | 500 |  | #DIV/0! | 0.89 | 78.2 | #DIV/0! |  | None | Not_Applicable | [14 empty] | Visible |  | 7 |  | deionized water | Deionized water | Purified water | 0 | 0 | 0.01 | 0 | 0 | 0 | 0 | 0 | 0 | Yes | 500 | 15 |  | 10 | 40
Horst et al., 2012 | 10.1007/s11051-012-1014-2) | P25 | 21 | 1 | 54 | 387.5676 |  | -37.8 |  |  |  | 81 | 19 | 0 | No | Hydrophilic | 0 | 500 |  | 4.997729 | 0.89 | 78.2 | 1.460202 | 0.0037 | None | Not_Applicable | [14 empty] | Visible |  | 9 |  | deionized water | Deionized water | Purified water | 0 | 0 | 0.01 | 0 | 0 | 0 | 0 | 0 | 0 | Yes | 500 | 15 |  | 10 | 40
Horst et al., 2012 | 10.1007/s11051-012-1014-2) | P25 | 21 | 1 | 54 | 997.2973 |  | -6.6 |  |  |  | 81 | 19 | 0 | No | Hydrophilic | 0 | 500 |  | #DIV/0! | 0.89 | 78.2 | #DIV/0! |  | None | Not_Applicable | [14 empty] | Visible |  | 3 |  | deionized water | Deionized water | Purified water | 0 | 0 | 0.01 | 0 | 0 | 0 | 0 | 0 | 0 | Yes | 500 | 30 |  | 10 | 40
Horst et al., 2012 | 10.1007/s11051-012-1014-2) | P25 | 21 | 1 | 54 | 514.0541 |  | -37.8 |  |  |  | 81 | 19 | 0 | No | Hydrophilic | 0 | 500 |  | #DIV/0! | 0.89 | 78.2 | #DIV/0! |  | None | Not_Applicable | [14 empty] | Visible |  | 7 |  | deionized water | Deionized water | Purified water | 0 | 0 | 0.01 | 0 | 0 | 0 | 0 | 0 | 0 | Yes | 500 | 30 |  | 10 | 40
Horst et al., 2012 | 10.1007/s11051-012-1014-2) | P25 | 21 | 1 | 54 | 384.3243 |  | -37.8 |  |  |  | 81 | 19 | 0 | No | Hydrophilic | 0 | 500 |  | 4.997729 | 0.89 | 78.2 | 1.460202 | 0.0037 | None | Not_Applicable | [14 empty] | Visible |  | 9 |  | deionized water | Deionized water | Purified water | 0 | 0 | 0.01 | 0 | 0 | 0 | 0 | 0 | 0 | Yes | 500 | 30 |  | 10 | 40
Horst et al., 2012 | 10.1007/s11051-012-1014-2) | P25 | 21 | 1 | 54 | 1418.919 | [5 empty] | 81 | 19 | 0 | No | Hydrophilic | 0 | 100 |  | #DIV/0! | 0.89 | 78.2 | #DIV/0! |  | Many | Yes | [14 empty] | Visible |  | 3 |  | Modified Minimal Davis | MMD | Cell culture medium | 0 | 0 | 0.01 | 0 | 0 | 0 | 0 | 0 | 0 | Yes | 500 | 0 |  | 10 | 40
Horst et al., 2012 | 10.1007/s11051-012-1014-2) | P25 | 21 | 1 | 54 | 698.9189 |  | -25.8 |  |  |  | 81 | 19 | 0 | No | Hydrophilic | 0 | 100 |  | 1.273316 | 0.89 | 78.2 | 1.370984 | 0.057 | Many | Yes | 0.025308 | 0.000406 | 0 | 0.00147 | 0.009419 | 0.00743 | 2.1088 |  | 40.61101 | [5 empty] | Visible |  | 7 |  | Modified Minimal Davis | MMD | Cell culture medium | 0 | 0 | 0.01 | 0 | 0 | 0 | 0 | 0 | 0 | Yes | 500 | 0 |  | 10 | 40
Horst et al., 2012 | 10.1007/s11051-012-1014-2) | P25 | 21 | 1 | 54 | 379.4595 |  | -25.8 |  |  |  | 81 | 19 | 0 | No | Hydrophilic | 0 | 100 |  | #DIV/0! | 0.89 | 78.2 | #DIV/0! |  | Many | Yes | [14 empty] | Visible |  | 9 |  | Modified Minimal Davis | MMD | Cell culture medium | 0 | 0 | 0.01 | 0 | 0 | 0 | 0 | 0 | 0 | Yes | 500 | 0 |  | 10 | 40
Horst et al., 2012 | 10.1007/s11051-012-1014-2) | P25 | 21 | 1 | 54 | 768.6486 | [5 empty] | 81 | 19 | 0 | No | Hydrophilic | 0 | 100 |  | #DIV/0! | 0.89 | 78.2 | #DIV/0! |  | Many | Yes | [14 empty] | Visible |  | 3 |  | Modified Minimal Davis | MMD | Cell culture medium | 0 | 0 | 0.01 | 0 | 0 | 0 | 0 | 0 | 0 | Yes | 500 | 15 |  | 10 | 40
Horst et al., 2012 | 10.1007/s11051-012-1014-2) | P25 | 21 | 1 | 54 | 471.8919 |  | -25.8 |  |  |  | 81 | 19 | 0 | No | Hydrophilic | 0 | 100 |  | 1.273316 | 0.89 | 78.2 | 1.370984 | 0.057 | Many | Yes | 0.025308 | 0.000406 | 0 | 0.00147 | 0.009419 | 0.00743 | 2.1088 |  | 40.61101 | [5 empty] | Visible |  | 7 |  | Modified Minimal Davis | MMD | Cell culture medium | 0 | 0 | 0.01 | 0 | 0 | 0 | 0 | 0 | 0 | Yes | 500 | 15 |  | 10 | 40
Horst et al., 2012 | 10.1007/s11051-012-1014-2) | P25 | 21 | 1 | 54 | 298.3784 |  | -25.8 |  |  |  | 81 | 19 | 0 | No | Hydrophilic | 0 | 100 |  | #DIV/0! | 0.89 | 78.2 | #DIV/0! |  | Many | Yes | [14 empty] | Visible |  | 9 |  | Modified Minimal Davis | MMD | Cell culture medium | 0 | 0 | 0.01 | 0 | 0 | 0 | 0 | 0 | 0 | Yes | 500 | 15 |  | 10 | 40
Horst et al., 2012 | 10.1007/s11051-012-1014-2) | P25 | 21 | 1 | 54 | 825.4054 | [5 empty] | 81 | 19 | 0 | No | Hydrophilic | 0 | 100 |  | #DIV/0! | 0.89 | 78.2 | #DIV/0! |  | Many | Yes | [14 empty] | Visible |  | 3 |  | Modified Minimal Davis | MMD | Cell culture medium | 0 | 0 | 0.01 | 0 | 0 | 0 | 0 | 0 | 0 | Yes | 500 | 30 |  | 10 | 40
Horst et al., 2012 | 10.1007/s11051-012-1014-2) | P25 | 21 | 1 | 54 | 505.9459 |  | -25.8 |  |  |  | 81 | 19 | 0 | No | Hydrophilic | 0 | 100 |  | 1.273316 | 0.89 | 78.2 | 1.370984 | 0.057 | Many | Yes | 0.025308 | 0.000406 | 0 | 0.00147 | 0.009419 | 0.00743 | 2.1088 |  | 40.61101 | [5 empty] | Visible |  | 7 |  | Modified Minimal Davis | MMD | Cell culture medium | 0 | 0 | 0.01 | 0 | 0 | 0 | 0 | 0 | 0 | Yes | 500 | 30 |  | 10 | 40
Horst et al., 2012 | 10.1007/s11051-012-1014-2) | P25 | 21 | 1 | 54 | 272.4324 |  | -25.8 |  |  |  | 81 | 19 | 0 | No | Hydrophilic | 0 | 100 |  | #DIV/0! | 0.89 | 78.2 | #DIV/0! |  | Many | Yes | [14 empty] | Visible |  | 9 |  | Modified Minimal Davis | MMD | Cell culture medium | 0 | 0 | 0.01 | 0 | 0 | 0 | 0 | 0 | 0 | Yes | 500 | 30 |  | 10 | 40
Horst et al., 2012 | 10.1007/s11051-012-1014-2) | P25 | 21 | 1 | 54 | 208.7639 |  | -25.8 |  |  |  | 81 | 19 | 0 | No | Hydrophilic | 0 | 100 |  | 1.273316 | 0.89 | 78.2 | 1.370984 | 0.057 | Many | Yes | 0.025308 | 0.000406 | 0 | 0.00147 | 0.009419 | 0.00743 | 2.1088 |  | 40.61101 | [5 empty] | Visible |  | 7 |  | Modified Minimal Davis | MMD | Cell culture medium | 0 | 0 | 0.01 | 0 | 0 | 0 | 0 | 0 | 0 | Yes | 500 | 0 |  | 100 | 40
Horst et al., 2012 | 10.1007/s11051-012-1014-2) | P25 | 21 | 1 | 54 | 233.6651 |  | -25.8 |  |  |  | 81 | 19 | 0 | No | Hydrophilic | 0 | 100 |  | 1.273316 | 0.89 | 78.2 | 1.370984 | 0.057 | Many | Yes | 0.025308 | 0.000406 | 0 | 0.00147 | 0.009419 | 0.00743 | 2.1088 |  | 40.61101 | [5 empty] | Visible |  | 7 |  | Modified Minimal Davis | MMD | Cell culture medium | 0 | 0 | 0.01 | 0 | 0 | 0 | 0 | 0 | 0 | Yes | 500 | 10 |  | 100 | 40
Horst et al., 2012 | 10.1007/s11051-012-1014-2) | P25 | 21 | 1 | 54 | 197.3488 |  | -25.8 |  |  |  | 81 | 19 | 0 | No | Hydrophilic | 0 | 100 |  | 1.273316 | 0.89 | 78.2 | 1.370984 | 0.057 | Many | Yes | 0.025308 | 0.000406 | 0 | 0.00147 | 0.009419 | 0.00743 | 2.1088 |  | 40.61101 | [5 empty] | Visible |  | 7 |  | Modified Minimal Davis | MMD | Cell culture medium | 0 | 0 | 0.01 | 0 | 0 | 0 | 0 | 0 | 0 | Yes | 500 | 20 |  | 100 | 40
Horst et al., 2012 | 10.1007/s11051-012-1014-2) | P25 | 21 | 1 | 54 | 218.8686 |  | -25.8 |  |  |  | 81 | 19 | 0 | No | Hydrophilic | 0 | 100 |  | #DIV/0! | 0.89 | 78.2 | #DIV/0! |  | Many | Yes | [14 empty] | Visible |  | 9 |  | Modified Minimal Davis | MMD | Cell culture medium | 0 | 0 | 0.01 | 0 | 0 | 0 | 0 | 0 | 0 | Yes | 500 | 0 |  | 100 | 40
Horst et al., 2012 | 10.1007/s11051-012-1014-2) | P25 | 21 | 1 | 54 | 212.0928 |  | -25.8 |  |  |  | 81 | 19 | 0 | No | Hydrophilic | 0 | 100 |  | #DIV/0! | 0.89 | 78.2 | #DIV/0! |  | Many | Yes | [14 empty] | Visible |  | 9 |  | Modified Minimal Davis | MMD | Cell culture medium | 0 | 0 | 0.01 | 0 | 0 | 0 | 0 | 0 | 0 | Yes | 500 | 10 |  | 100 | 40
Horst et al., 2012 | 10.1007/s11051-012-1014-2) | P25 | 21 | 1 | 54 | 195.1863 |  | -25.8 |  |  |  | 81 | 19 | 0 | No | Hydrophilic | 0 | 100 |  | #DIV/0! | 0.89 | 78.2 | #DIV/0! |  | Many | Yes | [14 empty] | Visible |  | 9 |  | Modified Minimal Davis | MMD | Cell culture medium | 0 | 0 | 0.01 | 0 | 0 | 0 | 0 | 0 | 0 | Yes | 500 | 20 |  | 100 | 40
Horst et al., 2012 | 10.1007/s11051-012-1014-2) | P25 | 21 | 1 | 54 | 310.8192 |  | -25.8 |  |  |  | 81 | 19 | 0 | No | Hydrophilic | 0 | 100 |  | #DIV/0! | 0.89 | 78.2 | #DIV/0! |  | Many | Yes | [14 empty] | Visible |  | 11 |  | Modified Minimal Davis | MMD | Cell culture medium | 0 | 0 | 0.01 | 0 | 0 | 0 | 0 | 0 | 0 | Yes | 500 | 0 |  | 100 | 40
Horst et al., 2012 | 10.1007/s11051-012-1014-2) | P25 | 21 | 1 | 54 | 223.2328 |  | -25.8 |  |  |  | 81 | 19 | 0 | No | Hydrophilic | 0 | 100 |  | #DIV/0! | 0.89 | 78.2 | #DIV/0! |  | Many | Yes | [14 empty] | Visible |  | 11 |  | Modified Minimal Davis | MMD | Cell culture medium | 0 | 0 | 0.01 | 0 | 0 | 0 | 0 | 0 | 0 | Yes | 500 | 10 |  | 100 | 40
Horst et al., 2012 | 10.1007/s11051-012-1014-2) | P25 | 21 | 1 | 54 | 234.9232 |  | -25.8 |  |  |  | 81 | 19 | 0 | No | Hydrophilic | 0 | 100 |  | #DIV/0! | 0.89 | 78.2 | #DIV/0! |  | Many | Yes | [14 empty] | Visible |  | 11 |  | Modified Minimal Davis | MMD | Cell culture medium | 0 | 0 | 0.01 | 0 | 0 | 0 | 0 | 0 | 0 | Yes | 500 | 20 |  | 100 | 40
Kose et al., 2020 | 10.1021/acs.chemrestox.0c00106 | S1 | 15 | 1 | 146 | 211 | 0.145 | -13.2 |  |  |  | 100 | 0 | 0 | No |  | 0 | 120 | 0.0001 | 304 | 0.89 | 78.2 | 1.499015 | 1e-06 | None | Not_Applicable | 0 | 0 | 0 | 0 | 0 | 0 | 0.00180655 |  | 0.00146447 | 0.01 |  |  |  |  | Visible |  | 7.5 |  | deionized water | Deionized water | Purified water | 0 | 0 | 0 | 0 | 0 | 0 | 0 | 0 | 0 | Yes | 1600 | 10 |  | 356 | 20
Kose et al., 2020 | 10.1021/acs.chemrestox.0c00106 | S2 | 30 | 1 | 61 | 969 | 0.266 | -13.8 |  |  |  | 100 | 0 | 0 | No |  | 0 | 120 | 0.0001 | 304 | 0.89 | 78.2 | 1.499507 | 1e-06 | None | Not_Applicable | 0 | 0 | 0 | 0 | 0 | 0 | 0.00180655 |  | 0.00146447 | 0.01 |  |  |  |  | Visible |  | 7.5 |  | deionized water | Deionized water | Purified water | 0 | 0 | 0 | 0 | 0 | 0 | 0 | 0 | 0 | Yes | 1600 | 10 |  | 356 | 20
Kose et al., 2020 | 10.1021/acs.chemrestox.0c00106 | S4 | 30 | 1 | 61 | 1049 | 0.823 | 12.3 |  |  |  | 100 | 0 | 0 | APTES | Hydrophilic | 0 | 120 | 0.0001 | 304 | 0.89 | 78.2 | 1.499507 | 1e-06 | None | Not_Applicable | 0 | 0 | 0 | 0 | 0 | 0 | 0.00180655 |  | 0.00146447 | 0.01 |  |  |  |  | Visible |  | 7.5 |  | deionized water | Deionized water | Purified water | 0 | 0 | 0 | 0 | 0 | 0 | 0 | 0 | 0 | Yes | 1600 | 10 |  | 356 | 20
Kose et al., 2020 | 10.1021/acs.chemrestox.0c00106 | P25 | 21 | 1 | 55 | 256 | 0.272 | -15.2 |  |  |  | 90 | 10 | 0 | No | Hydrophilic | 0 | 120 | 0.0001 | 304 | 0.89 | 78.2 | 1.499296 | 1e-06 | None | Not_Applicable | 0 | 0 | 0 | 0 | 0 | 0 | 0.00180655 |  | 0.00146447 | 0.01 |  |  |  |  | Visible |  | 7.5 |  | deionized water | Deionized water | Purified water | 0 | 0 | 0 | 0 | 0 | 0 | 0 | 0 | 0 | Yes | 1600 | 10 |  | 356 | 20
Kose et al., 2020 | 10.1021/acs.chemrestox.0c00106 | S1 | 15 | 1 | 146 | 226 | 0.282 | -33.8 |  |  |  | 100 | 0 | 0 | No |  | 0 | 120 | 16.7 | 0.5850483 | 0.89 | 78.2 | 1.234804 | 0.27 | Many | Yes | 0.1563856 | 0.002547974 | 6.734517e-06 | 0.1148096 | 0.001039975 | 0.0008423713 | 8 | 2032 | 254.4 | [5 empty] | Visible |  | 7.5 |  | DMEM | DMEM | Cell culture medium | 10 | 2250 | 0 | 0 | 0 | 0 | 0 | 0 | 0 | Yes | 1600 | 10 |  | 356 | 20
Kose et al., 2020 | 10.1021/acs.chemrestox.0c00106 | S2 | 30 | 1 | 61 | 1094 | 0.364 | -32.6 |  |  |  | 100 | 0 | 0 | No |  | 0 | 120 | 16.7 | 0.5850483 | 0.89 | 78.2 | 1.32494 | 0.27 | Many | Yes | 0.1563856 | 0.002547974 | 6.734517e-06 | 0.1148096 | 0.001039975 | 0.0008423713 | 8 | 2032 | 254.4 | [5 empty] | Visible |  | 7.5 |  | DMEM | DMEM | Cell culture medium | 10 | 2250 | 0 | 0 | 0 | 0 | 0 | 0 | 0 | Yes | 1600 | 10 |  | 356 | 20
Kose et al., 2020 | 10.1021/acs.chemrestox.0c00106 | S4 | 30 | 1 | 61 | 1398 | 0.475 | -36.4 |  |  |  | 100 | 0 | 0 | APTES | Hydrophilic | 0 | 120 | 16.7 | 0.5850483 | 0.89 | 78.2 | 1.32494 | 0.27 | Many | Yes | 0.1563856 | 0.002547974 | 6.734517e-06 | 0.1148096 | 0.001039975 | 0.0008423713 | 8 | 2032 | 254.4 | [5 empty] | Visible |  | 7.5 |  | DMEM | DMEM | Cell culture medium | 10 | 2250 | 0 | 0 | 0 | 0 | 0 | 0 | 0 | Yes | 1600 | 10 |  | 356 | 20
Kose et al., 2020 | 10.1021/acs.chemrestox.0c00106 | P25 | 21 | 1 | 55 | 325 | 0.26 | -33.1 |  |  |  | 90 | 10 | 0 | No | Hydrophilic | 0 | 120 | 16.7 | 0.5850483 | 0.89 | 78.2 | 1.280027 | 0.27 | Many | Yes | 0.1563856 | 0.002547974 | 6.734517e-06 | 0.1148096 | 0.001039975 | 0.0008423713 | 8 | 2032 | 254.4 | [5 empty] | Visible |  | 7.5 |  | DMEM | DMEM | Cell culture medium | 10 | 2250 | 0 | 0 | 0 | 0 | 0 | 0 | 0 | Yes | 1600 | 10 |  | 356 | 20
Jiang et al., 2009 | 10.1007/s11051-008-9446-4 | TiO2-H | 15 | 1 | 102.1 | 83 |  | 37.1 |  |  |  | 100 | 0 | 0 | No |  | 0 | 50 |  | 30.4 | 0.89 | 78.2 | 1.490304 | 0.0001 | NaCl | No | 0.0001 | 0 | 0 | 0.0001 | 0 | 0 | 0.007455 |  | 0.00146447 | 0.01 |  |  |  |  | Visible |  | 4.6 |  | deionized water | Deionized water | Purified water | 0 | 0 | 0 | 0 | 0 | 0 | 0 | 0 | 0 |  |  | 5 |  | 100 | 42
Jiang et al., 2009 | 10.1007/s11051-008-9446-4 | TiO2-H | 15 | 1 | 102.1 | 81 |  | 35.7 |  |  |  | 100 | 0 | 0 | No |  | 0 | 50 |  | 9.613324 | 0.89 | 78.2 | 1.470456 | 0.001 | NaCl | No | 0.001 | 0 | 0 | 0.001 | 0 | 0 | 0.07455 |  | 0.00146447 | 0.01 |  |  |  |  | Visible |  | 4.6 |  | deionized water | Deionized water | Purified water | 0 | 0 | 0 | 0 | 0 | 0 | 0 | 0 | 0 |  |  | 5 |  | 100 | 42
Jiang et al., 2009 | 10.1007/s11051-008-9446-4 | TiO2-H | 15 | 1 | 102.1 | 154 |  | 38.3 |  |  |  | 100 | 0 | 0 | No |  | 0 | 50 |  | 4.299209 | 0.89 | 78.2 | 1.438026 | 0.005 | NaCl | No | 0.005 | 0 | 0 | 0.005 | 0 | 0 | 0.37275 |  | 0.00146447 | 0.01 |  |  |  |  | Visible |  | 4.6 |  | deionized water | Deionized water | Purified water | 0 | 0 | 0 | 0 | 0 | 0 | 0 | 0 | 0 |  |  | 5 |  | 100 | 42
Jiang et al., 2009 | 10.1007/s11051-008-9446-4 | TiO2-H | 15 | 1 | 102.1 | 482 |  | 39.9 |  |  |  | 100 | 0 | 0 | No |  | 0 | 50 |  | 3.04 | 0.89 | 78.2 | 1.416245 | 0.01 | NaCl | No | 0.01 | 0 | 0 | 0.01 | 0 | 0 | 0.7455 |  | 0.00146447 | 0.01 |  |  |  |  | Visible |  | 4.6 |  | deionized water | Deionized water | Purified water | 0 | 0 | 0 | 0 | 0 | 0 | 0 | 0 | 0 |  |  | 5 |  | 100 | 42
Jiang et al., 2009 | 10.1007/s11051-008-9446-4 | TiO2-H | 15 | 1 | 102.1 | 4636 |  | 22.3 |  |  |  | 100 | 0 | 0 | No |  | 0 | 50 |  | 0.9613324 | 0.89 | 78.2 | 1.300733 | 0.1 | NaCl | No | 0.1 | 0 | 0 | 0.1 | 0 | 0 | 7.455 |  | 0.00146447 | 0.01 |  |  |  |  | Visible |  | 4.6 |  | deionized water | Deionized water | Purified water | 0 | 0 | 0 | 0 | 0 | 0 | 0 | 0 | 0 |  |  | 5 |  | 100 | 42
Jiang et al., 2009 | 10.1007/s11051-008-9446-4 | TiO2-H | 15 | 1 | 102.1 | 80 |  | 38.1 |  |  |  | 100 | 0 | 0 | No |  | 0 | 50 |  | 9.613324 | 0.89 | 78.2 | 1.470456 | 0.001 | NaCl | No | 0.001 | 0 | 0 | 0.001 | 0 | 0 | 0.07455 |  | 0.00146447 | 0.01 |  |  |  |  | Visible |  | 3.3 |  | deionized water | Deionized water | Purified water | 0 | 0 | 0 | 0 | 0 | 0 | 0 | 0 | 0 |  |  | 5 |  | 100 | 42
Jiang et al., 2009 | 10.1007/s11051-008-9446-4 | TiO2-H | 15 | 1 | 102.1 | 83 |  | 35.6 |  |  |  | 100 | 0 | 0 | No |  | 0 | 50 |  | 9.613324 | 0.89 | 78.2 | 1.470456 | 0.001 | NaCl | No | 0.001 | 0 | 0 | 0.001 | 0 | 0 | 0.07455 |  | 0.00146447 | 0.01 |  |  |  |  | Visible |  | 3.8 |  | deionized water | Deionized water | Purified water | 0 | 0 | 0 | 0 | 0 | 0 | 0 | 0 | 0 |  |  | 5 |  | 100 | 42
Jiang et al., 2009 | 10.1007/s11051-008-9446-4 | TiO2-H | 15 | 1 | 102.1 | 84 |  | 34.2 |  |  |  | 100 | 0 | 0 | No |  | 0 | 50 |  | 9.613324 | 0.89 | 78.2 | 1.470456 | 0.001 | NaCl | No | 0.001 | 0 | 0 | 0.001 | 0 | 0 | 0.07455 |  | 0.00146447 | 0.01 |  |  |  |  | Visible |  | 4.5 |  | deionized water | Deionized water | Purified water | 0 | 0 | 0 | 0 | 0 | 0 | 0 | 0 | 0 |  |  | 5 |  | 100 | 42
Jiang et al., 2009 | 10.1007/s11051-008-9446-4 | TiO2-H | 15 | 1 | 102.1 | 228 |  | 29.2 |  |  |  | 100 | 0 | 0 | No |  | 0 | 50 |  | 9.613324 | 0.89 | 78.2 | 1.470456 | 0.001 | NaCl | No | 0.001 | 0 | 0 | 0.001 | 0 | 0 | 0.07455 |  | 0.00146447 | 0.01 |  |  |  |  | Visible |  | 5.3 |  | deionized water | Deionized water | Purified water | 0 | 0 | 0 | 0 | 0 | 0 | 0 | 0 | 0 |  |  | 5 |  | 100 | 42
Jiang et al., 2009 | 10.1007/s11051-008-9446-4 | TiO2-H | 15 | 1 | 102.1 | 5221 |  | 7.1 |  |  |  | 100 | 0 | 0 | No |  | 0 | 50 |  | 9.613324 | 0.89 | 78.2 | 1.470456 | 0.001 | NaCl | No | 0.001 | 0 | 0 | 0.001 | 0 | 0 | 0.07455 |  | 0.00146447 | 0.01 |  |  |  |  | Visible |  | 5.9 |  | deionized water | Deionized water | Purified water | 0 | 0 | 0 | 0 | 0 | 0 | 0 | 0 | 0 |  |  | 5 |  | 100 | 42
Jiang et al., 2009 | 10.1007/s11051-008-9446-4 | TiO2-H | 15 | 1 | 102.1 | 3955 |  | -8.3 |  |  |  | 100 | 0 | 0 | No |  | 0 | 50 |  | 9.613324 | 0.89 | 78.2 | 1.470456 | 0.001 | NaCl | No | 0.001 | 0 | 0 | 0.001 | 0 | 0 | 0.07455 |  | 0.00146447 | 0.01 |  |  |  |  | Visible |  | 6.5 |  | deionized water | Deionized water | Purified water | 0 | 0 | 0 | 0 | 0 | 0 | 0 | 0 | 0 |  |  | 5 |  | 100 | 42
Jiang et al., 2009 | 10.1007/s11051-008-9446-4 | TiO2-H | 15 | 1 | 102.1 | 215 |  | -30 |  |  |  | 100 | 0 | 0 | No |  | 0 | 50 |  | 9.613324 | 0.89 | 78.2 | 1.470456 | 0.001 | NaCl | No | 0.001 | 0 | 0 | 0.001 | 0 | 0 | 0.07455 |  | 0.00146447 | 0.01 |  |  |  |  | Visible |  | 7.8 |  | deionized water | Deionized water | Purified water | 0 | 0 | 0 | 0 | 0 | 0 | 0 | 0 | 0 |  |  | 5 |  | 100 | 42
Jiang et al., 2009 | 10.1007/s11051-008-9446-4 | TiO2-H | 15 | 1 | 102.1 | 160 |  | -37.5 |  |  |  | 100 | 0 | 0 | No |  | 0 | 50 |  | 9.613324 | 0.89 | 78.2 | 1.470456 | 0.001 | NaCl | No | 0.001 | 0 | 0 | 0.001 | 0 | 0 | 0.07455 |  | 0.00146447 | 0.01 |  |  |  |  | Visible |  | 8.2 |  | deionized water | Deionized water | Purified water | 0 | 0 | 0 | 0 | 0 | 0 | 0 | 0 | 0 |  |  | 5 |  | 100 | 42
Jiang et al., 2009 | 10.1007/s11051-008-9446-4 | TiO2-H | 15 | 1 | 102.1 | 92 |  | -42.3 |  |  |  | 100 | 0 | 0 | No |  | 0 | 50 |  | 9.613324 | 0.89 | 78.2 | 1.470456 | 0.001 | NaCl | No | 0.001 | 0 | 0 | 0.001 | 0 | 0 | 0.07455 |  | 0.00146447 | 0.01 |  |  |  |  | Visible |  | 8.7 |  | deionized water | Deionized water | Purified water | 0 | 0 | 0 | 0 | 0 | 0 | 0 | 0 | 0 |  |  | 5 |  | 100 | 42
Jiang et al., 2009 | 10.1007/s11051-008-9446-4 | TiO2-H | 15 | 1 | 102.1 | 93 |  | -46.8 |  |  |  | 100 | 0 | 0 | No |  | 0 | 50 |  | 9.613324 | 0.89 | 78.2 | 1.470456 | 0.001 | NaCl | No | 0.001 | 0 | 0 | 0.001 | 0 | 0 | 0.07455 |  | 0.00146447 | 0.01 |  |  |  |  | Visible |  | 9.7 |  | deionized water | Deionized water | Purified water | 0 | 0 | 0 | 0 | 0 | 0 | 0 | 0 | 0 |  |  | 5 |  | 100 | 42
Jiang et al., 2009 | 10.1007/s11051-008-9446-4 | TiO2-H | 15 | 1 | 102.1 | 96 |  | -44.6 |  |  |  | 100 | 0 | 0 | No |  | 0 | 50 |  | 9.613324 | 0.89 | 78.2 | 1.470456 | 0.001 | NaCl | No | 0.001 | 0 | 0 | 0.001 | 0 | 0 | 0.07455 |  | 0.00146447 | 0.01 |  |  |  |  | Visible |  | 10.4 |  | deionized water | Deionized water | Purified water | 0 | 0 | 0 | 0 | 0 | 0 | 0 | 0 | 0 |  |  | 5 |  | 100 | 42
Chowdhury et al., 2010 | 10.1016/j.colsurfa.2010.07.019 | Evonik Degussa | 21 | 1 | 51.5 | 621 | [5 empty] | 81 | 19 | 0 | No | Hydrophilic | 0 | 200 | 0.142 | 9.613324 | 0.89 | 78.2 | 1.478571 | 0.001 | KCl | No | 0.001 | 0 | 0 | 0.001 | 0 | 0 | 0.07455 |  | 0.00146447 | 0.005 |  |  |  |  | Visible |  | 5.14 |  | Milli Q water | Milli-Q water | Purified water | 0 | 0 | 0 | 0 | 0 | 0 | 0 | 0 | 0 | Yes | 200 | 0 |  | 120 | 35
Chowdhury et al., 2010 | 10.1016/j.colsurfa.2010.07.019 | Evonik Degussa | 21 | 1 | 51.5 | 419 | [5 empty] | 81 | 19 | 0 | No | Hydrophilic | 0 | 200 | 0.142 | 9.613324 | 0.89 | 78.2 | 1.478571 | 0.001 | KCl | No | 0.001 | 0 | 0 | 0.001 | 0 | 0 | 0.07455 |  | 0.00146447 | 0.005 |  |  |  |  | Visible |  | 5.14 |  | Milli Q water | Milli-Q water | Purified water | 0 | 0 | 0 | 0 | 0 | 0 | 0 | 0 | 0 | Yes | 200 | 1 |  | 120 | 35
Chowdhury et al., 2010 | 10.1016/j.colsurfa.2010.07.019 | Evonik Degussa | 21 | 1 | 51.5 | 396 | [5 empty] | 81 | 19 | 0 | No | Hydrophilic | 0 | 200 | 0.142 | 9.613324 | 0.89 | 78.2 | 1.478571 | 0.001 | KCl | No | 0.001 | 0 | 0 | 0.001 | 0 | 0 | 0.07455 |  | 0.00146447 | 0.005 |  |  |  |  | Visible |  | 5.14 |  | Milli Q water | Milli-Q water | Purified water | 0 | 0 | 0 | 0 | 0 | 0 | 0 | 0 | 0 | Yes | 200 | 5 |  | 120 | 35
Chowdhury et al., 2010 | 10.1016/j.colsurfa.2010.07.019 | Evonik Degussa | 21 | 1 | 51.5 | 376 | [5 empty] | 81 | 19 | 0 | No | Hydrophilic | 0 | 200 | 0.142 | 9.613324 | 0.89 | 78.2 | 1.478571 | 0.001 | KCl | No | 0.001 | 0 | 0 | 0.001 | 0 | 0 | 0.07455 |  | 0.00146447 | 0.005 |  |  |  |  | Visible |  | 5.14 |  | Milli Q water | Milli-Q water | Purified water | 0 | 0 | 0 | 0 | 0 | 0 | 0 | 0 | 0 | Yes | 200 | 10 |  | 120 | 35
Chowdhury et al., 2010 | 10.1016/j.colsurfa.2010.07.019 | Evonik Degussa | 21 | 1 | 51.5 | 321 |  | 36.71635 | 36.71635 | 3.18 |  | 81 | 19 | 0 | No | Hydrophilic | 0 | 200 | 0.142 | 9.613324 | 0.89 | 78.2 | 1.478571 | 0.001 | KCl | No | 0.001 | 0 | 0 | 0.001 | 0 | 0 | 0.07455 |  | 0.00146447 | 0.005 |  |  |  |  | Visible |  | 5.14 |  | Milli Q water | Milli-Q water | Purified water | 0 | 0 | 0 | 0 | 0 | 0 | 0 | 0 | 0 | Yes | 200 | 15 |  | 120 | 35
Chowdhury et al., 2010 | 10.1016/j.colsurfa.2010.07.019 | Evonik Degussa | 21 | 1 | 51.5 | 295 |  | 35.90813 | 35.90813 | 3.11 |  | 81 | 19 | 0 | No | Hydrophilic | 0 | 200 | 0.142 | 9.613324 | 0.89 | 78.2 | 1.478571 | 0.001 | KCl | No | 0.001 | 0 | 0 | 0.001 | 0 | 0 | 0.07455 |  | 0.00146447 | 0.005 |  |  |  |  | Visible |  | 5.14 |  | Milli Q water | Milli-Q water | Purified water | 0 | 0 | 0 | 0 | 0 | 0 | 0 | 0 | 0 | Yes | 200 | 30 |  | 120 | 35
Chowdhury et al., 2010 | 10.1016/j.colsurfa.2010.07.019 | Evonik Degussa | 21 | 1 | 51.5 | 311 |  | 37.64003 | 37.64003 | 3.26 |  | 81 | 19 | 0 | No | Hydrophilic | 0 | 200 | 0.142 | 9.613324 | 0.89 | 78.2 | 1.478571 | 0.001 | KCl | No | 0.001 | 0 | 0 | 0.001 | 0 | 0 | 0.07455 |  | 0.00146447 | 0.005 |  |  |  |  | Visible |  | 5.14 |  | Milli Q water | Milli-Q water | Purified water | 0 | 0 | 0 | 0 | 0 | 0 | 0 | 0 | 0 | Yes | 200 | 45 |  | 120 | 35
Chowdhury et al., 2010 | 10.1016/j.colsurfa.2010.07.019 | Evonik Degussa | 21 | 1 | 51.5 | 327 |  | 37.75549 | 37.75549 | 3.27 |  | 81 | 19 | 0 | No | Hydrophilic | 0 | 200 | 0.142 | 9.613324 | 0.89 | 78.2 | 1.478571 | 0.001 | KCl | No | 0.001 | 0 | 0 | 0.001 | 0 | 0 | 0.07455 |  | 0.00146447 | 0.005 |  |  |  |  | Visible |  | 5.14 |  | Milli Q water | Milli-Q water | Purified water | 0 | 0 | 0 | 0 | 0 | 0 | 0 | 0 | 0 | Yes | 200 | 60 |  | 120 | 35
Chowdhury et al., 2010 | 10.1016/j.colsurfa.2010.07.019 | Evonik Degussa | 21 | 1 | 51.5 | 264 |  | 0 |  |  |  | 81 | 19 | 0 | No | Hydrophilic | 0 | 100 | 0.142 | 9.613324 | 0.89 | 78.2 | 1.478571 | 0.001 | KCl | No | 0.001 | 0 | 0 | 0.001 | 0 | 0 | 0.07455 |  | 0.00146447 | 0.005 |  |  |  |  | Visible |  | 5.14 |  | Milli Q water | Milli-Q water | Purified water | 0 | 0 | 0 | 0 | 0 | 0 | 0 | 0 | 0 | Yes | 200 | 0 |  | 120 | 35
Chowdhury et al., 2010 | 10.1016/j.colsurfa.2010.07.019 | Evonik Degussa | 21 | 1 | 51.5 | 241 |  | 35.67721 | 35.67721 | 3.09 |  | 81 | 19 | 0 | No | Hydrophilic | 0 | 100 | 0.142 | 9.613324 | 0.89 | 78.2 | 1.478571 | 0.001 | KCl | No | 0.001 | 0 | 0 | 0.001 | 0 | 0 | 0.07455 |  | 0.00146447 | 0.005 |  |  |  |  | Visible |  | 5.14 |  | Milli Q water | Milli-Q water | Purified water | 0 | 0 | 0 | 0 | 0 | 0 | 0 | 0 | 0 | Yes | 200 | 0.5 |  | 120 | 35
Chowdhury et al., 2010 | 10.1016/j.colsurfa.2010.07.019 | Evonik Degussa | 21 | 1 | 51.5 | 247 |  | 32.67524 | 32.67524 | 2.83 |  | 81 | 19 | 0 | No | Hydrophilic | 0 | 100 | 0.142 | 9.613324 | 0.89 | 78.2 | 1.478571 | 0.001 | KCl | No | 0.001 | 0 | 0 | 0.001 | 0 | 0 | 0.07455 |  | 0.00146447 | 0.005 |  |  |  |  | Visible |  | 5.14 |  | Milli Q water | Milli-Q water | Purified water | 0 | 0 | 0 | 0 | 0 | 0 | 0 | 0 | 0 | Yes | 200 | 1 |  | 120 | 35
Chowdhury et al., 2010 | 10.1016/j.colsurfa.2010.07.019 | Evonik Degussa | 21 | 1 | 51.5 | 251 |  | 35.21537 | 35.21537 | 3.05 |  | 81 | 19 | 0 | No | Hydrophilic | 0 | 100 | 0.142 | 9.613324 | 0.89 | 78.2 | 1.478571 | 0.001 | KCl | No | 0.001 | 0 | 0 | 0.001 | 0 | 0 | 0.07455 |  | 0.00146447 | 0.005 |  |  |  |  | Visible |  | 5.14 |  | Milli Q water | Milli-Q water | Purified water | 0 | 0 | 0 | 0 | 0 | 0 | 0 | 0 | 0 | Yes | 200 | 3 |  | 120 | 35
Chowdhury et al., 2010 | 10.1016/j.colsurfa.2010.07.019 | Evonik Degussa | 21 | 1 | 51.5 | 247 |  | 34.17622 | 34.17622 | 2.96 |  | 81 | 19 | 0 | No | Hydrophilic | 0 | 100 | 0.142 | 9.613324 | 0.89 | 78.2 | 1.478571 | 0.001 | KCl | No | 0.001 | 0 | 0 | 0.001 | 0 | 0 | 0.07455 |  | 0.00146447 | 0.005 |  |  |  |  | Visible |  | 5.14 |  | Milli Q water | Milli-Q water | Purified water | 0 | 0 | 0 | 0 | 0 | 0 | 0 | 0 | 0 | Yes | 200 | 5 |  | 120 | 35
Chowdhury et al., 2010 | 10.1016/j.colsurfa.2010.07.019 | Evonik Degussa | 21 | 1 | 51.5 | 326 |  | 35.09991 | 35.09991 | 3.04 |  | 81 | 19 | 0 | No | Hydrophilic | 0 | 100 | 0.142 | 9.613324 | 0.89 | 78.2 | 1.478571 | 0.001 | KCl | No | 0.001 | 0 | 0 | 0.001 | 0 | 0 | 0.07455 |  | 0.00146447 | 0.005 |  |  |  |  | Visible |  | 5.14 |  | Milli Q water | Milli-Q water | Purified water | 0 | 0 | 0 | 0 | 0 | 0 | 0 | 0 | 0 | Yes | 200 | 10 |  | 120 | 35
Chowdhury et al., 2010 | 10.1016/j.colsurfa.2010.07.019 | Evonik Degussa | 21 | 1 | 51.5 | 303 |  | 39.71342 | 39.71342 | 3.12 |  | 81 | 19 | 0 | No | Hydrophilic | 0 | 100 |  | 0.9613324 | 0.89 | 78.2 | 1.341195 | 0.1 | KCl | No | 0.1 | 0 | 0 | 0.1 | 0 | 0 | 7.455 |  | 0.00146447 | 0.005 |  |  |  |  | Visible |  | 5.14 |  | Milli Q water | Milli-Q water | Purified water | 0 | 0 | 0 | 0 | 0 | 0 | 0 | 0 | 0 | Yes | 200 | 30 |  | 120 | 35
Chowdhury et al., 2010 | 10.1016/j.colsurfa.2010.07.019 | Evonik Degussa | 21 | 1 | 51.5 | 347 |  | 44.11639 | 44.11639 | 3.08 |  | 81 | 19 | 0 | No | Hydrophilic | 0 | 100 |  | 0.304 | 0.89 | 78.2 | 1.19186 | 1 | KCl | No | 1 | 0 | 0 | 1 | 0 | 0 | 74.55 |  | 0.00146447 | 0.005 |  |  |  |  | Visible |  | 5.14 |  | Milli Q water | Milli-Q water | Purified water | 0 | 0 | 0 | 0 | 0 | 0 | 0 | 0 | 0 | Yes | 200 | 30 |  | 120 | 35
Chowdhury et al., 2010 | 10.1016/j.colsurfa.2010.07.019 | Evonik Degussa | 21 | 1 | 51.5 | 873 |  | 38.22565 | 38.22565 | 2.39 |  | 81 | 19 | 0 | No | Hydrophilic | 0 | 100 |  | 0.09613324 | 0.89 | 78.2 | 1.067376 | 10 | KCl | No | 10 | 0 | 0 | 10 | 0 | 0 | 745.5 |  | 0.00146447 | 0.005 |  |  |  |  | Visible |  | 5.14 |  | Milli Q water | Milli-Q water | Purified water | 0 | 0 | 0 | 0 | 0 | 0 | 0 | 0 | 0 | Yes | 200 | 30 |  | 120 | 35
Chowdhury et al., 2010 | 10.1016/j.colsurfa.2010.07.019 | Evonik Degussa | 21 | 1 | 51.5 | 863 |  | 31.97568 | 31.97568 | 1.9 |  | 81 | 19 | 0 | No | Hydrophilic | 0 | 100 |  | 0.0304 | 0.89 | 78.2 | 1.014398 | 100 | KCl | No | 100 | 0 | 0 | 100 | 0 | 0 | 7455 |  | 0.00146447 | 0.005 |  |  |  |  | Visible |  | 5.14 |  | Milli Q water | Milli-Q water | Purified water | 0 | 0 | 0 | 0 | 0 | 0 | 0 | 0 | 0 | Yes | 200 | 30 |  | 120 | 35
Chowdhury et al., 2010 | 10.1016/j.colsurfa.2010.07.019 | Evonik Degussa | 21 | 1 | 51.5 | 682 |  | 9.929578 | 9.929578 | 0.86 |  | 81 | 19 | 0 | No | Hydrophilic | 0 | 10 | 0.142 | 9.613324 | 0.89 | 78.2 | 1.478571 | 0.001 | KCl | No | 0.001 | 0 | 0 | 0.001 | 0 | 0 | 0.07455 |  | 0.00146447 | 0.005 |  |  |  |  | Visible |  | 5.3 |  | Milli Q water | Milli-Q water | Purified water | 0 | 0 | 0 | 0 | 0 | 0 | 0 | 0 | 0 | Yes | 200 | 30 |  | 120 | 35
Chowdhury et al., 2010 | 10.1016/j.colsurfa.2010.07.019 | Evonik Degussa | 21 | 1 | 51.5 | 1029 |  | 17.08811 | 17.08811 | 1.48 |  | 81 | 19 | 0 | No | Hydrophilic | 0 | 25 | 0.142 | 9.613324 | 0.89 | 78.2 | 1.478571 | 0.001 | KCl | No | 0.001 | 0 | 0 | 0.001 | 0 | 0 | 0.07455 |  | 0.00146447 | 0.005 |  |  |  |  | Visible |  | 5.3 |  | Milli Q water | Milli-Q water | Purified water | 0 | 0 | 0 | 0 | 0 | 0 | 0 | 0 | 0 | Yes | 200 | 30 |  | 120 | 35
Chowdhury et al., 2010 | 10.1016/j.colsurfa.2010.07.019 | Evonik Degussa | 21 | 1 | 51.5 | 708 |  | 31.98248 | 31.98248 | 2.77 |  | 81 | 19 | 0 | No | Hydrophilic | 0 | 100 | 0.142 | 9.613324 | 0.89 | 78.2 | 1.478571 | 0.001 | KCl | No | 0.001 | 0 | 0 | 0.001 | 0 | 0 | 0.07455 |  | 0.00146447 | 0.005 |  |  |  |  | Visible |  | 5.2 |  | Milli Q water | Milli-Q water | Purified water | 0 | 0 | 0 | 0 | 0 | 0 | 0 | 0 | 0 | Yes | 200 | 30 |  | 120 | 35
Chowdhury et al., 2010 | 10.1016/j.colsurfa.2010.07.019 | Evonik Degussa | 21 | 1 | 51.5 | 646 |  | 31.0588 | 31.0588 | 2.69 |  | 81 | 19 | 0 | No | Hydrophilic | 0 | 300 | 0.142 | 9.613324 | 0.89 | 78.2 | 1.478571 | 0.001 | KCl | No | 0.001 | 0 | 0 | 0.001 | 0 | 0 | 0.07455 |  | 0.00146447 | 0.005 |  |  |  |  | Visible |  | 5 |  | Milli Q water | Milli-Q water | Purified water | 0 | 0 | 0 | 0 | 0 | 0 | 0 | 0 | 0 | Yes | 200 | 30 |  | 120 | 35
Chowdhury et al., 2010 | 10.1016/j.colsurfa.2010.07.019 | Evonik Degussa | 21 | 1 | 51.5 | 394 |  | 36.71635 | 36.71635 | 3.18 |  | 81 | 19 | 0 | No | Hydrophilic | 0 | 500 | 0.142 | 9.613324 | 0.89 | 78.2 | 1.478571 | 0.001 | KCl | No | 0.001 | 0 | 0 | 0.001 | 0 | 0 | 0.07455 |  | 0.00146447 | 0.005 |  |  |  |  | Visible |  | 4.9 |  | Milli Q water | Milli-Q water | Purified water | 0 | 0 | 0 | 0 | 0 | 0 | 0 | 0 | 0 | Yes | 200 | 30 |  | 120 | 35
Chowdhury et al., 2010 | 10.1016/j.colsurfa.2010.07.019 | Evonik Degussa | 21 | 1 | 51.5 | 185 |  | 32.7907 | 32.7907 | 2.84 |  | 81 | 19 | 0 | No | Hydrophilic | 0 | 1000 | 0.142 | 9.613324 | 0.89 | 78.2 | 1.478571 | 0.001 | KCl | No | 0.001 | 0 | 0 | 0.001 | 0 | 0 | 0.07455 |  | 0.00146447 | 0.005 |  |  |  |  | Visible |  | 4.7 |  | Milli Q water | Milli-Q water | Purified water | 0 | 0 | 0 | 0 | 0 | 0 | 0 | 0 | 0 | Yes | 200 | 30 |  | 120 | 35
Suttiponparnit et al., 2011 | 10.1007/s11671-010-9772-1 | P25 | 27 | 1 | 57.4 | 198 |  | 41.7 |  |  |  | 80 | 20 | 0 | No | Hydrophilic | 0 | 50 |  | 9.613324 | 0.89 | 78.2 | 1.483188 | 0.001 | Many | Yes | [8 empty] | 0.00146447 | 0.01 |  |  |  |  | Visible |  | 3.2 |  | deionized water | Deionized water | Purified water | 0 | 0 | 0 | 0 | 0 | 0 | 0 | 0 | 0 | No | 0 | 15 |  | 40 | 50
Suttiponparnit et al., 2011 | 10.1007/s11671-010-9772-1 | P25 | 27 | 1 | 57.4 | 212 |  | 39.4 |  |  |  | 80 | 20 | 0 | No | Hydrophilic | 0 | 50 |  | 9.613324 | 0.89 | 78.2 | 1.483188 | 0.001 | Many | Yes | [8 empty] | 0.00146447 | 0.01 |  |  |  |  | Visible |  | 3.8 |  | deionized water | Deionized water | Purified water | 0 | 0 | 0 | 0 | 0 | 0 | 0 | 0 | 0 | No | 0 | 15 |  | 40 | 50
Suttiponparnit et al., 2011 | 10.1007/s11671-010-9772-1 | P25 | 27 | 1 | 57.4 | 282 |  | 34.2 |  |  |  | 80 | 20 | 0 | No | Hydrophilic | 0 | 50 |  | 9.613324 | 0.89 | 78.2 | 1.483188 | 0.001 | Many | Yes | [8 empty] | 0.00146447 | 0.01 |  |  |  |  | Visible |  | 4.4 |  | deionized water | Deionized water | Purified water | 0 | 0 | 0 | 0 | 0 | 0 | 0 | 0 | 0 | No | 0 | 15 |  | 40 | 50
Suttiponparnit et al., 2011 | 10.1007/s11671-010-9772-1 | P25 | 27 | 1 | 57.4 | 470 |  | 29.5 |  |  |  | 80 | 20 | 0 | No | Hydrophilic | 0 | 50 |  | 9.613324 | 0.89 | 78.2 | 1.483188 | 0.001 | Many | Yes | [8 empty] | 0.00146447 | 0.01 |  |  |  |  | Visible |  | 5 |  | deionized water | Deionized water | Purified water | 0 | 0 | 0 | 0 | 0 | 0 | 0 | 0 | 0 | No | 0 | 15 |  | 40 | 50
Suttiponparnit et al., 2011 | 10.1007/s11671-010-9772-1 | P25 | 27 | 1 | 57.4 | 3513 |  | 4.8 |  |  |  | 80 | 20 | 0 | No | Hydrophilic | 0 | 50 |  | 9.613324 | 0.89 | 78.2 | 1.483188 | 0.001 | Many | Yes | [8 empty] | 0.00146447 | 0.01 |  |  |  |  | Visible |  | 5.9 |  | deionized water | Deionized water | Purified water | 0 | 0 | 0 | 0 | 0 | 0 | 0 | 0 | 0 | No | 0 | 15 |  | 40 | 50
Suttiponparnit et al., 2011 | 10.1007/s11671-010-9772-1 | P25 | 27 | 1 | 57.4 | 2644 |  | -4 |  |  |  | 80 | 20 | 0 | No | Hydrophilic | 0 | 50 |  | 9.613324 | 0.89 | 78.2 | 1.483188 | 0.001 | Many | Yes | [8 empty] | 0.00146447 | 0.01 |  |  |  |  | Visible |  | 6.5 |  | deionized water | Deionized water | Purified water | 0 | 0 | 0 | 0 | 0 | 0 | 0 | 0 | 0 | No | 0 | 15 |  | 40 | 50
Suttiponparnit et al., 2011 | 10.1007/s11671-010-9772-1 | P25 | 27 | 1 | 57.4 | 326 |  | -25 |  |  |  | 80 | 20 | 0 | No | Hydrophilic | 0 | 50 |  | 9.613324 | 0.89 | 78.2 | 1.483188 | 0.001 | Many | Yes | [8 empty] | 0.00146447 | 0.01 |  |  |  |  | Visible |  | 7.7 |  | deionized water | Deionized water | Purified water | 0 | 0 | 0 | 0 | 0 | 0 | 0 | 0 | 0 | No | 0 | 15 |  | 40 | 50
Suttiponparnit et al., 2011 | 10.1007/s11671-010-9772-1 | P25 | 27 | 1 | 57.4 | 237 |  | -33.3 |  |  |  | 80 | 20 | 0 | No | Hydrophilic | 0 | 50 |  | 9.613324 | 0.89 | 78.2 | 1.483188 | 0.001 | Many | Yes | [8 empty] | 0.00146447 | 0.01 |  |  |  |  | Visible |  | 8.5 |  | deionized water | Deionized water | Purified water | 0 | 0 | 0 | 0 | 0 | 0 | 0 | 0 | 0 | No | 0 | 15 |  | 40 | 50
Suttiponparnit et al., 2011 | 10.1007/s11671-010-9772-1 | P25 | 27 | 1 | 57.4 | 221 |  | -39.3 |  |  |  | 80 | 20 | 0 | No | Hydrophilic | 0 | 50 |  | 9.613324 | 0.89 | 78.2 | 1.483188 | 0.001 | Many | Yes | [8 empty] | 0.00146447 | 0.01 |  |  |  |  | Visible |  | 9.4 |  | deionized water | Deionized water | Purified water | 0 | 0 | 0 | 0 | 0 | 0 | 0 | 0 | 0 | No | 0 | 15 |  | 40 | 50
Suttiponparnit et al., 2011 | 10.1007/s11671-010-9772-1 | P25 | 27 | 1 | 57.4 | 214 |  | -42.4 |  |  |  | 80 | 20 | 0 | No | Hydrophilic | 0 | 50 |  | 9.613324 | 0.89 | 78.2 | 1.483188 | 0.001 | Many | Yes | [8 empty] | 0.00146447 | 0.01 |  |  |  |  | Visible |  | 10.6 |  | deionized water | Deionized water | Purified water | 0 | 0 | 0 | 0 | 0 | 0 | 0 | 0 | 0 | No | 0 | 15 |  | 40 | 50
Suttiponparnit et al., 2011 | 10.1007/s11671-010-9772-1 | P25 | 27 | 1 | 57.4 | 877 |  | 37.9 |  |  |  | 80 | 20 | 0 | No | Hydrophilic | 0 | 50 |  | 3.04 | 0.89 | 78.2 | 1.450111 | 0.01 | Many | Yes | [8 empty] | 0.00146447 | 0.01 |  |  |  |  | Visible |  | 3.5 |  | deionized water | Deionized water | Purified water | 0 | 0 | 0 | 0 | 0 | 0 | 0 | 0 | 0 | No | 0 | 15 |  | 40 | 50
Suttiponparnit et al., 2011 | 10.1007/s11671-010-9772-1 | P25 | 27 | 1 | 57.4 | 950 |  | 36.1 |  |  |  | 80 | 20 | 0 | No | Hydrophilic | 0 | 50 |  | 3.04 | 0.89 | 78.2 | 1.450111 | 0.01 | Many | Yes | [8 empty] | 0.00146447 | 0.01 |  |  |  |  | Visible |  | 4 |  | deionized water | Deionized water | Purified water | 0 | 0 | 0 | 0 | 0 | 0 | 0 | 0 | 0 | No | 0 | 15 |  | 40 | 50
Suttiponparnit et al., 2011 | 10.1007/s11671-010-9772-1 | P25 | 27 | 1 | 57.4 | 1292 |  | 30.3 |  |  |  | 80 | 20 | 0 | No | Hydrophilic | 0 | 50 |  | 3.04 | 0.89 | 78.2 | 1.450111 | 0.01 | Many | Yes | [8 empty] | 0.00146447 | 0.01 |  |  |  |  | Visible |  | 4.5 |  | deionized water | Deionized water | Purified water | 0 | 0 | 0 | 0 | 0 | 0 | 0 | 0 | 0 | No | 0 | 15 |  | 40 | 50
Suttiponparnit et al., 2011 | 10.1007/s11671-010-9772-1 | P25 | 27 | 1 | 57.4 | 2896 |  | 17.1 |  |  |  | 80 | 20 | 0 | No | Hydrophilic | 0 | 50 |  | 3.04 | 0.89 | 78.2 | 1.450111 | 0.01 | Many | Yes | [8 empty] | 0.00146447 | 0.01 |  |  |  |  | Visible |  | 5.1 |  | deionized water | Deionized water | Purified water | 0 | 0 | 0 | 0 | 0 | 0 | 0 | 0 | 0 | No | 0 | 15 |  | 40 | 50
Suttiponparnit et al., 2011 | 10.1007/s11671-010-9772-1 | P25 | 27 | 1 | 57.4 | 4311 |  | 10.9 |  |  |  | 80 | 20 | 0 | No | Hydrophilic | 0 | 50 |  | 3.04 | 0.89 | 78.2 | 1.450111 | 0.01 | Many | Yes | [8 empty] | 0.00146447 | 0.01 |  |  |  |  | Visible |  | 5.5 |  | deionized water | Deionized water | Purified water | 0 | 0 | 0 | 0 | 0 | 0 | 0 | 0 | 0 | No | 0 | 15 |  | 40 | 50
Suttiponparnit et al., 2011 | 10.1007/s11671-010-9772-1 | P25 | 27 | 1 | 57.4 | 4073 |  | -6.5 |  |  |  | 80 | 20 | 0 | No | Hydrophilic | 0 | 50 |  | 3.04 | 0.89 | 78.2 | 1.450111 | 0.01 | Many | Yes | [8 empty] | 0.00146447 | 0.01 |  |  |  |  | Visible |  | 7 |  | deionized water | Deionized water | Purified water | 0 | 0 | 0 | 0 | 0 | 0 | 0 | 0 | 0 | No | 0 | 15 |  | 40 | 50
Suttiponparnit et al., 2011 | 10.1007/s11671-010-9772-1 | P25 | 27 | 1 | 57.4 | 1383 |  | -30.5 |  |  |  | 80 | 20 | 0 | No | Hydrophilic | 0 | 50 |  | 3.04 | 0.89 | 78.2 | 1.450111 | 0.01 | Many | Yes | [8 empty] | 0.00146447 | 0.01 |  |  |  |  | Visible |  | 8.6 |  | deionized water | Deionized water | Purified water | 0 | 0 | 0 | 0 | 0 | 0 | 0 | 0 | 0 | No | 0 | 15 |  | 40 | 50
Suttiponparnit et al., 2011 | 10.1007/s11671-010-9772-1 | P25 | 27 | 1 | 57.4 | 972 |  | -37.9 |  |  |  | 80 | 20 | 0 | No | Hydrophilic | 0 | 50 |  | 3.04 | 0.89 | 78.2 | 1.450111 | 0.01 | Many | Yes | [8 empty] | 0.00146447 | 0.01 |  |  |  |  | Visible |  | 9.5 |  | deionized water | Deionized water | Purified water | 0 | 0 | 0 | 0 | 0 | 0 | 0 | 0 | 0 | No | 0 | 15 |  | 40 | 50
Suttiponparnit et al., 2011 | 10.1007/s11671-010-9772-1 | P25 | 27 | 1 | 57.4 | 929 |  | -40.4 |  |  |  | 80 | 20 | 0 | No | Hydrophilic | 0 | 50 |  | 3.04 | 0.89 | 78.2 | 1.450111 | 0.01 | Many | Yes | [8 empty] | 0.00146447 | 0.01 |  |  |  |  | Visible |  | 10.5 |  | deionized water | Deionized water | Purified water | 0 | 0 | 0 | 0 | 0 | 0 | 0 | 0 | 0 | No | 0 | 15 |  | 40 | 50
Suttiponparnit et al., 2011 | 10.1007/s11671-010-9772-1 | P25 | 27 | 1 | 57.4 | 898 |  | -42.8 |  |  |  | 80 | 20 | 0 | No | Hydrophilic | 0 | 50 |  | 3.04 | 0.89 | 78.2 | 1.450111 | 0.01 | Many | Yes | [8 empty] | 0.00146447 | 0.01 |  |  |  |  | Visible |  | 11 |  | deionized water | Deionized water | Purified water | 0 | 0 | 0 | 0 | 0 | 0 | 0 | 0 | 0 | No | 0 | 15 |  | 40 | 50
Suttiponparnit et al., 2011 | 10.1007/s11671-010-9772-1 | P25 | 27 | 1 | 57.4 | 972 |  | 36.4 |  |  |  | 80 | 20 | 0 | No | Hydrophilic | 0 | 50 |  | 0.9613324 | 0.89 | 78.2 | 1.368022 | 0.1 | Many | Yes | [8 empty] | 0.00146447 | 0.01 |  |  |  |  | Visible |  | 2.7 |  | deionized water | Deionized water | Purified water | 0 | 0 | 0 | 0 | 0 | 0 | 0 | 0 | 0 | No | 0 | 15 |  | 40 | 50
Suttiponparnit et al., 2011 | 10.1007/s11671-010-9772-1 | P25 | 27 | 1 | 57.4 | 1065 |  | 35.1 |  |  |  | 80 | 20 | 0 | No | Hydrophilic | 0 | 50 |  | 0.9613324 | 0.89 | 78.2 | 1.368022 | 0.1 | Many | Yes | [8 empty] | 0.00146447 | 0.01 |  |  |  |  | Visible |  | 3.4 |  | deionized water | Deionized water | Purified water | 0 | 0 | 0 | 0 | 0 | 0 | 0 | 0 | 0 | No | 0 | 15 |  | 40 | 50
Suttiponparnit et al., 2011 | 10.1007/s11671-010-9772-1 | P25 | 27 | 1 | 57.4 | 1179 |  | 33.3 |  |  |  | 80 | 20 | 0 | No | Hydrophilic | 0 | 50 |  | 0.9613324 | 0.89 | 78.2 | 1.368022 | 0.1 | Many | Yes | [8 empty] | 0.00146447 | 0.01 |  |  |  |  | Visible |  | 4.1 |  | deionized water | Deionized water | Purified water | 0 | 0 | 0 | 0 | 0 | 0 | 0 | 0 | 0 | No | 0 | 15 |  | 40 | 50
Suttiponparnit et al., 2011 | 10.1007/s11671-010-9772-1 | P25 | 27 | 1 | 57.4 | 1901 |  | 27.5 |  |  |  | 80 | 20 | 0 | No | Hydrophilic | 0 | 50 |  | 0.9613324 | 0.89 | 78.2 | 1.368022 | 0.1 | Many | Yes | [8 empty] | 0.00146447 | 0.01 |  |  |  |  | Visible |  | 4.5 |  | deionized water | Deionized water | Purified water | 0 | 0 | 0 | 0 | 0 | 0 | 0 | 0 | 0 | No | 0 | 15 |  | 40 | 50
Suttiponparnit et al., 2011 | 10.1007/s11671-010-9772-1 | P25 | 27 | 1 | 57.4 | 5351 |  | 4.6 |  |  |  | 80 | 20 | 0 | No | Hydrophilic | 0 | 50 |  | 0.9613324 | 0.89 | 78.2 | 1.368022 | 0.1 | Many | Yes | [8 empty] | 0.00146447 | 0.01 |  |  |  |  | Visible |  | 5.5 |  | deionized water | Deionized water | Purified water | 0 | 0 | 0 | 0 | 0 | 0 | 0 | 0 | 0 | No | 0 | 15 |  | 40 | 50
Suttiponparnit et al., 2011 | 10.1007/s11671-010-9772-1 | P25 | 27 | 1 | 57.4 | 5113 |  | -4.8 |  |  |  | 80 | 20 | 0 | No | Hydrophilic | 0 | 50 |  | 0.9613324 | 0.89 | 78.2 | 1.368022 | 0.1 | Many | Yes | [8 empty] | 0.00146447 | 0.01 |  |  |  |  | Visible |  | 7.1 |  | deionized water | Deionized water | Purified water | 0 | 0 | 0 | 0 | 0 | 0 | 0 | 0 | 0 | No | 0 | 15 |  | 40 | 50
Suttiponparnit et al., 2011 | 10.1007/s11671-010-9772-1 | P25 | 27 | 1 | 57.4 | 2614 |  | -18.8 |  |  |  | 80 | 20 | 0 | No | Hydrophilic | 0 | 50 |  | 0.9613324 | 0.89 | 78.2 | 1.368022 | 0.1 | Many | Yes | [8 empty] | 0.00146447 | 0.01 |  |  |  |  | Visible |  | 8.6 |  | deionized water | Deionized water | Purified water | 0 | 0 | 0 | 0 | 0 | 0 | 0 | 0 | 0 | No | 0 | 15 |  | 40 | 50
Suttiponparnit et al., 2011 | 10.1007/s11671-010-9772-1 | P25 | 27 | 1 | 57.4 | 2498 |  | -19.4 |  |  |  | 80 | 20 | 0 | No | Hydrophilic | 0 | 50 |  | 0.9613324 | 0.89 | 78.2 | 1.368022 | 0.1 | Many | Yes | [8 empty] | 0.00146447 | 0.01 |  |  |  |  | Visible |  | 9.5 |  | deionized water | Deionized water | Purified water | 0 | 0 | 0 | 0 | 0 | 0 | 0 | 0 | 0 | No | 0 | 15 |  | 40 | 50
Suttiponparnit et al., 2011 | 10.1007/s11671-010-9772-1 | P25 | 27 | 1 | 57.4 | 2614 |  | -15.3 |  |  |  | 80 | 20 | 0 | No | Hydrophilic | 0 | 50 |  | 0.9613324 | 0.89 | 78.2 | 1.368022 | 0.1 | Many | Yes | [8 empty] | 0.00146447 | 0.01 |  |  |  |  | Visible |  | 10.5 |  | deionized water | Deionized water | Purified water | 0 | 0 | 0 | 0 | 0 | 0 | 0 | 0 | 0 | No | 0 | 15 |  | 40 | 50
Suttiponparnit et al., 2011 | 10.1007/s11671-010-9772-1 | P25 | 27 | 1 | 57.4 | 2648 |  | -13.4 |  |  |  | 80 | 20 | 0 | No | Hydrophilic | 0 | 50 |  | 0.9613324 | 0.89 | 78.2 | 1.368022 | 0.1 | Many | Yes | [8 empty] | 0.00146447 | 0.01 |  |  |  |  | Visible |  | 11 |  | deionized water | Deionized water | Purified water | 0 | 0 | 0 | 0 | 0 | 0 | 0 | 0 | 0 | No | 0 | 15 |  | 40 | 50
Suttiponparnit et al., 2011 | 10.1007/s11671-010-9772-1 | P25 | 27 | 1 | 57.4 | 756 |  | 29.5 |  |  |  | 80 | 20 | 0 | No | Hydrophilic | 0 | 15 |  | 304 | 0.89 | 78.2 | 1.499452 | 1e-06 | Many | Yes | [6 empty] | 0.00180655 |  | 0.00146447 | 0.01 |  |  |  |  | Visible |  | 5.7 |  | deionized water | Deionized water | Purified water | 0 | 0 | 0 | 0 | 0 | 0 | 0 | 0 | 0 | No | 0 | 15 |  | 40 | 50
Suttiponparnit et al., 2011 | 10.1007/s11671-010-9772-1 | P25 | 27 | 1 | 57.4 | 592 |  | 31 |  |  |  | 80 | 20 | 0 | No | Hydrophilic | 0 | 25 |  | 304 | 0.89 | 78.2 | 1.499452 | 1e-06 | Many | Yes | [6 empty] | 0.00180655 |  | 0.00146447 | 0.01 |  |  |  |  | Visible |  | 5.6 |  | deionized water | Deionized water | Purified water | 0 | 0 | 0 | 0 | 0 | 0 | 0 | 0 | 0 | No | 0 | 15 |  | 40 | 50
Suttiponparnit et al., 2011 | 10.1007/s11671-010-9772-1 | P25 | 27 | 1 | 57.4 | 583 |  | 31.9 |  |  |  | 80 | 20 | 0 | No | Hydrophilic | 0 | 50 |  | 304 | 0.89 | 78.2 | 1.499452 | 1e-06 | Many | Yes | [6 empty] | 0.00180655 |  | 0.00146447 | 0.01 |  |  |  |  | Visible |  | 5.5 |  | deionized water | Deionized water | Purified water | 0 | 0 | 0 | 0 | 0 | 0 | 0 | 0 | 0 | No | 0 | 15 |  | 40 | 50
Suttiponparnit et al., 2011 | 10.1007/s11671-010-9772-1 | P25 | 27 | 1 | 57.4 | 441 |  | 35 |  |  |  | 80 | 20 | 0 | No | Hydrophilic | 0 | 150 |  | 304 | 0.89 | 78.2 | 1.499452 | 1e-06 | Many | Yes | [6 empty] | 0.00180655 |  | 0.00146447 | 0.01 |  |  |  |  | Visible |  | 5.3 |  | deionized water | Deionized water | Purified water | 0 | 0 | 0 | 0 | 0 | 0 | 0 | 0 | 0 | No | 0 | 15 |  | 40 | 50
Suttiponparnit et al., 2011 | 10.1007/s11671-010-9772-1 | P25 | 27 | 1 | 57.4 | 412 |  | 38 |  |  |  | 80 | 20 | 0 | No | Hydrophilic | 0 | 500 |  | 304 | 0.89 | 78.2 | 1.499452 | 1e-06 | Many | Yes | [6 empty] | 0.00180655 |  | 0.00146447 | 0.01 |  |  |  |  | Visible |  | 5.1 |  | deionized water | Deionized water | Purified water | 0 | 0 | 0 | 0 | 0 | 0 | 0 | 0 | 0 | No | 0 | 15 |  | 40 | 50
Suttiponparnit et al., 2011 | 10.1007/s11671-010-9772-1 | P25 | 27 | 1 | 57.4 | 374 | [5 empty] | 80 | 20 | 0 | No | Hydrophilic | 0 | 15 |  | 9.613324 | 0.89 | 78.2 | 1.483188 | 0.001 | Many | Yes | [8 empty] | 0.00146447 | 0.01 |  |  |  |  | Visible |  | 4 |  | deionized water | Deionized water | Purified water | 0 | 0 | 0 | 0 | 0 | 0 | 0 | 0 | 0 | No | 0 | 15 |  | 40 | 50
Suttiponparnit et al., 2011 | 10.1007/s11671-010-9772-1 | P25 | 27 | 1 | 57.4 | 313 | [5 empty] | 80 | 20 | 0 | No | Hydrophilic | 0 | 25 |  | 9.613324 | 0.89 | 78.2 | 1.483188 | 0.001 | Many | Yes | [8 empty] | 0.00146447 | 0.01 |  |  |  |  | Visible |  | 4 |  | deionized water | Deionized water | Purified water | 0 | 0 | 0 | 0 | 0 | 0 | 0 | 0 | 0 | No | 0 | 15 |  | 40 | 50
Suttiponparnit et al., 2011 | 10.1007/s11671-010-9772-1 | P25 | 27 | 1 | 57.4 | 310 | [5 empty] | 80 | 20 | 0 | No | Hydrophilic | 0 | 50 |  | 9.613324 | 0.89 | 78.2 | 1.483188 | 0.001 | Many | Yes | [8 empty] | 0.00146447 | 0.01 |  |  |  |  | Visible |  | 4 |  | deionized water | Deionized water | Purified water | 0 | 0 | 0 | 0 | 0 | 0 | 0 | 0 | 0 | No | 0 | 15 |  | 40 | 50
Suttiponparnit et al., 2011 | 10.1007/s11671-010-9772-1 | P25 | 27 | 1 | 57.4 | 330 | [5 empty] | 80 | 20 | 0 | No | Hydrophilic | 0 | 150 |  | 9.613324 | 0.89 | 78.2 | 1.483188 | 0.001 | Many | Yes | [8 empty] | 0.00146447 | 0.01 |  |  |  |  | Visible |  | 4 |  | deionized water | Deionized water | Purified water | 0 | 0 | 0 | 0 | 0 | 0 | 0 | 0 | 0 | No | 0 | 15 |  | 40 | 50
Suttiponparnit et al., 2011 | 10.1007/s11671-010-9772-1 | P25 | 27 | 1 | 57.4 | 363 | [5 empty] | 80 | 20 | 0 | No | Hydrophilic | 0 | 500 |  | 9.613324 | 0.89 | 78.2 | 1.483188 | 0.001 | Many | Yes | [8 empty] | 0.00146447 | 0.01 |  |  |  |  | Visible |  | 4 |  | deionized water | Deionized water | Purified water | 0 | 0 | 0 | 0 | 0 | 0 | 0 | 0 | 0 | No | 0 | 15 |  | 40 | 50
Suttiponparnit et al., 2011 | 10.1007/s11671-010-9772-1 | P25 | 27 | 1 | 57.4 | 785 | [5 empty] | 80 | 20 | 0 | No | Hydrophilic | 0 | 15 |  | 3.04 | 0.89 | 78.2 | 1.450111 | 0.01 | Many | Yes | [8 empty] | 0.00146447 | 0.01 |  |  |  |  | Visible |  | 4 |  | deionized water | Deionized water | Purified water | 0 | 0 | 0 | 0 | 0 | 0 | 0 | 0 | 0 | No | 0 | 15 |  | 40 | 50
Suttiponparnit et al., 2011 | 10.1007/s11671-010-9772-1 | P25 | 27 | 1 | 57.4 | 853 | [5 empty] | 80 | 20 | 0 | No | Hydrophilic | 0 | 25 |  | 3.04 | 0.89 | 78.2 | 1.450111 | 0.01 | Many | Yes | [8 empty] | 0.00146447 | 0.01 |  |  |  |  | Visible |  | 4 |  | deionized water | Deionized water | Purified water | 0 | 0 | 0 | 0 | 0 | 0 | 0 | 0 | 0 | No | 0 | 15 |  | 40 | 50
Suttiponparnit et al., 2011 | 10.1007/s11671-010-9772-1 | P25 | 27 | 1 | 57.4 | 915 | [5 empty] | 80 | 20 | 0 | No | Hydrophilic | 0 | 50 |  | 3.04 | 0.89 | 78.2 | 1.450111 | 0.01 | Many | Yes | [8 empty] | 0.00146447 | 0.01 |  |  |  |  | Visible |  | 4 |  | deionized water | Deionized water | Purified water | 0 | 0 | 0 | 0 | 0 | 0 | 0 | 0 | 0 | No | 0 | 15 |  | 40 | 50
Suttiponparnit et al., 2011 | 10.1007/s11671-010-9772-1 | P25 | 27 | 1 | 57.4 | 888 | [5 empty] | 80 | 20 | 0 | No | Hydrophilic | 0 | 150 |  | 3.04 | 0.89 | 78.2 | 1.450111 | 0.01 | Many | Yes | [8 empty] | 0.00146447 | 0.01 |  |  |  |  | Visible |  | 4 |  | deionized water | Deionized water | Purified water | 0 | 0 | 0 | 0 | 0 | 0 | 0 | 0 | 0 | No | 0 | 15 |  | 40 | 50
Suttiponparnit et al., 2011 | 10.1007/s11671-010-9772-1 | P25 | 27 | 1 | 57.4 | 1067 | [5 empty] | 80 | 20 | 0 | No | Hydrophilic | 0 | 500 |  | 3.04 | 0.89 | 78.2 | 1.450111 | 0.01 | Many | Yes | [8 empty] | 0.00146447 | 0.01 |  |  |  |  | Visible |  | 4 |  | deionized water | Deionized water | Purified water | 0 | 0 | 0 | 0 | 0 | 0 | 0 | 0 | 0 | No | 0 | 15 |  | 40 | 50
Suttiponparnit et al., 2011 | 10.1007/s11671-010-9772-1 | P25 | 27 | 1 | 57.4 | 885 | [5 empty] | 80 | 20 | 0 | No | Hydrophilic | 0 | 15 |  | 0.9613324 | 0.89 | 78.2 | 1.368022 | 0.1 | Many | Yes | [8 empty] | 0.00146447 | 0.01 |  |  |  |  | Visible |  | 4 |  | deionized water | Deionized water | Purified water | 0 | 0 | 0 | 0 | 0 | 0 | 0 | 0 | 0 | No | 0 | 15 |  | 40 | 50
Suttiponparnit et al., 2011 | 10.1007/s11671-010-9772-1 | P25 | 27 | 1 | 57.4 | 941 | [5 empty] | 80 | 20 | 0 | No | Hydrophilic | 0 | 25 |  | 0.9613324 | 0.89 | 78.2 | 1.368022 | 0.1 | Many | Yes | [8 empty] | 0.00146447 | 0.01 |  |  |  |  | Visible |  | 4 |  | deionized water | Deionized water | Purified water | 0 | 0 | 0 | 0 | 0 | 0 | 0 | 0 | 0 | No | 0 | 15 |  | 40 | 50
Suttiponparnit et al., 2011 | 10.1007/s11671-010-9772-1 | P25 | 27 | 1 | 57.4 | 1150 | [5 empty] | 80 | 20 | 0 | No | Hydrophilic | 0 | 50 |  | 0.9613324 | 0.89 | 78.2 | 1.368022 | 0.1 | Many | Yes | [8 empty] | 0.00146447 | 0.01 |  |  |  |  | Visible |  | 4 |  | deionized water | Deionized water | Purified water | 0 | 0 | 0 | 0 | 0 | 0 | 0 | 0 | 0 | No | 0 | 15 |  | 40 | 50
Suttiponparnit et al., 2011 | 10.1007/s11671-010-9772-1 | P25 | 27 | 1 | 57.4 | 1822 | [5 empty] | 80 | 20 | 0 | No | Hydrophilic | 0 | 150 |  | 0.9613324 | 0.89 | 78.2 | 1.368022 | 0.1 | Many | Yes | [8 empty] | 0.00146447 | 0.01 |  |  |  |  | Visible |  | 4 |  | deionized water | Deionized water | Purified water | 0 | 0 | 0 | 0 | 0 | 0 | 0 | 0 | 0 | No | 0 | 15 |  | 40 | 50
Suttiponparnit et al., 2011 | 10.1007/s11671-010-9772-1 | P25 | 27 | 1 | 57.4 | 2858 | [5 empty] | 80 | 20 | 0 | No | Hydrophilic | 0 | 500 |  | 0.9613324 | 0.89 | 78.2 | 1.368022 | 0.1 | Many | Yes | [8 empty] | 0.00146447 | 0.01 |  |  |  |  | Visible |  | 4 |  | deionized water | Deionized water | Purified water | 0 | 0 | 0 | 0 | 0 | 0 | 0 | 0 | 0 | No | 0 | 15 |  | 40 | 50
Suttiponparnit et al., 2011 | 10.1007/s11671-010-9772-1 |  | 6 | 1 | 253.9 | 72 |  | 27.2 |  |  |  | 100 | 0 | 0 | No |  | 0 | 50 |  | 9.613324 | 0.89 | 78.2 | 1.431616 | 0.001 | Many | Yes | [8 empty] | 0.00146447 | 0.01 |  |  |  |  | Visible |  | 5.1 |  | deionized water | Deionized water | Purified water | 0 | 0 | 0 | 0 | 0 | 0 | 0 | 0 | 0 | No | 0 | 15 |  | 40 | 50
Suttiponparnit et al., 2011 | 10.1007/s11671-010-9772-1 |  | 16 | 1 | 102.1 | 149 |  | 15.2 |  |  |  | 100 | 0 | 0 | No |  | 0 | 50 |  | 9.613324 | 0.89 | 78.2 | 1.47221 | 0.001 | Many | Yes | [8 empty] | 0.00146447 | 0.01 |  |  |  |  | Visible |  | 5.6 |  | deionized water | Deionized water | Purified water | 0 | 0 | 0 | 0 | 0 | 0 | 0 | 0 | 0 | No | 0 | 15 |  | 40 | 50
Suttiponparnit et al., 2011 | 10.1007/s11671-010-9772-1 |  | 26 | 1 | 61.5 | 187 |  | -8.4 |  |  |  | 100 | 0 | 0 | No |  | 0 | 50 |  | 9.613324 | 0.89 | 78.2 | 1.482562 | 0.001 | Many | Yes | [8 empty] | 0.00146447 | 0.01 |  |  |  |  | Visible |  | 5.8 |  | deionized water | Deionized water | Purified water | 0 | 0 | 0 | 0 | 0 | 0 | 0 | 0 | 0 | No | 0 | 15 |  | 40 | 50
Suttiponparnit et al., 2011 | 10.1007/s11671-010-9772-1 |  | 38 | 1 | 41.2 | 185 |  | -11.2 |  |  |  | 100 | 0 | 0 | No |  | 0 | 50 |  | 9.613324 | 0.89 | 78.2 | 1.487949 | 0.001 | Many | Yes | [8 empty] | 0.00146447 | 0.01 |  |  |  |  | Visible |  | 6 |  | deionized water | Deionized water | Purified water | 0 | 0 | 0 | 0 | 0 | 0 | 0 | 0 | 0 | No | 0 | 15 |  | 40 | 50
Suttiponparnit et al., 2011 | 10.1007/s11671-010-9772-1 |  | 53 | 1 | 29.7 | 194 |  | -12.7 |  |  |  | 100 | 0 | 0 | No |  | 0 | 50 |  | 9.613324 | 0.89 | 78.2 | 1.491306 | 0.001 | Many | Yes | [8 empty] | 0.00146447 | 0.01 |  |  |  |  | Visible |  | 6 |  | deionized water | Deionized water | Purified water | 0 | 0 | 0 | 0 | 0 | 0 | 0 | 0 | 0 | No | 0 | 15 |  | 40 | 50
Suttiponparnit et al., 2011 | 10.1007/s11671-010-9772-1 |  | 104 | 1 | 15 | 492 |  | -15.1 |  |  |  | 100 | 0 | 0 | No |  | 0 | 50 |  | 9.613324 | 0.89 | 78.2 | 1.495535 | 0.001 | Many | Yes | [8 empty] | 0.00146447 | 0.01 |  |  |  |  | Visible |  | 6.1 |  | deionized water | Deionized water | Purified water | 0 | 0 | 0 | 0 | 0 | 0 | 0 | 0 | 0 | No | 0 | 15 |  | 40 | 50
Suttiponparnit et al., 2011 | 10.1007/s11671-010-9772-1 | P25 | 27 | 1 | 57.4 | 1099.36 |  | 18.50394 |  |  |  | 80 | 20 | 0 | No | Hydrophilic | 0 | 50 |  | 9.613324 | 0.89 | 78.2 | 1.483188 | 0.001 | NaCl | No | 0.001 |  |  | 0.001 |  |  |  |  | 0.00146447 | 0.01 |  |  |  |  | Visible |  | 5.5 |  | deionized water | Deionized water | Purified water | 0 | 0 | 0 | 0 | 0 | 0 | 0 | 0 | 0 | No | 0 | 15 |  | 40 | 50
Suttiponparnit et al., 2011 | 10.1007/s11671-010-9772-1 | P25 | 27 | 1 | 57.4 | 1364.429 |  | 13.07087 |  |  |  | 80 | 20 | 0 | No | Hydrophilic | 0 | 50 |  | 3.04 | 0.89 | 78.2 | 1.450111 | 0.01 | NaCl | No | 0.01 |  |  | 0.01 |  |  |  |  | 0.00146447 | 0.01 |  |  |  |  | Visible |  | 5.5 |  | deionized water | Deionized water | Purified water | 0 | 0 | 0 | 0 | 0 | 0 | 0 | 0 | 0 | No | 0 | 15 |  | 40 | 50
Suttiponparnit et al., 2011 | 10.1007/s11671-010-9772-1 | P25 | 27 | 1 | 57.4 | 1856.352 |  | 11.22835 |  |  |  | 80 | 20 | 0 | No | Hydrophilic | 0 | 50 |  | 0.9613324 | 0.89 | 78.2 | 1.368022 | 0.1 | NaCl | No | 0.1 |  |  | 0.1 |  |  |  |  | 0.00146447 | 0.01 |  |  |  |  | Visible |  | 5.5 |  | deionized water | Deionized water | Purified water | 0 | 0 | 0 | 0 | 0 | 0 | 0 | 0 | 0 | No | 0 | 15 |  | 40 | 50
Suttiponparnit et al., 2011 | 10.1007/s11671-010-9772-1 | P25 | 27 | 1 | 57.4 | 1119.776 |  | 18.0315 |  |  |  | 80 | 20 | 0 | No | Hydrophilic | 0 | 50 |  | 9.613324 | 0.89 | 78.2 | 1.483188 | 0.001 | MgCl2 | No |  | 0.0003333333 |  | 0.0006666667 |  |  |  |  | 33.3558 | 0.01 |  |  |  |  | Visible |  | 5.5 |  | deionized water | Deionized water | Purified water | 0 | 0 | 0 | 0 | 0 | 0 | 0 | 0 | 0 | No | 0 | 15 |  | 40 | 50
Suttiponparnit et al., 2011 | 10.1007/s11671-010-9772-1 | P25 | 27 | 1 | 57.4 | 1461.833 |  | 12.48819 |  |  |  | 80 | 20 | 0 | No | Hydrophilic | 0 | 50 |  | 3.04 | 0.89 | 78.2 | 1.450111 | 0.01 | MgCl2 | No |  | 0.003333333 |  | 0.006666667 |  |  |  |  | 333.558 | 0.01 |  |  |  |  | Visible |  | 5.5 |  | deionized water | Deionized water | Purified water | 0 | 0 | 0 | 0 | 0 | 0 | 0 | 0 | 0 | No | 0 | 15 |  | 40 | 50
Suttiponparnit et al., 2011 | 10.1007/s11671-010-9772-1 | P25 | 27 | 1 | 57.4 | 1856.443 |  | 10.74016 |  |  |  | 80 | 20 | 0 | No | Hydrophilic | 0 | 50 |  | 0.9613324 | 0.89 | 78.2 | 1.368022 | 0.1 | MgCl2 | No |  | 0.03333333 |  | 0.06666667 |  |  |  |  | 3335.58 | 0.01 |  |  |  |  | Visible |  | 5.5 |  | deionized water | Deionized water | Purified water | 0 | 0 | 0 | 0 | 0 | 0 | 0 | 0 | 0 | No | 0 | 15 |  | 40 | 50
Suttiponparnit et al., 2011 | 10.1007/s11671-010-9772-1 | P25 | 27 | 1 | 57.4 | 1134.424 |  | 18.5238 |  |  |  | 80 | 20 | 0 | No | Hydrophilic | 0 | 50 |  | 9.613324 | 0.89 | 78.2 | 1.483188 | 0.001 | NaCl | No | 0.001 |  |  | 0.001 |  |  |  |  | 0.00146447 | 0.01 |  |  |  |  | Visible |  | 5.5 |  | deionized water | Deionized water | Purified water | 0 | 0 | 0 | 0 | 0 | 0 | 0 | 0 | 0 | No | 0 | 15 |  | 40 | 50
Suttiponparnit et al., 2011 | 10.1007/s11671-010-9772-1 | P25 | 27 | 1 | 57.4 | 1382.917 |  | 13.14517 |  |  |  | 80 | 20 | 0 | No | Hydrophilic | 0 | 50 |  | 3.04 | 0.89 | 78.2 | 1.450111 | 0.01 | NaCl | No | 0.01 |  |  | 0.01 |  |  |  |  | 0.00146447 | 0.01 |  |  |  |  | Visible |  | 5.5 |  | deionized water | Deionized water | Purified water | 0 | 0 | 0 | 0 | 0 | 0 | 0 | 0 | 0 | No | 0 | 15 |  | 40 | 50
Suttiponparnit et al., 2011 | 10.1007/s11671-010-9772-1 | P25 | 27 | 1 | 57.4 | 1806.352 |  | 11.15495 |  |  |  | 80 | 20 | 0 | No | Hydrophilic | 0 | 50 |  | 0.9613324 | 0.89 | 78.2 | 1.368022 | 0.1 | NaCl | No | 0.1 |  |  | 0.1 |  |  |  |  | 0.00146447 | 0.01 |  |  |  |  | Visible |  | 5.5 |  | deionized water | Deionized water | Purified water | 0 | 0 | 0 | 0 | 0 | 0 | 0 | 0 | 0 | No | 0 | 15 |  | 40 | 50
Suttiponparnit et al., 2011 | 10.1007/s11671-010-9772-1 | P25 | 27 | 1 | 57.4 | 1468.14 |  | 14.89831 |  |  |  | 80 | 20 | 0 | No | Hydrophilic | 0 | 50 |  | 3.924623 | 0.89 | 78.2 | 1.460555 | 0.006 | MgCl2 | No |  | 0.001 |  | 0.002 |  |  |  |  | 100.0674 | 0.01 |  |  |  |  | Visible |  | 5.5 |  | deionized water | Deionized water | Purified water | 0 | 0 | 0 | 0 | 0 | 0 | 0 | 0 | 0 | No | 0 | 15 |  | 40 | 50
Suttiponparnit et al., 2011 | 10.1007/s11671-010-9772-1 | P25 | 27 | 1 | 57.4 | 2083.404 |  | 9.460216 |  |  |  | 80 | 20 | 0 | No | Hydrophilic | 0 | 50 |  | 1.241075 | 0.89 | 78.2 | 1.391939 | 0.06 | MgCl2 | No |  | 0.01 |  | 0.02 |  |  |  |  | 1000.674 | 0.01 |  |  |  |  | Visible |  | 5.5 |  | deionized water | Deionized water | Purified water | 0 | 0 | 0 | 0 | 0 | 0 | 0 | 0 | 0 | No | 0 | 15 |  | 40 | 50
Suttiponparnit et al., 2011 | 10.1007/s11671-010-9772-1 | P25 | 27 | 1 | 57.4 | 2684.072 |  | 8.278272 |  |  |  | 80 | 20 | 0 | No | Hydrophilic | 0 | 50 |  | 0.3924623 | 0.89 | 78.2 | 1.260337 | 0.6 | MgCl2 | No |  | 0.1 |  | 0.2 |  |  |  |  | 10006.74 | 0.01 |  |  |  |  | Visible |  | 5.5 |  | deionized water | Deionized water | Purified water | 0 | 0 | 0 | 0 | 0 | 0 | 0 | 0 | 0 | No | 0 | 15 |  | 40 | 50
Ramirez et al., 2019 | 10.3390/w11040721 | from Nanostructured & Amorphous Material Inc-5430MR | 15 | 1 | 50 | 418 |  | -34.7 |  |  |  | 100 | 0 | 0 | No |  | 0 | 10 | 0.002 | 349.8647 | 0.89 | 78.2 | 1.499144 | 7.55e-07 | None | No | 0 | 0 | 0 | 0 | 0 | 0 | 0.00180655 |  | 0.00146447 | 0.005 |  | 0.004 |  |  | Visible |  | 3 |  | Milli Q water | Milli-Q water | Purified water | 0 | 0 | 0 | 0 | 0 | 0 | 0 | 0 | 0 | Yes | 1000 | 15 |  | 130 | 20
Ramirez et al., 2019 | 10.3390/w11040721 | from Nanostructured & Amorphous Material Inc-5430MR | 15 | 1 | 50 | 436 |  | -32.2 |  |  |  | 100 | 0 | 0 | No |  | 0 | 10 | 0.002 | 349.8647 | 0.89 | 78.2 | 1.499144 | 7.55e-07 | None | No | 0 | 0 | 0 | 0 | 0 | 0 | 0.00180655 |  | 0.00146447 | 0.005 |  | 0.004 |  |  | Visible |  | 3.5 |  | Milli Q water | Milli-Q water | Purified water | 0 | 0 | 0 | 0 | 0 | 0 | 0 | 0 | 0 | Yes | 1000 | 15 |  | 130 | 20
Ramirez et al., 2019 | 10.3390/w11040721 | from Nanostructured & Amorphous Material Inc-5430MR | 15 | 1 | 50 | 433 |  | -32.6 |  |  |  | 100 | 0 | 0 | No |  | 0 | 10 | 0.002 | 349.8647 | 0.89 | 78.2 | 1.499144 | 7.55e-07 | None | No | 0 | 0 | 0 | 0 | 0 | 0 | 0.00180655 |  | 0.00146447 | 0.005 |  | 0.004 |  |  | Visible |  | 4.5 |  | Milli Q water | Milli-Q water | Purified water | 0 | 0 | 0 | 0 | 0 | 0 | 0 | 0 | 0 | Yes | 1000 | 15 |  | 130 | 20
Ramirez et al., 2019 | 10.3390/w11040721 | from Nanostructured & Amorphous Material Inc-5430MR | 15 | 1 | 50 | 718 |  | 4.4 |  |  |  | 100 | 0 | 0 | No |  | 0 | 10 | 0.002 | 349.8647 | 0.89 | 78.2 | 1.499144 | 7.55e-07 | None | No | 0 | 0 | 0 | 0 | 0 | 0 | 0.00180655 |  | 0.00146447 | 0.005 |  | 0.004 |  |  | Visible |  | 5 |  | Milli Q water | Milli-Q water | Purified water | 0 | 0 | 0 | 0 | 0 | 0 | 0 | 0 | 0 | Yes | 1000 | 15 |  | 130 | 20
Ramirez et al., 2019 | 10.3390/w11040721 | from Nanostructured & Amorphous Material Inc-5430MR | 15 | 1 | 50 | 888 |  | 25.6 |  |  |  | 100 | 0 | 0 | No |  | 0 | 10 | 0.002 | 349.8647 | 0.89 | 78.2 | 1.499144 | 7.55e-07 | None | No | 0 | 0 | 0 | 0 | 0 | 0 | 0.00180655 |  | 0.00146447 | 0.005 |  | 0.004 |  |  | Visible |  | 5.6 |  | Milli Q water | Milli-Q water | Purified water | 0 | 0 | 0 | 0 | 0 | 0 | 0 | 0 | 0 | Yes | 1000 | 15 |  | 130 | 20
Ramirez et al., 2019 | 10.3390/w11040721 | from Nanostructured & Amorphous Material Inc-5430MR | 15 | 1 | 50 | 858 |  | 21.9 |  |  |  | 100 | 0 | 0 | No |  | 0 | 10 | 0.002 | 349.8647 | 0.89 | 78.2 | 1.499144 | 7.55e-07 | None | No | 0 | 0 | 0 | 0 | 0 | 0 | 0.00180655 |  | 0.00146447 | 0.005 |  | 0.004 |  |  | Visible |  | 6 |  | Milli Q water | Milli-Q water | Purified water | 0 | 0 | 0 | 0 | 0 | 0 | 0 | 0 | 0 | Yes | 1000 | 15 |  | 130 | 20
Ramirez et al., 2019 | 10.3390/w11040721 | from Nanostructured & Amorphous Material Inc-5430MR | 15 | 1 | 50 | 741 |  | 6.6 |  |  |  | 100 | 0 | 0 | No |  | 0 | 10 | 0.002 | 349.8647 | 0.89 | 78.2 | 1.499144 | 7.55e-07 | None | No | 0 | 0 | 0 | 0 | 0 | 0 | 0.00180655 |  | 0.00146447 | 0.005 |  | 0.004 |  |  | Visible |  | 6.5 |  | Milli Q water | Milli-Q water | Purified water | 0 | 0 | 0 | 0 | 0 | 0 | 0 | 0 | 0 | Yes | 1000 | 15 |  | 130 | 20
Ramirez et al., 2019 | 10.3390/w11040721 | from Nanostructured & Amorphous Material Inc-5430MR | 15 | 1 | 50 | 561 |  | -16 |  |  |  | 100 | 0 | 0 | No |  | 0 | 10 | 0.002 | 349.8647 | 0.89 | 78.2 | 1.499144 | 7.55e-07 | None | No | 0 | 0 | 0 | 0 | 0 | 0 | 0.00180655 |  | 0.00146447 | 0.005 |  | 0.004 |  |  | Visible |  | 7 |  | Milli Q water | Milli-Q water | Purified water | 0 | 0 | 0 | 0 | 0 | 0 | 0 | 0 | 0 | Yes | 1000 | 15 |  | 130 | 20
Ramirez et al., 2019 | 10.3390/w11040721 | from Nanostructured & Amorphous Material Inc-5430MR | 15 | 1 | 50 | 502 |  | -24 |  |  |  | 100 | 0 | 0 | No |  | 0 | 10 | 0.002 | 349.8647 | 0.89 | 78.2 | 1.499144 | 7.55e-07 | None | No | 0 | 0 | 0 | 0 | 0 | 0 | 0.00180655 |  | 0.00146447 | 0.005 |  | 0.004 |  |  | Visible |  | 7.5 |  | Milli Q water | Milli-Q water | Purified water | 0 | 0 | 0 | 0 | 0 | 0 | 0 | 0 | 0 | Yes | 1000 | 15 |  | 130 | 20
Ramirez et al., 2019 | 10.3390/w11040721 | from Nanostructured & Amorphous Material Inc-5430MR | 15 | 1 | 50 | 405 |  | -36.4 |  |  |  | 100 | 0 | 0 | No |  | 0 | 10 | 0.002 | 349.8647 | 0.89 | 78.2 | 1.499144 | 7.55e-07 | None | No | 0 | 0 | 0 | 0 | 0 | 0 | 0.00180655 |  | 0.00146447 | 0.005 |  | 0.004 |  |  | Visible |  | 8 |  | Milli Q water | Milli-Q water | Purified water | 0 | 0 | 0 | 0 | 0 | 0 | 0 | 0 | 0 | Yes | 1000 | 15 |  | 130 | 20
Ramirez et al., 2019 | 10.3390/w11040721 | from Nanostructured & Amorphous Material Inc-5430MR | 15 | 1 | 50 | 411 |  | -35.6 |  |  |  | 100 | 0 | 0 | No |  | 0 | 10 | 0.002 | 349.8647 | 0.89 | 78.2 | 1.499144 | 7.55e-07 | None | No | 0 | 0 | 0 | 0 | 0 | 0 | 0.00180655 |  | 0.00146447 | 0.005 |  | 0.004 |  |  | Visible |  | 9 |  | Milli Q water | Milli-Q water | Purified water | 0 | 0 | 0 | 0 | 0 | 0 | 0 | 0 | 0 | Yes | 1000 | 15 |  | 130 | 20
Ramirez et al., 2019 | 10.3390/w11040721 | from Nanostructured & Amorphous Material Inc-5430MR | 15 | 1 | 50 | 402 |  | -36.5 |  |  |  | 100 | 0 | 0 | No |  | 0 | 10 | 0.002 | 349.8647 | 0.89 | 78.2 | 1.499144 | 7.55e-07 | None | No | 0 | 0 | 0 | 0 | 0 | 0 | 0.00180655 |  | 0.00146447 | 0.005 |  | 0.004 |  |  | Visible |  | 10.5 |  | Milli Q water | Milli-Q water | Purified water | 0 | 0 | 0 | 0 | 0 | 0 | 0 | 0 | 0 | Yes | 1000 | 15 |  | 130 | 20
Ramirez et al., 2019 | 10.3390/w11040721 | from Nanostructured & Amorphous Material Inc-5430MR | 15 | 1 | 50 | 456.83 |  | -26.3 |  |  |  | 100 | 0 | 0 | No |  | 0 | 10 | 0.002 | 349.8647 | 0.89 | 78.2 | 1.499144 | 7.55e-07 | None | No | 0 | 0 | 0 | 0 | 0 | 0 | 0.00180655 |  | 0.00146447 | 0.005 |  | 0.004 |  |  | Visible |  | 7 |  | Milli Q water | Milli-Q water | Purified water | 0 | 0 | 0 | 0 | 0 | 0 | 0 | 0 | 0 | Yes | 1000 | 15 |  | 130 | 20
Ramirez et al., 2019 | 10.3390/w11040721 | from Nanostructured & Amorphous Material Inc-5430MR | 15 | 1 | 50 | 444.31 |  | -27.2 |  |  |  | 100 | 0 | 0 | No |  | 10 | 10 | 0.002 | 349.8647 | 0.89 | 78.2 | 1.499144 | 7.55e-07 | None | No | 0 | 0 | 0 | 0 | 0 | 0 | 0.00180655 |  | 0.00146447 | 0.005 |  | 0.004 |  |  | Visible |  | 7 |  | Milli Q water | Milli-Q water | Purified water | 0 | 0 | 0 | 0 | 0 | 0 | 0 | 0 | 0 | Yes | 1000 | 15 |  | 130 | 20
Ramirez et al., 2019 | 10.3390/w11040721 | from Nanostructured & Amorphous Material Inc-5430MR | 15 | 1 | 50 | 445.29 |  | -26.3 |  |  |  | 100 | 0 | 0 | No |  | 20 | 10 | 0.002 | 349.8647 | 0.89 | 78.2 | 1.499144 | 7.55e-07 | None | No | 0 | 0 | 0 | 0 | 0 | 0 | 0.00180655 |  | 0.00146447 | 0.005 |  | 0.004 |  |  | Visible |  | 7 |  | Milli Q water | Milli-Q water | Purified water | 0 | 0 | 0 | 0 | 0 | 0 | 0 | 0 | 0 | Yes | 1000 | 15 |  | 130 | 20
Ramirez et al., 2019 | 10.3390/w11040721 | from Nanostructured & Amorphous Material Inc-5430MR | 15 | 1 | 50 | 446.26 |  | -26.9 |  |  |  | 100 | 0 | 0 | No |  | 30 | 10 | 0.002 | 349.8647 | 0.89 | 78.2 | 1.499144 | 7.55e-07 | None | No | 0 | 0 | 0 | 0 | 0 | 0 | 0.00180655 |  | 0.00146447 | 0.005 |  | 0.004 |  |  | Visible |  | 7 |  | Milli Q water | Milli-Q water | Purified water | 0 | 0 | 0 | 0 | 0 | 0 | 0 | 0 | 0 | Yes | 1000 | 15 |  | 130 | 20
Ramirez et al., 2019 | 10.3390/w11040721 | from Nanostructured & Amorphous Material Inc-5430MR | 15 | 1 | 50 | 460.64 |  | -25.4 |  |  |  | 100 | 0 | 0 | No |  | 40 | 10 | 0.002 | 349.8647 | 0.89 | 78.2 | 1.499144 | 7.55e-07 | None | No | 0 | 0 | 0 | 0 | 0 | 0 | 0.00180655 |  | 0.00146447 | 0.005 |  | 0.004 |  |  | Visible |  | 7 |  | Milli Q water | Milli-Q water | Purified water | 0 | 0 | 0 | 0 | 0 | 0 | 0 | 0 | 0 | Yes | 1000 | 15 |  | 130 | 20
Ramirez et al., 2019 | 10.3390/w11040721 | from Nanostructured & Amorphous Material Inc-5430MR | 15 | 1 | 50 | 461.59 |  | -28.6 |  |  |  | 100 | 0 | 0 | No |  | 50 | 10 | 0.002 | 349.8647 | 0.89 | 78.2 | 1.499144 | 7.55e-07 | None | No | 0 | 0 | 0 | 0 | 0 | 0 | 0.00180655 |  | 0.00146447 | 0.005 |  | 0.004 |  |  | Visible |  | 7 |  | Milli Q water | Milli-Q water | Purified water | 0 | 0 | 0 | 0 | 0 | 0 | 0 | 0 | 0 | Yes | 1000 | 15 |  | 130 | 20
Ramirez et al., 2019 | 10.3390/w11040721 | from Nanostructured & Amorphous Material Inc-5430MR | 15 | 1 | 50 | 462.55 |  | -28.6 |  |  |  | 100 | 0 | 0 | No |  | 60 | 10 | 0.002 | 349.8647 | 0.89 | 78.2 | 1.499144 | 7.55e-07 | None | No | 0 | 0 | 0 | 0 | 0 | 0 | 0.00180655 |  | 0.00146447 | 0.005 |  | 0.004 |  |  | Visible |  | 7 |  | Milli Q water | Milli-Q water | Purified water | 0 | 0 | 0 | 0 | 0 | 0 | 0 | 0 | 0 | Yes | 1000 | 15 |  | 130 | 20
Ramirez et al., 2019 | 10.3390/w11040721 | from Nanostructured & Amorphous Material Inc-5430MR | 15 | 1 | 50 | 463.52 |  | -29.4 |  |  |  | 100 | 0 | 0 | No |  | 70 | 10 | 0.002 | 349.8647 | 0.89 | 78.2 | 1.499144 | 7.55e-07 | None | No | 0 | 0 | 0 | 0 | 0 | 0 | 0.00180655 |  | 0.00146447 | 0.005 |  | 0.004 |  |  | Visible |  | 7 |  | Milli Q water | Milli-Q water | Purified water | 0 | 0 | 0 | 0 | 0 | 0 | 0 | 0 | 0 | Yes | 1000 | 15 |  | 130 | 20
Ramirez et al., 2019 | 10.3390/w11040721 | from Nanostructured & Amorphous Material Inc-5430MR | 15 | 1 | 50 | 464.48 |  | -29.1 |  |  |  | 100 | 0 | 0 | No |  | 80 | 10 | 0.002 | 349.8647 | 0.89 | 78.2 | 1.499144 | 7.55e-07 | None | No | 0 | 0 | 0 | 0 | 0 | 0 | 0.00180655 |  | 0.00146447 | 0.005 |  | 0.004 |  |  | Visible |  | 7 |  | Milli Q water | Milli-Q water | Purified water | 0 | 0 | 0 | 0 | 0 | 0 | 0 | 0 | 0 | Yes | 1000 | 15 |  | 130 | 20
Ramirez et al., 2019 | 10.3390/w11040721 | from Nanostructured & Amorphous Material Inc-5430MR | 15 | 1 | 50 | 465.43 |  | -30.1 |  |  |  | 100 | 0 | 0 | No |  | 90 | 10 | 0.002 | 349.8647 | 0.89 | 78.2 | 1.499144 | 7.55e-07 | None | No | 0 | 0 | 0 | 0 | 0 | 0 | 0.00180655 |  | 0.00146447 | 0.005 |  | 0.004 |  |  | Visible |  | 7 |  | Milli Q water | Milli-Q water | Purified water | 0 | 0 | 0 | 0 | 0 | 0 | 0 | 0 | 0 | Yes | 1000 | 15 |  | 130 | 20
Ramirez et al., 2019 | 10.3390/w11040721 | from Nanostructured & Amorphous Material Inc-5430MR | 15 | 1 | 50 | 466.39 |  | -29.3 |  |  |  | 100 | 0 | 0 | No |  | 100 | 10 | 0.002 | 349.8647 | 0.89 | 78.2 | 1.499144 | 7.55e-07 | None | No | 0 | 0 | 0 | 0 | 0 | 0 | 0.00180655 |  | 0.00146447 | 0.005 |  | 0.004 |  |  | Visible |  | 7 |  | Milli Q water | Milli-Q water | Purified water | 0 | 0 | 0 | 0 | 0 | 0 | 0 | 0 | 0 | Yes | 1000 | 15 |  | 130 | 20
Ramirez et al., 2019 | 10.3390/w11040721 | from Nanostructured & Amorphous Material Inc-5430MR | 15 | 1 | 50 | 467.34 |  | -27.2 |  |  |  | 100 | 0 | 0 | No |  | 110 | 10 | 0.002 | 349.8647 | 0.89 | 78.2 | 1.499144 | 7.55e-07 | None | No | 0 | 0 | 0 | 0 | 0 | 0 | 0.00180655 |  | 0.00146447 | 0.005 |  | 0.004 |  |  | Visible |  | 7 |  | Milli Q water | Milli-Q water | Purified water | 0 | 0 | 0 | 0 | 0 | 0 | 0 | 0 | 0 | Yes | 1000 | 15 |  | 130 | 20
Ramirez et al., 2019 | 10.3390/w11040721 | from Nanostructured & Amorphous Material Inc-5430MR | 15 | 1 | 50 | 468.34 |  | -30.2 |  |  |  | 100 | 0 | 0 | No |  | 120 | 10 | 0.002 | 349.8647 | 0.89 | 78.2 | 1.499144 | 7.55e-07 | None | No | 0 | 0 | 0 | 0 | 0 | 0 | 0.00180655 |  | 0.00146447 | 0.005 |  | 0.004 |  |  | Visible |  | 7 |  | Milli Q water | Milli-Q water | Purified water | 0 | 0 | 0 | 0 | 0 | 0 | 0 | 0 | 0 | Yes | 1000 | 15 |  | 130 | 20
Ramirez et al., 2019 | 10.3390/w11040721 | from Nanostructured & Amorphous Material Inc-5430MR | 15 | 1 | 50 | 482.73 |  | -30.5 |  |  |  | 100 | 0 | 0 | No |  | 130 | 10 | 0.002 | 349.8647 | 0.89 | 78.2 | 1.499144 | 7.55e-07 | None | No | 0 | 0 | 0 | 0 | 0 | 0 | 0.00180655 |  | 0.00146447 | 0.005 |  | 0.004 |  |  | Visible |  | 7 |  | Milli Q water | Milli-Q water | Purified water | 0 | 0 | 0 | 0 | 0 | 0 | 0 | 0 | 0 | Yes | 1000 | 15 |  | 130 | 20
Ramirez et al., 2019 | 10.3390/w11040721 | from Nanostructured & Amorphous Material Inc-5430MR | 15 | 1 | 50 | 671.79 |  | -16.2 |  |  |  | 100 | 0 | 0 | No |  | 0 | 10 | 0.201 | 0.1863944 | 0.89 | 78.2 | 1.095377 | 2.66 | Many | Yes | [8 empty] | 63 |  |  | 0.28 |  |  | Visible |  | 7 |  | Mineral Water 1 | Mineral water | Freshwater | 0 | 0 | 0 | 0 | 0 | 0 | 0 | 0 | 0 | Yes | 1000 | 15 |  | 130 | 20
Ramirez et al., 2019 | 10.3390/w11040721 | from Nanostructured & Amorphous Material Inc-5430MR | 15 | 1 | 50 | 739.92 |  | -15.7 |  |  |  | 100 | 0 | 0 | No |  | 10 | 10 | 0.201 | 0.1863944 | 0.89 | 78.2 | 1.095377 | 2.66 | Many | Yes | [8 empty] | 63 |  |  | 0.28 |  |  | Visible |  | 7 |  | Mineral Water 1 | Mineral water | Freshwater | 0 | 0 | 0 | 0 | 0 | 0 | 0 | 0 | 0 | Yes | 1000 | 15 |  | 130 | 20
Ramirez et al., 2019 | 10.3390/w11040721 | from Nanostructured & Amorphous Material Inc-5430MR | 15 | 1 | 50 | 888.67 |  | -16.1 |  |  |  | 100 | 0 | 0 | No |  | 20 | 10 | 0.201 | 0.1863944 | 0.89 | 78.2 | 1.095377 | 2.66 | Many | Yes | [8 empty] | 63 |  |  | 0.28 |  |  | Visible |  | 7 |  | Mineral Water 1 | Mineral water | Freshwater | 0 | 0 | 0 | 0 | 0 | 0 | 0 | 0 | 0 | Yes | 1000 | 15 |  | 130 | 20
Ramirez et al., 2019 | 10.3390/w11040721 | from Nanostructured & Amorphous Material Inc-5430MR | 15 | 1 | 50 | 862.75 |  | -15.7 |  |  |  | 100 | 0 | 0 | No |  | 30 | 10 | 0.201 | 0.1863944 | 0.89 | 78.2 | 1.095377 | 2.66 | Many | Yes | [8 empty] | 63 |  |  | 0.28 |  |  | Visible |  | 7 |  | Mineral Water 1 | Mineral water | Freshwater | 0 | 0 | 0 | 0 | 0 | 0 | 0 | 0 | 0 | Yes | 1000 | 15 |  | 130 | 20
Ramirez et al., 2019 | 10.3390/w11040721 | from Nanostructured & Amorphous Material Inc-5430MR | 15 | 1 | 50 | 1038.4 |  | -15.9 |  |  |  | 100 | 0 | 0 | No |  | 40 | 10 | 0.201 | 0.1863944 | 0.89 | 78.2 | 1.095377 | 2.66 | Many | Yes | [8 empty] | 63 |  |  | 0.28 |  |  | Visible |  | 7 |  | Mineral Water 1 | Mineral water | Freshwater | 0 | 0 | 0 | 0 | 0 | 0 | 0 | 0 | 0 | Yes | 1000 | 15 |  | 130 | 20
Ramirez et al., 2019 | 10.3390/w11040721 | from Nanostructured & Amorphous Material Inc-5430MR | 15 | 1 | 50 | 1106.5 |  | -15.8 |  |  |  | 100 | 0 | 0 | No |  | 50 | 10 | 0.201 | 0.1863944 | 0.89 | 78.2 | 1.095377 | 2.66 | Many | Yes | [8 empty] | 63 |  |  | 0.28 |  |  | Visible |  | 7 |  | Mineral Water 1 | Mineral water | Freshwater | 0 | 0 | 0 | 0 | 0 | 0 | 0 | 0 | 0 | Yes | 1000 | 15 |  | 130 | 20
Ramirez et al., 2019 | 10.3390/w11040721 | from Nanostructured & Amorphous Material Inc-5430MR | 15 | 1 | 50 | 1241.8 |  | -16.4 |  |  |  | 100 | 0 | 0 | No |  | 60 | 10 | 0.201 | 0.1863944 | 0.89 | 78.2 | 1.095377 | 2.66 | Many | Yes | [8 empty] | 63 |  |  | 0.28 |  |  | Visible |  | 7 |  | Mineral Water 1 | Mineral water | Freshwater | 0 | 0 | 0 | 0 | 0 | 0 | 0 | 0 | 0 | Yes | 1000 | 15 |  | 130 | 20
Ramirez et al., 2019 | 10.3390/w11040721 | from Nanostructured & Amorphous Material Inc-5430MR | 15 | 1 | 50 | 1215.9 |  | -15.7 |  |  |  | 100 | 0 | 0 | No |  | 70 | 10 | 0.201 | 0.1863944 | 0.89 | 78.2 | 1.095377 | 2.66 | Many | Yes | [8 empty] | 63 |  |  | 0.28 |  |  | Visible |  | 7 |  | Mineral Water 1 | Mineral water | Freshwater | 0 | 0 | 0 | 0 | 0 | 0 | 0 | 0 | 0 | Yes | 1000 | 15 |  | 130 | 20
Ramirez et al., 2019 | 10.3390/w11040721 | from Nanostructured & Amorphous Material Inc-5430MR | 15 | 1 | 50 | 1297.5 |  | -15.7 |  |  |  | 100 | 0 | 0 | No |  | 80 | 10 | 0.201 | 0.1863944 | 0.89 | 78.2 | 1.095377 | 2.66 | Many | Yes | [8 empty] | 63 |  |  | 0.28 |  |  | Visible |  | 7 |  | Mineral Water 1 | Mineral water | Freshwater | 0 | 0 | 0 | 0 | 0 | 0 | 0 | 0 | 0 | Yes | 1000 | 15 |  | 130 | 20
Ramirez et al., 2019 | 10.3390/w11040721 | from Nanostructured & Amorphous Material Inc-5430MR | 15 | 1 | 50 | 1258.2 |  | -16 |  |  |  | 100 | 0 | 0 | No |  | 90 | 10 | 0.201 | 0.1863944 | 0.89 | 78.2 | 1.095377 | 2.66 | Many | Yes | [8 empty] | 63 |  |  | 0.28 |  |  | Visible |  | 7 |  | Mineral Water 1 | Mineral water | Freshwater | 0 | 0 | 0 | 0 | 0 | 0 | 0 | 0 | 0 | Yes | 1000 | 15 |  | 130 | 20
Ramirez et al., 2019 | 10.3390/w11040721 | from Nanostructured & Amorphous Material Inc-5430MR | 15 | 1 | 50 | 1138.2 |  | -15.7 |  |  |  | 100 | 0 | 0 | No |  | 100 | 10 | 0.201 | 0.1863944 | 0.89 | 78.2 | 1.095377 | 2.66 | Many | Yes | [8 empty] | 63 |  |  | 0.28 |  |  | Visible |  | 7 |  | Mineral Water 1 | Mineral water | Freshwater | 0 | 0 | 0 | 0 | 0 | 0 | 0 | 0 | 0 | Yes | 1000 | 15 |  | 130 | 20
Ramirez et al., 2019 | 10.3390/w11040721 | from Nanostructured & Amorphous Material Inc-5430MR | 15 | 1 | 50 | 1045.1 |  | -16.1 |  |  |  | 100 | 0 | 0 | No |  | 110 | 10 | 0.201 | 0.1863944 | 0.89 | 78.2 | 1.095377 | 2.66 | Many | Yes | [8 empty] | 63 |  |  | 0.28 |  |  | Visible |  | 7 |  | Mineral Water 1 | Mineral water | Freshwater | 0 | 0 | 0 | 0 | 0 | 0 | 0 | 0 | 0 | Yes | 1000 | 15 |  | 130 | 20
Ramirez et al., 2019 | 10.3390/w11040721 | from Nanostructured & Amorphous Material Inc-5430MR | 15 | 1 | 50 | 1247.6 |  | -14.8 |  |  |  | 100 | 0 | 0 | No |  | 120 | 10 | 0.201 | 0.1863944 | 0.89 | 78.2 | 1.095377 | 2.66 | Many | Yes | [8 empty] | 63 |  |  | 0.28 |  |  | Visible |  | 7 |  | Mineral Water 1 | Mineral water | Freshwater | 0 | 0 | 0 | 0 | 0 | 0 | 0 | 0 | 0 | Yes | 1000 | 15 |  | 130 | 20
Ramirez et al., 2019 | 10.3390/w11040721 | from Nanostructured & Amorphous Material Inc-5430MR | 15 | 1 | 50 | 1154.5 |  | -14.9 |  |  |  | 100 | 0 | 0 | No |  | 130 | 10 | 0.201 | 0.1863944 | 0.89 | 78.2 | 1.095377 | 2.66 | Many | Yes | [8 empty] | 63 |  |  | 0.28 |  |  | Visible |  | 7 |  | Mineral Water 1 | Mineral water | Freshwater | 0 | 0 | 0 | 0 | 0 | 0 | 0 | 0 | 0 | Yes | 1000 | 15 |  | 130 | 20
Ramirez et al., 2019 | 10.3390/w11040721 | from Nanostructured & Amorphous Material Inc-5430MR | 15 | 1 | 50 | 967.35 |  | -8.1 |  |  |  | 100 | 0 | 0 | No |  | 0 | 10 | 0.557 | 0.09760852 | 0.89 | 78.2 | 1.04596 | 9.7 | Many | Yes | [8 empty] | 307 |  |  | 0.03 |  |  | Visible |  | 7.2 |  | Mineral water 2 | Mineral water | Freshwater | 0 | 0 | 0 | 0 | 0 | 0 | 0 | 0 | 0 | Yes | 1000 | 15 |  | 130 | 20
Ramirez et al., 2019 | 10.3390/w11040721 | from Nanostructured & Amorphous Material Inc-5430MR | 15 | 1 | 50 | 1250.5 |  | -7.4 |  |  |  | 100 | 0 | 0 | No |  | 10 | 10 | 0.557 | 0.09760852 | 0.89 | 78.2 | 1.04596 | 9.7 | Many | Yes | [8 empty] | 307 |  |  | 0.03 |  |  | Visible |  | 7.2 |  | Mineral water 2 | Mineral water | Freshwater | 0 | 0 | 0 | 0 | 0 | 0 | 0 | 0 | 0 | Yes | 1000 | 15 |  | 130 | 20
Ramirez et al., 2019 | 10.3390/w11040721 | from Nanostructured & Amorphous Material Inc-5430MR | 15 | 1 | 50 | 1493.3 |  | -7.9 |  |  |  | 100 | 0 | 0 | No |  | 20 | 10 | 0.557 | 0.09760852 | 0.89 | 78.2 | 1.04596 | 9.7 | Many | Yes | [8 empty] | 307 |  |  | 0.03 |  |  | Visible |  | 7.2 |  | Mineral water 2 | Mineral water | Freshwater | 0 | 0 | 0 | 0 | 0 | 0 | 0 | 0 | 0 | Yes | 1000 | 15 |  | 130 | 20
Ramirez et al., 2019 | 10.3390/w11040721 | from Nanostructured & Amorphous Material Inc-5430MR | 15 | 1 | 50 | 1709.2 |  | -7.7 |  |  |  | 100 | 0 | 0 | No |  | 30 | 10 | 0.557 | 0.09760852 | 0.89 | 78.2 | 1.04596 | 9.7 | Many | Yes | [8 empty] | 307 |  |  | 0.03 |  |  | Visible |  | 7.2 |  | Mineral water 2 | Mineral water | Freshwater | 0 | 0 | 0 | 0 | 0 | 0 | 0 | 0 | 0 | Yes | 1000 | 15 |  | 130 | 20
Ramirez et al., 2019 | 10.3390/w11040721 | from Nanostructured & Amorphous Material Inc-5430MR | 15 | 1 | 50 | 1804.2 |  | -7.5 |  |  |  | 100 | 0 | 0 | No |  | 40 | 10 | 0.557 | 0.09760852 | 0.89 | 78.2 | 1.04596 | 9.7 | Many | Yes | [8 empty] | 307 |  |  | 0.03 |  |  | Visible |  | 7.2 |  | Mineral water 2 | Mineral water | Freshwater | 0 | 0 | 0 | 0 | 0 | 0 | 0 | 0 | 0 | Yes | 1000 | 15 |  | 130 | 20
Ramirez et al., 2019 | 10.3390/w11040721 | from Nanostructured & Amorphous Material Inc-5430MR | 15 | 1 | 50 | 1805.2 |  | -7.2 |  |  |  | 100 | 0 | 0 | No |  | 50 | 10 | 0.557 | 0.09760852 | 0.89 | 78.2 | 1.04596 | 9.7 | Many | Yes | [8 empty] | 307 |  |  | 0.03 |  |  | Visible |  | 7.2 |  | Mineral water 2 | Mineral water | Freshwater | 0 | 0 | 0 | 0 | 0 | 0 | 0 | 0 | 0 | Yes | 1000 | 15 |  | 130 | 20
Ramirez et al., 2019 | 10.3390/w11040721 | from Nanostructured & Amorphous Material Inc-5430MR | 15 | 1 | 50 | 1967.3 |  | -7.2 |  |  |  | 100 | 0 | 0 | No |  | 60 | 10 | 0.557 | 0.09760852 | 0.89 | 78.2 | 1.04596 | 9.7 | Many | Yes | [8 empty] | 307 |  |  | 0.03 |  |  | Visible |  | 7.2 |  | Mineral water 2 | Mineral water | Freshwater | 0 | 0 | 0 | 0 | 0 | 0 | 0 | 0 | 0 | Yes | 1000 | 15 |  | 130 | 20
Ramirez et al., 2019 | 10.3390/w11040721 | from Nanostructured & Amorphous Material Inc-5430MR | 15 | 1 | 50 | 2331.1 |  | -6.9 |  |  |  | 100 | 0 | 0 | No |  | 70 | 10 | 0.557 | 0.09760852 | 0.89 | 78.2 | 1.04596 | 9.7 | Many | Yes | [8 empty] | 307 |  |  | 0.03 |  |  | Visible |  | 7.2 |  | Mineral water 2 | Mineral water | Freshwater | 0 | 0 | 0 | 0 | 0 | 0 | 0 | 0 | 0 | Yes | 1000 | 15 |  | 130 | 20
Ramirez et al., 2019 | 10.3390/w11040721 | from Nanostructured & Amorphous Material Inc-5430MR | 15 | 1 | 50 | 2466.4 |  | -5.8 |  |  |  | 100 | 0 | 0 | No |  | 80 | 10 | 0.557 | 0.09760852 | 0.89 | 78.2 | 1.04596 | 9.7 | Many | Yes | [8 empty] | 307 |  |  | 0.03 |  |  | Visible |  | 7.2 |  | Mineral water 2 | Mineral water | Freshwater | 0 | 0 | 0 | 0 | 0 | 0 | 0 | 0 | 0 | Yes | 1000 | 15 |  | 130 | 20
Ramirez et al., 2019 | 10.3390/w11040721 | from Nanostructured & Amorphous Material Inc-5430MR | 15 | 1 | 50 | 2722.7 |  | -5.8 |  |  |  | 100 | 0 | 0 | No |  | 90 | 10 | 0.557 | 0.09760852 | 0.89 | 78.2 | 1.04596 | 9.7 | Many | Yes | [8 empty] | 307 |  |  | 0.03 |  |  | Visible |  | 7.2 |  | Mineral water 2 | Mineral water | Freshwater | 0 | 0 | 0 | 0 | 0 | 0 | 0 | 0 | 0 | Yes | 1000 | 15 |  | 130 | 20
Ramirez et al., 2019 | 10.3390/w11040721 | from Nanostructured & Amorphous Material Inc-5430MR | 15 | 1 | 50 | 2132.4 |  | -5.6 |  |  |  | 100 | 0 | 0 | No |  | 100 | 10 | 0.557 | 0.09760852 | 0.89 | 78.2 | 1.04596 | 9.7 | Many | Yes | [8 empty] | 307 |  |  | 0.03 |  |  | Visible |  | 7.2 |  | Mineral water 2 | Mineral water | Freshwater | 0 | 0 | 0 | 0 | 0 | 0 | 0 | 0 | 0 | Yes | 1000 | 15 |  | 130 | 20
Ramirez et al., 2019 | 10.3390/w11040721 | from Nanostructured & Amorphous Material Inc-5430MR | 15 | 1 | 50 | 2402.1 |  | -6.3 |  |  |  | 100 | 0 | 0 | No |  | 110 | 10 | 0.557 | 0.09760852 | 0.89 | 78.2 | 1.04596 | 9.7 | Many | Yes | [8 empty] | 307 |  |  | 0.03 |  |  | Visible |  | 7.2 |  | Mineral water 2 | Mineral water | Freshwater | 0 | 0 | 0 | 0 | 0 | 0 | 0 | 0 | 0 | Yes | 1000 | 15 |  | 130 | 20
Ramirez et al., 2019 | 10.3390/w11040721 | from Nanostructured & Amorphous Material Inc-5430MR | 15 | 1 | 50 | 2725.5 |  | -6.8 |  |  |  | 100 | 0 | 0 | No |  | 120 | 10 | 0.557 | 0.09760852 | 0.89 | 78.2 | 1.04596 | 9.7 | Many | Yes | [8 empty] | 307 |  |  | 0.03 |  |  | Visible |  | 7.2 |  | Mineral water 2 | Mineral water | Freshwater | 0 | 0 | 0 | 0 | 0 | 0 | 0 | 0 | 0 | Yes | 1000 | 15 |  | 130 | 20
Ramirez et al., 2019 | 10.3390/w11040721 | from Nanostructured & Amorphous Material Inc-5430MR | 15 | 1 | 50 | 2095 |  | -5.6 |  |  |  | 100 | 0 | 0 | No |  | 130 | 10 | 0.557 | 0.09760852 | 0.89 | 78.2 | 1.04596 | 9.7 | Many | Yes | [8 empty] | 307 |  |  | 0.03 |  |  | Visible |  | 7.2 |  | Mineral water 2 | Mineral water | Freshwater | 0 | 0 | 0 | 0 | 0 | 0 | 0 | 0 | 0 | Yes | 1000 | 15 |  | 130 | 20
Ramirez et al., 2019 | 10.3390/w11040721 | from Nanostructured & Amorphous Material Inc-5430MR | 15 | 1 | 50 | 846.43 |  | -0.2 |  |  |  | 100 | 0 | 0 | No |  | 0 | 10 | 2.229 | 0.04051533 | 0.89 | 78.2 | 1.013344 | 56.3 | Many | Yes | [8 empty] | 1474 |  |  | 0.25 |  |  | Visible |  | 7.4 |  | Mineral water 3 | Mineral water | Freshwater | 0 | 0 | 0 | 0 | 0 | 0 | 0 | 0 | 0 | Yes | 1000 | 15 |  | 130 | 20
Ramirez et al., 2019 | 10.3390/w11040721 | from Nanostructured & Amorphous Material Inc-5430MR | 15 | 1 | 50 | 1102.7 |  | -0.7 |  |  |  | 100 | 0 | 0 | No |  | 10 | 10 | 2.229 | 0.04051533 | 0.89 | 78.2 | 1.013344 | 56.3 | Many | Yes | [8 empty] | 1474 |  |  | 0.25 |  |  | Visible |  | 7.4 |  | Mineral water 3 | Mineral water | Freshwater | 0 | 0 | 0 | 0 | 0 | 0 | 0 | 0 | 0 | Yes | 1000 | 15 |  | 130 | 20
Ramirez et al., 2019 | 10.3390/w11040721 | from Nanostructured & Amorphous Material Inc-5430MR | 15 | 1 | 50 | 1332 |  | -0.7 |  |  |  | 100 | 0 | 0 | No |  | 20 | 10 | 2.229 | 0.04051533 | 0.89 | 78.2 | 1.013344 | 56.3 | Many | Yes | [8 empty] | 1474 |  |  | 0.25 |  |  | Visible |  | 7.4 |  | Mineral water 3 | Mineral water | Freshwater | 0 | 0 | 0 | 0 | 0 | 0 | 0 | 0 | 0 | Yes | 1000 | 15 |  | 130 | 20
Ramirez et al., 2019 | 10.3390/w11040721 | from Nanostructured & Amorphous Material Inc-5430MR | 15 | 1 | 50 | 1816.7 |  | -0.5 |  |  |  | 100 | 0 | 0 | No |  | 30 | 10 | 2.229 | 0.04051533 | 0.89 | 78.2 | 1.013344 | 56.3 | Many | Yes | [8 empty] | 1474 |  |  | 0.25 |  |  | Visible |  | 7.4 |  | Mineral water 3 | Mineral water | Freshwater | 0 | 0 | 0 | 0 | 0 | 0 | 0 | 0 | 0 | Yes | 1000 | 15 |  | 130 | 20
Ramirez et al., 2019 | 10.3390/w11040721 | from Nanostructured & Amorphous Material Inc-5430MR | 15 | 1 | 50 | 1952 |  | -0.5 |  |  |  | 100 | 0 | 0 | No |  | 40 | 10 | 2.229 | 0.04051533 | 0.89 | 78.2 | 1.013344 | 56.3 | Many | Yes | [8 empty] | 1474 |  |  | 0.25 |  |  | Visible |  | 7.4 |  | Mineral water 3 | Mineral water | Freshwater | 0 | 0 | 0 | 0 | 0 | 0 | 0 | 0 | 0 | Yes | 1000 | 15 |  | 130 | 20
Ramirez et al., 2019 | 10.3390/w11040721 | from Nanostructured & Amorphous Material Inc-5430MR | 15 | 1 | 50 | 2288.8 |  | -0.5 |  |  |  | 100 | 0 | 0 | No |  | 50 | 10 | 2.229 | 0.04051533 | 0.89 | 78.2 | 1.013344 | 56.3 | Many | Yes | [8 empty] | 1474 |  |  | 0.25 |  |  | Visible |  | 7.4 |  | Mineral water 3 | Mineral water | Freshwater | 0 | 0 | 0 | 0 | 0 | 0 | 0 | 0 | 0 | Yes | 1000 | 15 |  | 130 | 20
Ramirez et al., 2019 | 10.3390/w11040721 | from Nanostructured & Amorphous Material Inc-5430MR | 15 | 1 | 50 | 2088.3 |  | -0.5 |  |  |  | 100 | 0 | 0 | No |  | 60 | 10 | 2.229 | 0.04051533 | 0.89 | 78.2 | 1.013344 | 56.3 | Many | Yes | [8 empty] | 1474 |  |  | 0.25 |  |  | Visible |  | 7.4 |  | Mineral water 3 | Mineral water | Freshwater | 0 | 0 | 0 | 0 | 0 | 0 | 0 | 0 | 0 | Yes | 1000 | 15 |  | 130 | 20
Ramirez et al., 2019 | 10.3390/w11040721 | from Nanostructured & Amorphous Material Inc-5430MR | 15 | 1 | 50 | 2841.6 |  | -0.8 |  |  |  | 100 | 0 | 0 | No |  | 70 | 10 | 2.229 | 0.04051533 | 0.89 | 78.2 | 1.013344 | 56.3 | Many | Yes | [8 empty] | 1474 |  |  | 0.25 |  |  | Visible |  | 7.4 |  | Mineral water 3 | Mineral water | Freshwater | 0 | 0 | 0 | 0 | 0 | 0 | 0 | 0 | 0 | Yes | 1000 | 15 |  | 130 | 20
Ramirez et al., 2019 | 10.3390/w11040721 | from Nanostructured & Amorphous Material Inc-5430MR | 15 | 1 | 50 | 3044.1 |  | -0.9 |  |  |  | 100 | 0 | 0 | No |  | 80 | 10 | 2.229 | 0.04051533 | 0.89 | 78.2 | 1.013344 | 56.3 | Many | Yes | [8 empty] | 1474 |  |  | 0.25 |  |  | Visible |  | 7.4 |  | Mineral water 3 | Mineral water | Freshwater | 0 | 0 | 0 | 0 | 0 | 0 | 0 | 0 | 0 | Yes | 1000 | 15 |  | 130 | 20
Ramirez et al., 2019 | 10.3390/w11040721 | from Nanostructured & Amorphous Material Inc-5430MR | 15 | 1 | 50 | 3045.1 |  | -0.9 |  |  |  | 100 | 0 | 0 | No |  | 90 | 10 | 2.229 | 0.04051533 | 0.89 | 78.2 | 1.013344 | 56.3 | Many | Yes | [8 empty] | 1474 |  |  | 0.25 |  |  | Visible |  | 7.4 |  | Mineral water 3 | Mineral water | Freshwater | 0 | 0 | 0 | 0 | 0 | 0 | 0 | 0 | 0 | Yes | 1000 | 15 |  | 130 | 20
Ramirez et al., 2019 | 10.3390/w11040721 | from Nanostructured & Amorphous Material Inc-5430MR | 15 | 1 | 50 | 2199.6 |  | -0.7 |  |  |  | 100 | 0 | 0 | No |  | 100 | 10 | 2.229 | 0.04051533 | 0.89 | 78.2 | 1.013344 | 56.3 | Many | Yes | [8 empty] | 1474 |  |  | 0.25 |  |  | Visible |  | 7.4 |  | Mineral water 3 | Mineral water | Freshwater | 0 | 0 | 0 | 0 | 0 | 0 | 0 | 0 | 0 | Yes | 1000 | 15 |  | 130 | 20
Ramirez et al., 2019 | 10.3390/w11040721 | from Nanostructured & Amorphous Material Inc-5430MR | 15 | 1 | 50 | 3047 |  | -0.6 |  |  |  | 100 | 0 | 0 | No |  | 110 | 10 | 2.229 | 0.04051533 | 0.89 | 78.2 | 1.013344 | 56.3 | Many | Yes | [8 empty] | 1474 |  |  | 0.25 |  |  | Visible |  | 7.4 |  | Mineral water 3 | Mineral water | Freshwater | 0 | 0 | 0 | 0 | 0 | 0 | 0 | 0 | 0 | Yes | 1000 | 15 |  | 130 | 20
Ramirez et al., 2019 | 10.3390/w11040721 | from Nanostructured & Amorphous Material Inc-5430MR | 15 | 1 | 50 | 3088.3 |  | -0.2 |  |  |  | 100 | 0 | 0 | No |  | 120 | 10 | 2.229 | 0.04051533 | 0.89 | 78.2 | 1.013344 | 56.3 | Many | Yes | [8 empty] | 1474 |  |  | 0.25 |  |  | Visible |  | 7.4 |  | Mineral water 3 | Mineral water | Freshwater | 0 | 0 | 0 | 0 | 0 | 0 | 0 | 0 | 0 | Yes | 1000 | 15 |  | 130 | 20
Ramirez et al., 2019 | 10.3390/w11040721 | from Nanostructured & Amorphous Material Inc-5430MR | 15 | 1 | 50 | 3707.3 |  | -0.5 |  |  |  | 100 | 0 | 0 | No |  | 130 | 10 | 2.229 | 0.04051533 | 0.89 | 78.2 | 1.013344 | 56.3 | Many | Yes | [8 empty] | 1474 |  |  | 0.25 |  |  | Visible |  | 7.4 |  | Mineral water 3 | Mineral water | Freshwater | 0 | 0 | 0 | 0 | 0 | 0 | 0 | 0 | 0 | Yes | 1000 | 15 |  | 130 | 20
Ramirez et al., 2019 | 10.3390/w11040721 | from Nanostructured & Amorphous Material Inc-5430MR | 15 | 1 | 50 | 434 |  | -37.82 |  |  |  | 100 | 0 | 0 | No |  | 0 | 10 | 0.002 | 349.8647 | 0.89 | 78.2 | 1.499144 | 7.55e-07 | None | No | 0 | 0 | 0 | 0 | 0 | 0 | 0.00180655 |  |  | 0.005 |  | 0.004 |  |  | Visible |  | 8 |  | Milli Q water | Milli-Q water | Purified water | 0 | 0 | 0 | 0 | 0 | 0 | 0 | 0 | 0 | Yes | 1000 | 15 |  | 130 | 20
Ramirez et al., 2019 | 10.3390/w11040721 | from Nanostructured & Amorphous Material Inc-5430MR | 15 | 1 | 50 | 444 |  | -36.15 |  |  |  | 100 | 0 | 0 | No |  | 10 | 10 | 0.002 | 349.8647 | 0.89 | 78.2 | 1.499144 | 7.55e-07 | None | No | 0 | 0 | 0 | 0 | 0 | 0 | 0.00180655 |  |  | 0.005 |  | 0.004 |  |  | Visible |  | 8 |  | Milli Q water | Milli-Q water | Purified water | 0 | 0 | 0 | 0 | 0 | 0 | 0 | 0 | 0 | Yes | 1000 | 15 |  | 130 | 20
Ramirez et al., 2019 | 10.3390/w11040721 | from Nanostructured & Amorphous Material Inc-5430MR | 15 | 1 | 50 | 424 |  | -36.31 |  |  |  | 100 | 0 | 0 | No |  | 20 | 10 | 0.002 | 349.8647 | 0.89 | 78.2 | 1.499144 | 7.55e-07 | None | No | 0 | 0 | 0 | 0 | 0 | 0 | 0.00180655 |  |  | 0.005 |  | 0.004 |  |  | Visible |  | 8 |  | Milli Q water | Milli-Q water | Purified water | 0 | 0 | 0 | 0 | 0 | 0 | 0 | 0 | 0 | Yes | 1000 | 15 |  | 130 | 20
Ramirez et al., 2019 | 10.3390/w11040721 | from Nanostructured & Amorphous Material Inc-5430MR | 15 | 1 | 50 | 434 |  | -35.82 |  |  |  | 100 | 0 | 0 | No |  | 30 | 10 | 0.002 | 349.8647 | 0.89 | 78.2 | 1.499144 | 7.55e-07 | None | No | 0 | 0 | 0 | 0 | 0 | 0 | 0.00180655 |  |  | 0.005 |  | 0.004 |  |  | Visible |  | 8 |  | Milli Q water | Milli-Q water | Purified water | 0 | 0 | 0 | 0 | 0 | 0 | 0 | 0 | 0 | Yes | 1000 | 15 |  | 130 | 20
Ramirez et al., 2019 | 10.3390/w11040721 | from Nanostructured & Amorphous Material Inc-5430MR | 15 | 1 | 50 | 434 |  | -35.58 |  |  |  | 100 | 0 | 0 | No |  | 40 | 10 | 0.002 | 349.8647 | 0.89 | 78.2 | 1.499144 | 7.55e-07 | None | No | 0 | 0 | 0 | 0 | 0 | 0 | 0.00180655 |  |  | 0.005 |  | 0.004 |  |  | Visible |  | 8 |  | Milli Q water | Milli-Q water | Purified water | 0 | 0 | 0 | 0 | 0 | 0 | 0 | 0 | 0 | Yes | 1000 | 15 |  | 130 | 20
Ramirez et al., 2019 | 10.3390/w11040721 | from Nanostructured & Amorphous Material Inc-5430MR | 15 | 1 | 50 | 455 |  | -35.35 |  |  |  | 100 | 0 | 0 | No |  | 50 | 10 | 0.002 | 349.8647 | 0.89 | 78.2 | 1.499144 | 7.55e-07 | None | No | 0 | 0 | 0 | 0 | 0 | 0 | 0.00180655 |  |  | 0.005 |  | 0.004 |  |  | Visible |  | 8 |  | Milli Q water | Milli-Q water | Purified water | 0 | 0 | 0 | 0 | 0 | 0 | 0 | 0 | 0 | Yes | 1000 | 15 |  | 130 | 20
Ramirez et al., 2019 | 10.3390/w11040721 | from Nanostructured & Amorphous Material Inc-5430MR | 15 | 1 | 50 | 455 |  | -36.16 |  |  |  | 100 | 0 | 0 | No |  | 60 | 10 | 0.002 | 349.8647 | 0.89 | 78.2 | 1.499144 | 7.55e-07 | None | No | 0 | 0 | 0 | 0 | 0 | 0 | 0.00180655 |  |  | 0.005 |  | 0.004 |  |  | Visible |  | 8 |  | Milli Q water | Milli-Q water | Purified water | 0 | 0 | 0 | 0 | 0 | 0 | 0 | 0 | 0 | Yes | 1000 | 15 |  | 130 | 20
Ramirez et al., 2019 | 10.3390/w11040721 | from Nanostructured & Amorphous Material Inc-5430MR | 15 | 1 | 50 | 455 |  | -36.19 |  |  |  | 100 | 0 | 0 | No |  | 70 | 10 | 0.002 | 349.8647 | 0.89 | 78.2 | 1.499144 | 7.55e-07 | None | No | 0 | 0 | 0 | 0 | 0 | 0 | 0.00180655 |  |  | 0.005 |  | 0.004 |  |  | Visible |  | 8 |  | Milli Q water | Milli-Q water | Purified water | 0 | 0 | 0 | 0 | 0 | 0 | 0 | 0 | 0 | Yes | 1000 | 15 |  | 130 | 20
Ramirez et al., 2019 | 10.3390/w11040721 | from Nanostructured & Amorphous Material Inc-5430MR | 15 | 1 | 50 | 465 |  | -36.48 |  |  |  | 100 | 0 | 0 | No |  | 80 | 10 | 0.002 | 349.8647 | 0.89 | 78.2 | 1.499144 | 7.55e-07 | None | No | 0 | 0 | 0 | 0 | 0 | 0 | 0.00180655 |  |  | 0.005 |  | 0.004 |  |  | Visible |  | 8 |  | Milli Q water | Milli-Q water | Purified water | 0 | 0 | 0 | 0 | 0 | 0 | 0 | 0 | 0 | Yes | 1000 | 15 |  | 130 | 20
Ramirez et al., 2019 | 10.3390/w11040721 | from Nanostructured & Amorphous Material Inc-5430MR | 15 | 1 | 50 | 434 |  | -36.5 |  |  |  | 100 | 0 | 0 | No |  | 90 | 10 | 0.002 | 349.8647 | 0.89 | 78.2 | 1.499144 | 7.55e-07 | None | No | 0 | 0 | 0 | 0 | 0 | 0 | 0.00180655 |  |  | 0.005 |  | 0.004 |  |  | Visible |  | 8 |  | Milli Q water | Milli-Q water | Purified water | 0 | 0 | 0 | 0 | 0 | 0 | 0 | 0 | 0 | Yes | 1000 | 15 |  | 130 | 20
Ramirez et al., 2019 | 10.3390/w11040721 | from Nanostructured & Amorphous Material Inc-5430MR | 15 | 1 | 50 | 475 |  | -36.53 |  |  |  | 100 | 0 | 0 | No |  | 100 | 10 | 0.002 | 349.8647 | 0.89 | 78.2 | 1.499144 | 7.55e-07 | None | No | 0 | 0 | 0 | 0 | 0 | 0 | 0.00180655 |  |  | 0.005 |  | 0.004 |  |  | Visible |  | 8 |  | Milli Q water | Milli-Q water | Purified water | 0 | 0 | 0 | 0 | 0 | 0 | 0 | 0 | 0 | Yes | 1000 | 15 |  | 130 | 20
Ramirez et al., 2019 | 10.3390/w11040721 | from Nanostructured & Amorphous Material Inc-5430MR | 15 | 1 | 50 | 465 |  | -36.43 |  |  |  | 100 | 0 | 0 | No |  | 110 | 10 | 0.002 | 349.8647 | 0.89 | 78.2 | 1.499144 | 7.55e-07 | None | No | 0 | 0 | 0 | 0 | 0 | 0 | 0.00180655 |  |  | 0.005 |  | 0.004 |  |  | Visible |  | 8 |  | Milli Q water | Milli-Q water | Purified water | 0 | 0 | 0 | 0 | 0 | 0 | 0 | 0 | 0 | Yes | 1000 | 15 |  | 130 | 20
Ramirez et al., 2019 | 10.3390/w11040721 | from Nanostructured & Amorphous Material Inc-5430MR | 15 | 1 | 50 | 455 |  | -36.33 |  |  |  | 100 | 0 | 0 | No |  | 120 | 10 | 0.002 | 349.8647 | 0.89 | 78.2 | 1.499144 | 7.55e-07 | None | No | 0 | 0 | 0 | 0 | 0 | 0 | 0.00180655 |  |  | 0.005 |  | 0.004 |  |  | Visible |  | 8 |  | Milli Q water | Milli-Q water | Purified water | 0 | 0 | 0 | 0 | 0 | 0 | 0 | 0 | 0 | Yes | 1000 | 15 |  | 130 | 20
Ramirez et al., 2019 | 10.3390/w11040721 | from Nanostructured & Amorphous Material Inc-5430MR | 15 | 1 | 50 | 465 |  | -36.09 |  |  |  | 100 | 0 | 0 | No |  | 130 | 10 | 0.002 | 349.8647 | 0.89 | 78.2 | 1.499144 | 7.55e-07 | None | No | 0 | 0 | 0 | 0 | 0 | 0 | 0.00180655 |  |  | 0.005 |  | 0.004 |  |  | Visible |  | 8 |  | Milli Q water | Milli-Q water | Purified water | 0 | 0 | 0 | 0 | 0 | 0 | 0 | 0 | 0 | Yes | 1000 | 15 |  | 130 | 20
Ramirez et al., 2019 | 10.3390/w11040721 | from Nanostructured & Amorphous Material Inc-5430MR | 15 | 1 | 50 | 546 |  | -13.35 |  |  |  | 100 | 0 | 0 | No |  | 0 | 10 | 0.000298 | 0.1363626 | 0.89 | 78.2 | 1.068379 | 4.97 | Many | Yes | [11 empty] | 1.12 |  |  | Visible |  | 8.1 |  | Lake Geneva | Lake water | Freshwater | 0 | 0 |  |  |  | 0 | 0 | 0 | 0 | Yes | 1000 | 15 |  | 130 | 20
Ramirez et al., 2019 | 10.3390/w11040721 | from Nanostructured & Amorphous Material Inc-5430MR | 15 | 1 | 50 | 616 |  | -13.9 |  |  |  | 100 | 0 | 0 | No |  | 10 | 10 | 0.000298 | 0.1363626 | 0.89 | 78.2 | 1.068379 | 4.97 | Many | Yes | [8 empty] | 138 |  |  | 1.12 |  |  | Visible |  | 8.1 |  | Lake Water | Lake water | Freshwater | 0 | 0 |  |  |  | 0 | 0 | 0 | 0 | Yes | 1000 | 15 |  | 130 | 20
Ramirez et al., 2019 | 10.3390/w11040721 | from Nanostructured & Amorphous Material Inc-5430MR | 15 | 1 | 50 | 647 |  | -13.92 |  |  |  | 100 | 0 | 0 | No |  | 20 | 10 | 0.000298 | 0.1363626 | 0.89 | 78.2 | 1.068379 | 4.97 | Many | Yes | [8 empty] | 138 |  |  | 1.12 |  |  | Visible |  | 8.1 |  | Lake Water | Lake water | Freshwater | 0 | 0 |  |  |  | 0 | 0 | 0 | 0 | Yes | 1000 | 15 |  | 130 | 20
Ramirez et al., 2019 | 10.3390/w11040721 | from Nanostructured & Amorphous Material Inc-5430MR | 15 | 1 | 50 | 758 |  | -13.43 |  |  |  | 100 | 0 | 0 | No |  | 30 | 10 | 0.000298 | 0.1363626 | 0.89 | 78.2 | 1.068379 | 4.97 | Many | Yes | [8 empty] | 138 |  |  | 1.12 |  |  | Visible |  | 8.1 |  | Lake Water | Lake water | Freshwater | 0 | 0 |  |  |  | 0 | 0 | 0 | 0 | Yes | 1000 | 15 |  | 130 | 20
Ramirez et al., 2019 | 10.3390/w11040721 | from Nanostructured & Amorphous Material Inc-5430MR | 15 | 1 | 50 | 889 |  | -13.98 |  |  |  | 100 | 0 | 0 | No |  | 40 | 10 | 0.000298 | 0.1363626 | 0.89 | 78.2 | 1.068379 | 4.97 | Many | Yes | [8 empty] | 138 |  |  | 1.12 |  |  | Visible |  | 8.1 |  | Lake Water | Lake water | Freshwater | 0 | 0 |  |  |  | 0 | 0 | 0 | 0 | Yes | 1000 | 15 |  | 130 | 20
Ramirez et al., 2019 | 10.3390/w11040721 | from Nanostructured & Amorphous Material Inc-5430MR | 15 | 1 | 50 | 879 |  | -14.27 |  |  |  | 100 | 0 | 0 | No |  | 50 | 10 | 0.000298 | 0.1363626 | 0.89 | 78.2 | 1.068379 | 4.97 | Many | Yes | [8 empty] | 138 |  |  | 1.12 |  |  | Visible |  | 8.1 |  | Lake Water | Lake water | Freshwater | 0 | 0 |  |  |  | 0 | 0 | 0 | 0 | Yes | 1000 | 15 |  | 130 | 20
Ramirez et al., 2019 | 10.3390/w11040721 | from Nanostructured & Amorphous Material Inc-5430MR | 15 | 1 | 50 | 1131 |  | -13.77 |  |  |  | 100 | 0 | 0 | No |  | 60 | 10 | 0.000298 | 0.1363626 | 0.89 | 78.2 | 1.068379 | 4.97 | Many | Yes | [8 empty] | 138 |  |  | 1.12 |  |  | Visible |  | 8.1 |  | Lake Water | Lake water | Freshwater | 0 | 0 |  |  |  | 0 | 0 | 0 | 0 | Yes | 1000 | 15 |  | 130 | 20
Ramirez et al., 2019 | 10.3390/w11040721 | from Nanostructured & Amorphous Material Inc-5430MR | 15 | 1 | 50 | 1303 |  | -14.71 |  |  |  | 100 | 0 | 0 | No |  | 70 | 10 | 0.000298 | 0.1363626 | 0.89 | 78.2 | 1.068379 | 4.97 | Many | Yes | [8 empty] | 138 |  |  | 1.12 |  |  | Visible |  | 8.1 |  | Lake Water | Lake water | Freshwater | 0 | 0 |  |  |  | 0 | 0 | 0 | 0 | Yes | 1000 | 15 |  | 130 | 20
Ramirez et al., 2019 | 10.3390/w11040721 | from Nanostructured & Amorphous Material Inc-5430MR | 15 | 1 | 50 | 1222 |  | -14.09 |  |  |  | 100 | 0 | 0 | No |  | 80 | 10 | 0.000298 | 0.1363626 | 0.89 | 78.2 | 1.068379 | 4.97 | Many | Yes | [8 empty] | 138 |  |  | 1.12 |  |  | Visible |  | 8.1 |  | Lake Water | Lake water | Freshwater | 0 | 0 |  |  |  | 0 | 0 | 0 | 0 | Yes | 1000 | 15 |  | 130 | 20
Ramirez et al., 2019 | 10.3390/w11040721 | from Nanostructured & Amorphous Material Inc-5430MR | 15 | 1 | 50 | 1394 |  | -14.51 |  |  |  | 100 | 0 | 0 | No |  | 90 | 10 | 0.000298 | 0.1363626 | 0.89 | 78.2 | 1.068379 | 4.97 | Many | Yes | [8 empty] | 138 |  |  | 1.12 |  |  | Visible |  | 8.1 |  | Lake Water | Lake water | Freshwater | 0 | 0 |  |  |  | 0 | 0 | 0 | 0 | Yes | 1000 | 15 |  | 130 | 20
Ramirez et al., 2019 | 10.3390/w11040721 | from Nanostructured & Amorphous Material Inc-5430MR | 15 | 1 | 50 | 1566 |  | -14.15 |  |  |  | 100 | 0 | 0 | No |  | 100 | 10 | 0.000298 | 0.1363626 | 0.89 | 78.2 | 1.068379 | 4.97 | Many | Yes | [8 empty] | 138 |  |  | 1.12 |  |  | Visible |  | 8.1 |  | Lake Water | Lake water | Freshwater | 0 | 0 |  |  |  | 0 | 0 | 0 | 0 | Yes | 1000 | 15 |  | 130 | 20
Ramirez et al., 2019 | 10.3390/w11040721 | from Nanostructured & Amorphous Material Inc-5430MR | 15 | 1 | 50 | 1545 |  | -14.43 |  |  |  | 100 | 0 | 0 | No |  | 110 | 10 | 0.000298 | 0.1363626 | 0.89 | 78.2 | 1.068379 | 4.97 | Many | Yes | [8 empty] | 138 |  |  | 1.12 |  |  | Visible |  | 8.1 |  | Lake Water | Lake water | Freshwater | 0 | 0 |  |  |  | 0 | 0 | 0 | 0 | Yes | 1000 | 15 |  | 130 | 20
Ramirez et al., 2019 | 10.3390/w11040721 | from Nanostructured & Amorphous Material Inc-5430MR | 15 | 1 | 50 | 1566 |  | -14.2 |  |  |  | 100 | 0 | 0 | No |  | 120 | 10 | 0.000298 | 0.1363626 | 0.89 | 78.2 | 1.068379 | 4.97 | Many | Yes | [8 empty] | 138 |  |  | 1.12 |  |  | Visible |  | 8.1 |  | Lake Water | Lake water | Freshwater | 0 | 0 |  |  |  | 0 | 0 | 0 | 0 | Yes | 1000 | 15 |  | 130 | 20
Ramirez et al., 2019 | 10.3390/w11040721 | from Nanostructured & Amorphous Material Inc-5430MR | 15 | 1 | 50 | 1545 |  | -14.23 |  |  |  | 100 | 0 | 0 | No |  | 130 | 10 | 0.000298 | 0.1363626 | 0.89 | 78.2 | 1.068379 | 4.97 | Many | Yes | [8 empty] | 138 |  |  | 1.12 |  |  | Visible |  | 8.1 |  | Lake Water | Lake water | Freshwater | 0 | 0 |  |  |  | 0 | 0 | 0 | 0 | Yes | 1000 | 15 |  | 130 | 20
Ramirez et al., 2019 | 10.3390/w11040721 | from Nanostructured & Amorphous Material Inc-5430MR | 15 | 1 | 50 | 707 |  | -9.052 |  |  |  | 100 | 0 | 0 | No |  | 0 | 10 | 0.31 | 0.1354124 | 0.89 | 78.2 | 1.067843 | 5.04 | Many | Yes | [8 empty] | 138 |  |  | 0.4 |  |  | Visible |  | 8.2 |  | Drinking Water | Drinking Water | Freshwater | 0 | 0 | 0 | 0 | 0 | 0 | 0 | 0 | 0 | Yes | 1000 | 15 |  | 130 | 20
Ramirez et al., 2019 | 10.3390/w11040721 | from Nanostructured & Amorphous Material Inc-5430MR | 15 | 1 | 50 | 879 |  | -9.079 |  |  |  | 100 | 0 | 0 | No |  | 10 | 10 | 0.31 | 0.1354124 | 0.89 | 78.2 | 1.067843 | 5.04 | Many | Yes | [8 empty] | 138 |  |  | 0.4 |  |  | Visible |  | 8.2 |  | Drinking Water | Drinking Water | Freshwater | 0 | 0 | 0 | 0 | 0 | 0 | 0 | 0 | 0 | Yes | 1000 | 15 |  | 130 | 20
Ramirez et al., 2019 | 10.3390/w11040721 | from Nanostructured & Amorphous Material Inc-5430MR | 15 | 1 | 50 | 1222 |  | -8.847 |  |  |  | 100 | 0 | 0 | No |  | 20 | 10 | 0.31 | 0.1354124 | 0.89 | 78.2 | 1.067843 | 5.04 | Many | Yes | [8 empty] | 138 |  |  | 0.4 |  |  | Visible |  | 8.2 |  | Drinking Water | Drinking Water | Freshwater | 0 | 0 | 0 | 0 | 0 | 0 | 0 | 0 | 0 | Yes | 1000 | 15 |  | 130 | 20
Ramirez et al., 2019 | 10.3390/w11040721 | from Nanostructured & Amorphous Material Inc-5430MR | 15 | 1 | 50 | 1333 |  | -9.135 |  |  |  | 100 | 0 | 0 | No |  | 30 | 10 | 0.31 | 0.1354124 | 0.89 | 78.2 | 1.067843 | 5.04 | Many | Yes | [8 empty] | 138 |  |  | 0.4 |  |  | Visible |  | 8.2 |  | Drinking Water | Drinking Water | Freshwater | 0 | 0 | 0 | 0 | 0 | 0 | 0 | 0 | 0 | Yes | 1000 | 15 |  | 130 | 20
Ramirez et al., 2019 | 10.3390/w11040721 | from Nanostructured & Amorphous Material Inc-5430MR | 15 | 1 | 50 | 1808 |  | -8.252 |  |  |  | 100 | 0 | 0 | No |  | 40 | 10 | 0.31 | 0.1354124 | 0.89 | 78.2 | 1.067843 | 5.04 | Many | Yes | [8 empty] | 138 |  |  | 0.4 |  |  | Visible |  | 8.2 |  | Drinking Water | Drinking Water | Freshwater | 0 | 0 | 0 | 0 | 0 | 0 | 0 | 0 | 0 | Yes | 1000 | 15 |  | 130 | 20
Ramirez et al., 2019 | 10.3390/w11040721 | from Nanostructured & Amorphous Material Inc-5430MR | 15 | 1 | 50 | 2303 |  | -9.321 |  |  |  | 100 | 0 | 0 | No |  | 50 | 10 | 0.31 | 0.1354124 | 0.89 | 78.2 | 1.067843 | 5.04 | Many | Yes | [8 empty] | 138 |  |  | 0.4 |  |  | Visible |  | 8.2 |  | Drinking Water | Drinking Water | Freshwater | 0 | 0 | 0 | 0 | 0 | 0 | 0 | 0 | 0 | Yes | 1000 | 15 |  | 130 | 20
Ramirez et al., 2019 | 10.3390/w11040721 | from Nanostructured & Amorphous Material Inc-5430MR | 15 | 1 | 50 | 1788 |  | -8.307 |  |  |  | 100 | 0 | 0 | No |  | 60 | 10 | 0.31 | 0.1354124 | 0.89 | 78.2 | 1.067843 | 5.04 | Many | Yes | [8 empty] | 138 |  |  | 0.4 |  |  | Visible |  | 8.2 |  | Drinking Water | Drinking Water | Freshwater | 0 | 0 | 0 | 0 | 0 | 0 | 0 | 0 | 0 | Yes | 1000 | 15 |  | 130 | 20
Ramirez et al., 2019 | 10.3390/w11040721 | from Nanostructured & Amorphous Material Inc-5430MR | 15 | 1 | 50 | 2081 |  | -10.16 |  |  |  | 100 | 0 | 0 | No |  | 70 | 10 | 0.31 | 0.1354124 | 0.89 | 78.2 | 1.067843 | 5.04 | Many | Yes | [8 empty] | 138 |  |  | 0.4 |  |  | Visible |  | 8.2 |  | Drinking Water | Drinking Water | Freshwater | 0 | 0 | 0 | 0 | 0 | 0 | 0 | 0 | 0 | Yes | 1000 | 15 |  | 130 | 20
Ramirez et al., 2019 | 10.3390/w11040721 | from Nanostructured & Amorphous Material Inc-5430MR | 15 | 1 | 50 | 2232 |  | -9.014 |  |  |  | 100 | 0 | 0 | No |  | 80 | 10 | 0.31 | 0.1354124 | 0.89 | 78.2 | 1.067843 | 5.04 | Many | Yes | [8 empty] | 138 |  |  | 0.4 |  |  | Visible |  | 8.2 |  | Drinking Water | Drinking Water | Freshwater | 0 | 0 | 0 | 0 | 0 | 0 | 0 | 0 | 0 | Yes | 1000 | 15 |  | 130 | 20
Ramirez et al., 2019 | 10.3390/w11040721 | from Nanostructured & Amorphous Material Inc-5430MR | 15 | 1 | 50 | 2616 |  | -8.391 |  |  |  | 100 | 0 | 0 | No |  | 90 | 10 | 0.31 | 0.1354124 | 0.89 | 78.2 | 1.067843 | 5.04 | Many | Yes | [8 empty] | 138 |  |  | 0.4 |  |  | Visible |  | 8.2 |  | Drinking Water | Drinking Water | Freshwater | 0 | 0 | 0 | 0 | 0 | 0 | 0 | 0 | 0 | Yes | 1000 | 15 |  | 130 | 20
Ramirez et al., 2019 | 10.3390/w11040721 | from Nanostructured & Amorphous Material Inc-5430MR | 15 | 1 | 50 | 2525 |  | -8.939 |  |  |  | 100 | 0 | 0 | No |  | 100 | 10 | 0.31 | 0.1354124 | 0.89 | 78.2 | 1.067843 | 5.04 | Many | Yes | [8 empty] | 138 |  |  | 0.4 |  |  | Visible |  | 8.2 |  | Drinking Water | Drinking Water | Freshwater | 0 | 0 | 0 | 0 | 0 | 0 | 0 | 0 | 0 | Yes | 1000 | 15 |  | 130 | 20
Ramirez et al., 2019 | 10.3390/w11040721 | from Nanostructured & Amorphous Material Inc-5430MR | 15 | 1 | 50 | 2273 |  | -8.968 |  |  |  | 100 | 0 | 0 | No |  | 110 | 10 | 0.31 | 0.1354124 | 0.89 | 78.2 | 1.067843 | 5.04 | Many | Yes | [8 empty] | 138 |  |  | 0.4 |  |  | Visible |  | 8.2 |  | Drinking Water | Drinking Water | Freshwater | 0 | 0 | 0 | 0 | 0 | 0 | 0 | 0 | 0 | Yes | 1000 | 15 |  | 130 | 20
Ramirez et al., 2019 | 10.3390/w11040721 | from Nanostructured & Amorphous Material Inc-5430MR | 15 | 1 | 50 | 2737 |  | -8.995 |  |  |  | 100 | 0 | 0 | No |  | 120 | 10 | 0.31 | 0.1354124 | 0.89 | 78.2 | 1.067843 | 5.04 | Many | Yes | [8 empty] | 138 |  |  | 0.4 |  |  | Visible |  | 8.2 |  | Drinking Water | Drinking Water | Freshwater | 0 | 0 | 0 | 0 | 0 | 0 | 0 | 0 | 0 | Yes | 1000 | 15 |  | 130 | 20
Ramirez et al., 2019 | 10.3390/w11040721 | from Nanostructured & Amorphous Material Inc-5430MR | 15 | 1 | 50 | 2182 |  | -8.113 |  |  |  | 100 | 0 | 0 | No |  | 130 | 10 | 0.31 | 0.1354124 | 0.89 | 78.2 | 1.067843 | 5.04 | Many | Yes | [8 empty] | 138 |  |  | 0.4 |  |  | Visible |  | 8.2 |  | Drinking Water | Drinking Water | Freshwater | 0 | 0 | 0 | 0 | 0 | 0 | 0 | 0 | 0 | Yes | 1000 | 15 |  | 130 | 20
Keller et al., 2010 | 10.1021/es902987d | TiO2 from Degussa | 27 | 1 | 51.5 | 485 | 0.27 | -0.5466141 | -0.5466141 | -0.04 |  | 82 | 18 | 0 | No | Hydrophilic | 2 | 10 | 37.4 | 0.3615463 | 0.89 | 78.2 | 1.249262 | 0.707 | Many | Yes | 0.4716024 | 0.06593179 | 0 | 0.5489887 | 0.03261503 | 4.211856e-06 |  | 221 | 6600 | 0.648 |  |  |  |  | Visible |  | 8.05 |  | Seawater | Seawater | Seawater | 0 | 0 | 0 | 0 | 0 | 0 | 0 | 0 | 0 | Yes | 1000 | 10
Keller et al., 2010 | 10.1021/es902987d | TiO2 from Degussa | 27 | 1 | 51.5 | 597 | 0.27 | -0.5466141 | -0.5466141 | -0.04 |  | 82 | 18 | 0 | No | Hydrophilic | 8 | 10 | 37.4 | 0.3615463 | 0.89 | 78.2 | 1.249262 | 0.707 | Many | Yes | 0.4716024 | 0.06593179 | 0 | 0.5489887 | 0.03261503 | 4.211856e-06 |  | 221 | 6600 | 0.648 |  |  |  |  | Visible |  | 8.05 | 22 | Seawater | Seawater | Seawater | 0 | 0 | 0 | 0 | 0 | 0 | 0 | 0 | 0 | Yes | 1000 | 10
Keller et al., 2010 | 10.1021/es902987d | TiO2 from Degussa | 27 | 1 | 51.5 | 719 | 0.27 | -0.5466141 | -0.5466141 | -0.04 |  | 82 | 18 | 0 | No | Hydrophilic | 14 | 10 | 37.4 | 0.3615463 | 0.89 | 78.2 | 1.249262 | 0.707 | Many | Yes | 0.4716024 | 0.06593179 | 0 | 0.5489887 | 0.03261503 | 4.211856e-06 |  | 221 | 6600 | 0.648 |  |  |  |  | Visible |  | 8.05 | 22 | Seawater | Seawater | Seawater | 0 | 0 | 0 | 0 | 0 | 0 | 0 | 0 | 0 | Yes | 1000 | 10
Keller et al., 2010 | 10.1021/es902987d | TiO2 from Degussa | 27 | 1 | 51.5 | 827 | 0.27 | -0.5466141 | -0.5466141 | -0.04 |  | 82 | 18 | 0 | No | Hydrophilic | 22 | 10 | 37.4 | 0.3615463 | 0.89 | 78.2 | 1.249262 | 0.707 | Many | Yes | 0.4716024 | 0.06593179 | 0 | 0.5489887 | 0.03261503 | 4.211856e-06 |  | 221 | 6600 | 0.648 |  |  |  |  | Visible |  | 8.05 | 22 | Seawater | Seawater | Seawater | 0 | 0 | 0 | 0 | 0 | 0 | 0 | 0 | 0 | Yes | 1000 | 10
Keller et al., 2010 | 10.1021/es902987d | TiO2 from Degussa | 27 | 1 | 51.5 | 893 | 0.27 | -0.5466141 | -0.5466141 | -0.04 |  | 82 | 18 | 0 | No | Hydrophilic | 28 | 10 | 37.4 | 0.3615463 | 0.89 | 78.2 | 1.249262 | 0.707 | Many | Yes | 0.4716024 | 0.06593179 | 0 | 0.5489887 | 0.03261503 | 4.211856e-06 |  | 221 | 6600 | 0.648 |  |  |  |  | Visible |  | 8.05 | 22 | Seawater | Seawater | Seawater | 0 | 0 | 0 | 0 | 0 | 0 | 0 | 0 | 0 | Yes | 1000 | 10
Keller et al., 2010 | 10.1021/es902987d | TiO2 from Degussa | 27 | 1 | 51.5 | 964 | 0.27 | -0.5466141 | -0.5466141 | -0.04 |  | 82 | 18 | 0 | No | Hydrophilic | 34 | 10 | 37.4 | 0.3615463 | 0.89 | 78.2 | 1.249262 | 0.707 | Many | Yes | 0.4716024 | 0.06593179 | 0 | 0.5489887 | 0.03261503 | 4.211856e-06 |  | 221 | 6600 | 0.648 |  |  |  |  | Visible |  | 8.05 | 22 | Seawater | Seawater | Seawater | 0 | 0 | 0 | 0 | 0 | 0 | 0 | 0 | 0 | Yes | 1000 | 10
Keller et al., 2010 | 10.1021/es902987d | TiO2 from Degussa | 27 | 1 | 51.5 | 1054 | 0.27 | -0.5466141 | -0.5466141 | -0.04 |  | 82 | 18 | 0 | No | Hydrophilic | 38 | 10 | 37.4 | 0.3615463 | 0.89 | 78.2 | 1.249262 | 0.707 | Many | Yes | 0.4716024 | 0.06593179 | 0 | 0.5489887 | 0.03261503 | 4.211856e-06 |  | 221 | 6600 | 0.648 |  |  |  |  | Visible |  | 8.05 | 22 | Seawater | Seawater | Seawater | 0 | 0 | 0 | 0 | 0 | 0 | 0 | 0 | 0 | Yes | 1000 | 10
Keller et al., 2010 | 10.1021/es902987d | TiO2 from Degussa | 27 | 1 | 51.5 | 1079 | 0.27 | -0.5466141 | -0.5466141 | -0.04 |  | 82 | 18 | 0 | No | Hydrophilic | 44 | 10 | 37.4 | 0.3615463 | 0.89 | 78.2 | 1.249262 | 0.707 | Many | Yes | 0.4716024 | 0.06593179 | 0 | 0.5489887 | 0.03261503 | 4.211856e-06 |  | 221 | 6600 | 0.648 |  |  |  |  | Visible |  | 8.05 | 22 | Seawater | Seawater | Seawater | 0 | 0 | 0 | 0 | 0 | 0 | 0 | 0 | 0 | Yes | 1000 | 10
Keller et al., 2010 | 10.1021/es902987d | TiO2 from Degussa | 27 | 1 | 51.5 | 1171 | 0.27 | -0.5466141 | -0.5466141 | -0.04 |  | 82 | 18 | 0 | No | Hydrophilic | 50 | 10 | 37.4 | 0.3615463 | 0.89 | 78.2 | 1.249262 | 0.707 | Many | Yes | 0.4716024 | 0.06593179 | 0 | 0.5489887 | 0.03261503 | 4.211856e-06 |  | 221 | 6600 | 0.648 |  |  |  |  | Visible |  | 8.05 | 22 | Seawater | Seawater | Seawater | 0 | 0 | 0 | 0 | 0 | 0 | 0 | 0 | 0 | Yes | 1000 | 10
Keller et al., 2010 | 10.1021/es902987d | TiO2 from Degussa | 27 | 1 | 51.5 | 1228 | 0.27 | -0.5466141 | -0.5466141 | -0.04 |  | 82 | 18 | 0 | No | Hydrophilic | 60 | 10 | 37.4 | 0.3615463 | 0.89 | 78.2 | 1.249262 | 0.707 | Many | Yes | 0.4716024 | 0.06593179 | 0 | 0.5489887 | 0.03261503 | 4.211856e-06 |  | 221 | 6600 | 0.648 |  |  |  |  | Visible |  | 8.05 | 22 | Seawater | Seawater | Seawater | 0 | 0 | 0 | 0 | 0 | 0 | 0 | 0 | 0 | Yes | 1000 | 10
Keller et al., 2010 | 10.1021/es902987d | TiO2 from Degussa | 27 | 1 | 51.5 | 916 | 0.37 | -0.5466141 | -0.5466141 | -0.04 |  | 82 | 18 | 0 | No | Hydrophilic | 1 | 50 | 37.4 | 0.3615463 | 0.89 | 78.2 | 1.249262 | 0.707 | Many | Yes | 0.4716024 | 0.06593179 | 0 | 0.5489887 | 0.03261503 | 4.211856e-06 |  | 221 | 6600 | 0.648 |  |  |  |  | Visible |  | 8.05 | 22 | Seawater | Seawater | Seawater | 0 | 0 | 0 | 0 | 0 | 0 | 0 | 0 | 0 | Yes | 1000 | 10
Keller et al., 2010 | 10.1021/es902987d | TiO2 from Degussa | 27 | 1 | 51.5 | 1250 | 0.37 | -0.5466141 | -0.5466141 | -0.04 |  | 82 | 18 | 0 | No | Hydrophilic | 6 | 50 | 37.4 | 0.3615463 | 0.89 | 78.2 | 1.249262 | 0.707 | Many | Yes | 0.4716024 | 0.06593179 | 0 | 0.5489887 | 0.03261503 | 4.211856e-06 |  | 221 | 6600 | 0.648 |  |  |  |  | Visible |  | 8.05 | 22 | Seawater | Seawater | Seawater | 0 | 0 | 0 | 0 | 0 | 0 | 0 | 0 | 0 | Yes | 1000 | 10
Keller et al., 2010 | 10.1021/es902987d | TiO2 from Degussa | 27 | 1 | 51.5 | 1579 | 0.37 | -0.5466141 | -0.5466141 | -0.04 |  | 82 | 18 | 0 | No | Hydrophilic | 15 | 50 | 37.4 | 0.3615463 | 0.89 | 78.2 | 1.249262 | 0.707 | Many | Yes | 0.4716024 | 0.06593179 | 0 | 0.5489887 | 0.03261503 | 4.211856e-06 |  | 221 | 6600 | 0.648 |  |  |  |  | Visible |  | 8.05 | 22 | Seawater | Seawater | Seawater | 0 | 0 | 0 | 0 | 0 | 0 | 0 | 0 | 0 | Yes | 1000 | 10
Keller et al., 2010 | 10.1021/es902987d | TiO2 from Degussa | 27 | 1 | 51.5 | 1748 | 0.37 | -0.5466141 | -0.5466141 | -0.04 |  | 82 | 18 | 0 | No | Hydrophilic | 20 | 50 | 37.4 | 0.3615463 | 0.89 | 78.2 | 1.249262 | 0.707 | Many | Yes | 0.4716024 | 0.06593179 | 0 | 0.5489887 | 0.03261503 | 4.211856e-06 |  | 221 | 6600 | 0.648 |  |  |  |  | Visible |  | 8.05 | 22 | Seawater | Seawater | Seawater | 0 | 0 | 0 | 0 | 0 | 0 | 0 | 0 | 0 | Yes | 1000 | 10
Keller et al., 2010 | 10.1021/es902987d | TiO2 from Degussa | 27 | 1 | 51.5 | 1944 | 0.37 | -0.5466141 | -0.5466141 | -0.04 |  | 82 | 18 | 0 | No | Hydrophilic | 29 | 50 | 37.4 | 0.3615463 | 0.89 | 78.2 | 1.249262 | 0.707 | Many | Yes | 0.4716024 | 0.06593179 | 0 | 0.5489887 | 0.03261503 | 4.211856e-06 |  | 221 | 6600 | 0.648 |  |  |  |  | Visible |  | 8.05 | 22 | Seawater | Seawater | Seawater | 0 | 0 | 0 | 0 | 0 | 0 | 0 | 0 | 0 | Yes | 1000 | 10
Keller et al., 2010 | 10.1021/es902987d | TiO2 from Degussa | 27 | 1 | 51.5 | 885 | 0.62 | -0.5466141 | -0.5466141 | -0.04 |  | 82 | 18 | 0 | No | Hydrophilic | 1 | 100 | 37.4 | 0.3615463 | 0.89 | 78.2 | 1.249262 | 0.707 | Many | Yes | 0.4716024 | 0.06593179 | 0 | 0.5489887 | 0.03261503 | 4.211856e-06 |  | 221 | 6600 | 0.648 |  |  |  |  | Visible |  | 8.05 | 22 | Seawater | Seawater | Seawater | 0 | 0 | 0 | 0 | 0 | 0 | 0 | 0 | 0 | Yes | 1000 | 10
Keller et al., 2010 | 10.1021/es902987d | TiO2 from Degussa | 27 | 1 | 51.5 | 1415 | 0.62 | -0.5466141 | -0.5466141 | -0.04 |  | 82 | 18 | 0 | No | Hydrophilic | 6 | 100 | 37.4 | 0.3615463 | 0.89 | 78.2 | 1.249262 | 0.707 | Many | Yes | 0.4716024 | 0.06593179 | 0 | 0.5489887 | 0.03261503 | 4.211856e-06 |  | 221 | 6600 | 0.648 |  |  |  |  | Visible |  | 8.05 | 22 | Seawater | Seawater | Seawater | 0 | 0 | 0 | 0 | 0 | 0 | 0 | 0 | 0 | Yes | 1000 | 10
Keller et al., 2010 | 10.1021/es902987d | TiO2 from Degussa | 27 | 1 | 51.5 | 1624 | 0.62 | -0.5466141 | -0.5466141 | -0.04 |  | 82 | 18 | 0 | No | Hydrophilic | 9 | 100 | 37.4 | 0.3615463 | 0.89 | 78.2 | 1.249262 | 0.707 | Many | Yes | 0.4716024 | 0.06593179 | 0 | 0.5489887 | 0.03261503 | 4.211856e-06 |  | 221 | 6600 | 0.648 |  |  |  |  | Visible |  | 8.05 | 22 | Seawater | Seawater | Seawater | 0 | 0 | 0 | 0 | 0 | 0 | 0 | 0 | 0 | Yes | 1000 | 10
Keller et al., 2010 | 10.1021/es902987d | TiO2 from Degussa | 27 | 1 | 51.5 | 1802 | 0.62 | -0.5466141 | -0.5466141 | -0.04 |  | 82 | 18 | 0 | No | Hydrophilic | 12 | 100 | 37.4 | 0.3615463 | 0.89 | 78.2 | 1.249262 | 0.707 | Many | Yes | 0.4716024 | 0.06593179 | 0 | 0.5489887 | 0.03261503 | 4.211856e-06 |  | 221 | 6600 | 0.648 |  |  |  |  | Visible |  | 8.05 | 22 | Seawater | Seawater | Seawater | 0 | 0 | 0 | 0 | 0 | 0 | 0 | 0 | 0 | Yes | 1000 | 10
Keller et al., 2010 | 10.1021/es902987d | TiO2 from Degussa | 27 | 1 | 51.5 | 1895 | 0.62 | -0.5466141 | -0.5466141 | -0.04 |  | 82 | 18 | 0 | No | Hydrophilic | 15 | 100 | 37.4 | 0.3615463 | 0.89 | 78.2 | 1.249262 | 0.707 | Many | Yes | 0.4716024 | 0.06593179 | 0 | 0.5489887 | 0.03261503 | 4.211856e-06 |  | 221 | 6600 | 0.648 |  |  |  |  | Visible |  | 8.05 | 22 | Seawater | Seawater | Seawater | 0 | 0 | 0 | 0 | 0 | 0 | 0 | 0 | 0 | Yes | 1000 | 10
Keller et al., 2010 | 10.1021/es902987d | TiO2 from Degussa | 27 | 1 | 51.5 | 314 | 0.27 | -28.11806 | -28.11806 | -2.4 |  | 82 | 18 | 0 | No | Hydrophilic | 0 | 10 | 0.37 | 3.587661 | 0.89 | 78.2 | 1.457137 | 0.00718 | Many | Yes | 0.002997398 | 0.0009083275 | 0 | 0.003947501 | 0.0005902561 | 0.0001579446 |  | 61 | 90.92 | 63.396 |  |  | 247 |  | Visible |  | 8.38 | 22 | Freshwater mesocosm | Freshwater | Freshwater | 0 | 0 |  |  |  | 0 | 0 | 0 | 0 | Yes | 1000 | 10
Keller et al., 2010 | 10.1021/es902987d | TiO2 from Degussa | 27 | 1 | 51.5 | 207 | 0.27 | -28.11806 | -28.11806 | -2.4 |  | 82 | 18 | 0 | No | Hydrophilic | 230 | 10 | 0.37 | 3.587661 | 0.89 | 78.2 | 1.457137 | 0.00718 | Many | Yes | 0.002997398 | 0.0009083275 | 0 | 0.003947501 | 0.0005902561 | 0.0001579446 |  | 61 | 90.92 | 63.396 |  |  | 247 |  | Visible |  | 8.38 | 22 | Freshwater mesocosm | Freshwater | Freshwater | 0 | 0 |  |  |  | 0 | 0 | 0 | 0 | Yes | 1000 | 10
Keller et al., 2010 | 10.1021/es902987d | TiO2 from Degussa | 27 | 1 | 51.5 | 317 | 0.27 | -28.11806 | -28.11806 | -2.4 |  | 82 | 18 | 0 | No | Hydrophilic | 418 | 10 | 0.37 | 3.587661 | 0.89 | 78.2 | 1.457137 | 0.00718 | Many | Yes | 0.002997398 | 0.0009083275 | 0 | 0.003947501 | 0.0005902561 | 0.0001579446 |  | 61 | 90.92 | 63.396 |  |  | 247 |  | Visible |  | 8.38 | 22 | Freshwater mesocosm | Freshwater | Freshwater | 0 | 0 |  |  |  | 0 | 0 | 0 | 0 | Yes | 1000 | 10
Keller et al., 2010 | 10.1021/es902987d | TiO2 from Degussa | 27 | 1 | 51.5 | 330 | 0.28 | -28.11806 | -28.11806 | -2.4 |  | 82 | 18 | 0 | No | Hydrophilic | 0 | 50 | 0.37 | 3.587661 | 0.89 | 78.2 | 1.457137 | 0.00718 | Many | Yes | 0.002997398 | 0.0009083275 | 0 | 0.003947501 | 0.0005902561 | 0.0001579446 |  | 61 | 90.92 | 63.396 |  |  | 247 |  | Visible |  | 8.38 | 22 | Freshwater mesocosm | Freshwater | Freshwater | 0 | 0 |  |  |  | 0 | 0 | 0 | 0 | Yes | 1000 | 10
Keller et al., 2010 | 10.1021/es902987d | TiO2 from Degussa | 27 | 1 | 51.5 | 334 | 0.28 | -28.11806 | -28.11806 | -2.4 |  | 82 | 18 | 0 | No | Hydrophilic | 230 | 50 | 0.37 | 3.587661 | 0.89 | 78.2 | 1.457137 | 0.00718 | Many | Yes | 0.002997398 | 0.0009083275 | 0 | 0.003947501 | 0.0005902561 | 0.0001579446 |  | 61 | 90.92 | 63.396 |  |  | 247 |  | Visible |  | 8.38 | 22 | Freshwater mesocosm | Freshwater | Freshwater | 0 | 0 |  |  |  | 0 | 0 | 0 | 0 | Yes | 1000 | 10
Keller et al., 2010 | 10.1021/es902987d | TiO2 from Degussa | 27 | 1 | 51.5 | 338 | 0.28 | -28.11806 | -28.11806 | -2.4 |  | 82 | 18 | 0 | No | Hydrophilic | 418 | 50 | 0.37 | 3.587661 | 0.89 | 78.2 | 1.457137 | 0.00718 | Many | Yes | 0.002997398 | 0.0009083275 | 0 | 0.003947501 | 0.0005902561 | 0.0001579446 |  | 61 | 90.92 | 63.396 |  |  | 247 |  | Visible |  | 8.38 | 22 | Freshwater mesocosm | Freshwater | Freshwater | 0 | 0 |  |  |  | 0 | 0 | 0 | 0 | Yes | 1000 | 10
Keller et al., 2010 | 10.1021/es902987d | TiO2 from Degussa | 27 | 1 | 51.5 | 329 | 0.3 | -28.11806 | -28.11806 | -2.4 |  | 82 | 18 | 0 | No | Hydrophilic | 0 | 100 | 0.37 | 3.587661 | 0.89 | 78.2 | 1.457137 | 0.00718 | Many | Yes | 0.002997398 | 0.0009083275 | 0 | 0.003947501 | 0.0005902561 | 0.0001579446 |  | 61 | 90.92 | 63.396 |  |  | 247 |  | Visible |  | 8.38 | 22 | Freshwater mesocosm | Freshwater | Freshwater | 0 | 0 |  |  |  | 0 | 0 | 0 | 0 | Yes | 1000 | 10
Keller et al., 2010 | 10.1021/es902987d | TiO2 from Degussa | 27 | 1 | 51.5 | 319 | 0.3 | -28.11806 | -28.11806 | -2.4 |  | 82 | 18 | 0 | No | Hydrophilic | 230 | 100 | 0.37 | 3.587661 | 0.89 | 78.2 | 1.457137 | 0.00718 | Many | Yes | 0.002997398 | 0.0009083275 | 0 | 0.003947501 | 0.0005902561 | 0.0001579446 |  | 61 | 90.92 | 63.396 |  |  | 247 |  | Visible |  | 8.38 | 22 | Freshwater mesocosm | Freshwater | Freshwater | 0 | 0 |  |  |  | 0 | 0 | 0 | 0 | Yes | 1000 | 10
Keller et al., 2010 | 10.1021/es902987d | TiO2 from Degussa | 27 | 1 | 51.5 | 317 | 0.3 | -28.11806 | -28.11806 | -2.4 |  | 82 | 18 | 0 | No | Hydrophilic | 418 | 100 | 0.37 | 3.587661 | 0.89 | 78.2 | 1.457137 | 0.00718 | Many | Yes | 0.002997398 | 0.0009083275 | 0 | 0.003947501 | 0.0005902561 | 0.0001579446 |  | 61 | 90.92 | 63.396 |  |  | 247 |  | Visible |  | 8.38 | 22 | Freshwater mesocosm | Freshwater | Freshwater | 0 | 0 |  |  |  | 0 | 0 | 0 | 0 | Yes | 1000 | 10
Brunelli et al., 2013 | 10.1007/s11051-013-1684-4 | P25 | 21 | 1 | 61 | 221 | [5 empty] | 80 | 20 | 0 | No | Hydrophilic | 0 | 0.1 | 0.213 | 6.797647 | 0.89 | 78.2 | 1.470172 | 0.002 | Many | Yes | 0.002382723 | 7.749835e-06 | 0 | 0.002383948 | 2.355422e-06 | 1.700391e-06 | 0.5 |  | 0.6615 |  |  | 1 |  |  | Visible |  | 8.14 |  | Freshwater | Freshwater | Freshwater | 0 | 0 | 0 | 0 | 0 | 0 | 0 | 0 | 0 | No | 0 | 20 | 200 | 100 | 24
Brunelli et al., 2013 | 10.1007/s11051-013-1684-4 | P25 | 21 | 1 | 61 | 290 | [5 empty] | 80 | 20 | 0 | No | Hydrophilic | 1498 | 0.1 | 0.213 | 6.797647 | 0.89 | 78.2 | 1.470172 | 0.002 | Many | Yes | 0.002382723 | 7.749835e-06 | 0 | 0.002383948 | 2.355422e-06 | 1.700391e-06 | 0.5 |  | 0.6615 |  |  | 1 |  |  | Visible |  | 8.14 |  | Freshwater | Freshwater | Freshwater | 0 | 0 | 0 | 0 | 0 | 0 | 0 | 0 | 0 | No | 0 | 20 | 200 | 100 | 24
Brunelli et al., 2013 | 10.1007/s11051-013-1684-4 | P25 | 21 | 1 | 61 | 251 | [5 empty] | 80 | 20 | 0 | No | Hydrophilic | 2995 | 0.1 | 0.213 | 6.797647 | 0.89 | 78.2 | 1.470172 | 0.002 | Many | Yes | 0.002382723 | 7.749835e-06 | 0 | 0.002383948 | 2.355422e-06 | 1.700391e-06 | 0.5 |  | 0.6615 |  |  | 1 |  |  | Visible |  | 8.14 |  | Freshwater | Freshwater | Freshwater | 0 | 0 | 0 | 0 | 0 | 0 | 0 | 0 | 0 | No | 0 | 20 | 200 | 100 | 24
Brunelli et al., 2013 | 10.1007/s11051-013-1684-4 | P25 | 21 | 1 | 61 | 294 | [5 empty] | 80 | 20 | 0 | No | Hydrophilic | 0 | 1 | 0.213 | 6.797647 | 0.89 | 78.2 | 1.470172 | 0.002 | Many | Yes | 0.002382723 | 7.749835e-06 | 0 | 0.002383948 | 2.355422e-06 | 1.700391e-06 | 0.5 |  | 0.6615 |  |  | 1 |  |  | Visible |  | 8.14 |  | Freshwater | Freshwater | Freshwater | 0 | 0 | 0 | 0 | 0 | 0 | 0 | 0 | 0 | No | 0 | 20 | 200 | 100 | 24
Brunelli et al., 2013 | 10.1007/s11051-013-1684-4 | P25 | 21 | 1 | 61 | 225 | [5 empty] | 80 | 20 | 0 | No | Hydrophilic | 1498 | 1 | 0.213 | 6.797647 | 0.89 | 78.2 | 1.470172 | 0.002 | Many | Yes | 0.002382723 | 7.749835e-06 | 0 | 0.002383948 | 2.355422e-06 | 1.700391e-06 | 0.5 |  | 0.6615 |  |  | 1 |  |  | Visible |  | 8.14 |  | Freshwater | Freshwater | Freshwater | 0 | 0 | 0 | 0 | 0 | 0 | 0 | 0 | 0 | No | 0 | 20 | 200 | 100 | 24
Brunelli et al., 2013 | 10.1007/s11051-013-1684-4 | P25 | 21 | 1 | 61 | 228 | [5 empty] | 80 | 20 | 0 | No | Hydrophilic | 2995 | 1 | 0.213 | 6.797647 | 0.89 | 78.2 | 1.470172 | 0.002 | Many | Yes | 0.002382723 | 7.749835e-06 | 0 | 0.002383948 | 2.355422e-06 | 1.700391e-06 | 0.5 |  | 0.6615 |  |  | 1 |  |  | Visible |  | 8.14 |  | Freshwater | Freshwater | Freshwater | 0 | 0 | 0 | 0 | 0 | 0 | 0 | 0 | 0 | No | 0 | 20 | 200 | 100 | 24
Brunelli et al., 2013 | 10.1007/s11051-013-1684-4 | P25 | 21 | 1 | 61 | 290 | [5 empty] | 80 | 20 | 0 | No | Hydrophilic | 0 | 10 | 0.213 | 6.797647 | 0.89 | 78.2 | 1.470172 | 0.002 | Many | Yes | 0.002382723 | 7.749835e-06 | 0 | 0.002383948 | 2.355422e-06 | 1.700391e-06 | 0.5 |  | 0.6615 |  |  | 1 |  |  | Visible |  | 8.14 |  | Freshwater | Freshwater | Freshwater | 0 | 0 | 0 | 0 | 0 | 0 | 0 | 0 | 0 | No | 0 | 20 | 200 | 100 | 24
Brunelli et al., 2013 | 10.1007/s11051-013-1684-4 | P25 | 21 | 1 | 61 | 627 | [5 empty] | 80 | 20 | 0 | No | Hydrophilic | 1498 | 10 | 0.213 | 6.797647 | 0.89 | 78.2 | 1.470172 | 0.002 | Many | Yes | 0.002382723 | 7.749835e-06 | 0 | 0.002383948 | 2.355422e-06 | 1.700391e-06 | 0.5 |  | 0.6615 |  |  | 1 |  |  | Visible |  | 8.14 |  | Freshwater | Freshwater | Freshwater | 0 | 0 | 0 | 0 | 0 | 0 | 0 | 0 | 0 | No | 0 | 20 | 200 | 100 | 24
Brunelli et al., 2013 | 10.1007/s11051-013-1684-4 | P25 | 21 | 1 | 61 | 548 | [5 empty] | 80 | 20 | 0 | No | Hydrophilic | 2995 | 10 | 0.213 | 6.797647 | 0.89 | 78.2 | 1.470172 | 0.002 | Many | Yes | 0.002382723 | 7.749835e-06 | 0 | 0.002383948 | 2.355422e-06 | 1.700391e-06 | 0.5 |  | 0.6615 |  |  | 1 |  |  | Visible |  | 8.14 |  | Freshwater | Freshwater | Freshwater | 0 | 0 | 0 | 0 | 0 | 0 | 0 | 0 | 0 | No | 0 | 20 | 200 | 100 | 24
Brunelli et al., 2013 | 10.1007/s11051-013-1684-4 | P25 | 21 | 1 | 61 | 164 | [5 empty] | 80 | 20 | 0 | No | Hydrophilic | 0 | 0.1 | 0.671 | 3.070864 | 0.89 | 78.2 | 1.438026 | 0.0098 | Many | Yes | 0.006939781 | 0.000900881 | 0 | 0.007780764 | 0.0004813269 | 1.003231e-05 | 0.5 |  | 90.06763 |  |  | 1 |  |  | Visible |  | 8.06 |  | Estuarine water | Estuarine water | Brackish water | 0 | 0 | 0 | 0 | 0 | 0 | 0 | 0 | 0 | No | 0 | 20 | 200 | 100 | 24
Brunelli et al., 2013 | 10.1007/s11051-013-1684-4 | P25 | 21 | 1 | 61 | 220 | [5 empty] | 80 | 20 | 0 | No | Hydrophilic | 1498 | 0.1 | 0.671 | 3.070864 | 0.89 | 78.2 | 1.438026 | 0.0098 | Many | Yes | 0.006939781 | 0.000900881 | 0 | 0.007780764 | 0.0004813269 | 1.003231e-05 | 0.5 |  | 90.06763 |  |  | 1 |  |  | Visible |  | 8.06 |  | Estuarine water | Estuarine water | Brackish water | 0 | 0 | 0 | 0 | 0 | 0 | 0 | 0 | 0 | No | 0 | 20 | 200 | 100 | 24
Brunelli et al., 2013 | 10.1007/s11051-013-1684-4 | P25 | 21 | 1 | 61 | 270 | [5 empty] | 80 | 20 | 0 | No | Hydrophilic | 2995 | 0.1 | 0.671 | 3.070864 | 0.89 | 78.2 | 1.438026 | 0.0098 | Many | Yes | 0.006939781 | 0.000900881 | 0 | 0.007780764 | 0.0004813269 | 1.003231e-05 | 0.5 |  | 90.06763 |  |  | 1 |  |  | Visible |  | 8.06 |  | Estuarine water | Estuarine water | Brackish water | 0 | 0 | 0 | 0 | 0 | 0 | 0 | 0 | 0 | No | 0 | 20 | 200 | 100 | 24
Brunelli et al., 2013 | 10.1007/s11051-013-1684-4 | P25 | 21 | 1 | 61 | 194 | [5 empty] | 80 | 20 | 0 | No | Hydrophilic | 0 | 1 | 0.671 | 3.070864 | 0.89 | 78.2 | 1.438026 | 0.0098 | Many | Yes | 0.006939781 | 0.000900881 | 0 | 0.007780764 | 0.0004813269 | 1.003231e-05 | 0.5 |  | 90.06763 |  |  | 1 |  |  | Visible |  | 8.06 |  | Estuarine water | Estuarine water | Brackish water | 0 | 0 | 0 | 0 | 0 | 0 | 0 | 0 | 0 | No | 0 | 20 | 200 | 100 | 24
Brunelli et al., 2013 | 10.1007/s11051-013-1684-4 | P25 | 21 | 1 | 61 | 607 | [5 empty] | 80 | 20 | 0 | No | Hydrophilic | 1498 | 1 | 0.671 | 3.070864 | 0.89 | 78.2 | 1.438026 | 0.0098 | Many | Yes | 0.006939781 | 0.000900881 | 0 | 0.007780764 | 0.0004813269 | 1.003231e-05 | 0.5 |  | 90.06763 |  |  | 1 |  |  | Visible |  | 8.06 |  | Estuarine water | Estuarine water | Brackish water | 0 | 0 | 0 | 0 | 0 | 0 | 0 | 0 | 0 | No | 0 | 20 | 200 | 100 | 24
Brunelli et al., 2013 | 10.1007/s11051-013-1684-4 | P25 | 21 | 1 | 61 | 663 | [5 empty] | 80 | 20 | 0 | No | Hydrophilic | 2995 | 1 | 0.671 | 3.070864 | 0.89 | 78.2 | 1.438026 | 0.0098 | Many | Yes | 0.006939781 | 0.000900881 | 0 | 0.007780764 | 0.0004813269 | 1.003231e-05 | 0.5 |  | 90.06763 |  |  | 1 |  |  | Visible |  | 8.06 |  | Estuarine water | Estuarine water | Brackish water | 0 | 0 | 0 | 0 | 0 | 0 | 0 | 0 | 0 | No | 0 | 20 | 200 | 100 | 24
Brunelli et al., 2013 | 10.1007/s11051-013-1684-4 | P25 | 21 | 1 | 61 | 271 | [5 empty] | 80 | 20 | 0 | No | Hydrophilic | 0 | 10 | 0.671 | 3.070864 | 0.89 | 78.2 | 1.438026 | 0.0098 | Many | Yes | 0.006939781 | 0.000900881 | 0 | 0.007780764 | 0.0004813269 | 1.003231e-05 | 0.5 |  | 90.06763 |  |  | 1 |  |  | Visible |  | 8.06 |  | Estuarine water | Estuarine water | Brackish water | 0 | 0 | 0 | 0 | 0 | 0 | 0 | 0 | 0 | No | 0 | 20 | 200 | 100 | 24
Brunelli et al., 2013 | 10.1007/s11051-013-1684-4 | P25 | 21 | 1 | 61 | 226 | [5 empty] | 80 | 20 | 0 | No | Hydrophilic | 1498 | 10 | 0.671 | 3.070864 | 0.89 | 78.2 | 1.438026 | 0.0098 | Many | Yes | 0.006939781 | 0.000900881 | 0 | 0.007780764 | 0.0004813269 | 1.003231e-05 | 0.5 |  | 90.06763 |  |  | 1 |  |  | Visible |  | 8.06 |  | Estuarine water | Estuarine water | Brackish water | 0 | 0 | 0 | 0 | 0 | 0 | 0 | 0 | 0 | No | 0 | 20 | 200 | 100 | 24
Brunelli et al., 2013 | 10.1007/s11051-013-1684-4 | P25 | 21 | 1 | 61 | 211 | [5 empty] | 80 | 20 | 0 | No | Hydrophilic | 2995 | 10 | 0.671 | 3.070864 | 0.89 | 78.2 | 1.438026 | 0.0098 | Many | Yes | 0.006939781 | 0.000900881 | 0 | 0.007780764 | 0.0004813269 | 1.003231e-05 | 0.5 |  | 90.06763 |  |  | 1 |  |  | Visible |  | 8.06 |  | Estuarine water | Estuarine water | Brackish water | 0 | 0 | 0 | 0 | 0 | 0 | 0 | 0 | 0 | No | 0 | 20 | 200 | 100 | 24
Brunelli et al., 2013 | 10.1007/s11051-013-1684-4 | P25 | 21 | 1 | 61 | 180 | [5 empty] | 80 | 20 | 0 | No | Hydrophilic | 0 | 0.1 | 42.8 | 0.383004 | 0.89 | 78.2 | 1.222952 | 0.63 | Many | Yes | 0.4526794 | 0.05486098 | 0 | 0.500273 | 0.03109167 | 0.0003700051 | 33 |  | 5491.743 |  |  | 1 |  |  | Visible |  | 8.1 |  | Seawater | Seawater | Seawater | 0 | 0 | 0 | 0 | 0 | 0 | 0 | 0 | 0 | No | 0 | 20 | 200 | 100 | 24
Brunelli et al., 2013 | 10.1007/s11051-013-1684-4 | P25 | 21 | 1 | 61 | 207 | [5 empty] | 80 | 20 | 0 | No | Hydrophilic | 1498 | 0.1 | 42.8 | 0.383004 | 0.89 | 78.2 | 1.222952 | 0.63 | Many | Yes | 0.4526794 | 0.05486098 | 0 | 0.500273 | 0.03109167 | 0.0003700051 | 33 |  | 5491.743 |  |  | 1 |  |  | Visible |  | 8.1 |  | Seawater | Seawater | Seawater | 0 | 0 | 0 | 0 | 0 | 0 | 0 | 0 | 0 | No | 0 | 20 | 200 | 100 | 24
Brunelli et al., 2013 | 10.1007/s11051-013-1684-4 | P25 | 21 | 1 | 61 | 304 | [5 empty] | 80 | 20 | 0 | No | Hydrophilic | 2995 | 0.1 | 42.8 | 0.383004 | 0.89 | 78.2 | 1.222952 | 0.63 | Many | Yes | 0.4526794 | 0.05486098 | 0 | 0.500273 | 0.03109167 | 0.0003700051 | 33 |  | 5491.743 |  |  | 1 |  |  | Visible |  | 8.1 |  | Seawater | Seawater | Seawater | 0 | 0 | 0 | 0 | 0 | 0 | 0 | 0 | 0 | No | 0 | 20 | 200 | 100 | 24
Brunelli et al., 2013 | 10.1007/s11051-013-1684-4 | P25 | 21 | 1 | 61 | 161 | [5 empty] | 80 | 20 | 0 | No | Hydrophilic | 0 | 1 | 42.8 | 0.383004 | 0.89 | 78.2 | 1.222952 | 0.63 | Many | Yes | 0.4526794 | 0.05486098 | 0 | 0.500273 | 0.03109167 | 0.0003700051 | 33 |  | 5491.743 |  |  | 1 |  |  | Visible |  | 8.1 |  | Seawater | Seawater | Seawater | 0 | 0 | 0 | 0 | 0 | 0 | 0 | 0 | 0 | No | 0 | 20 | 200 | 100 | 24
Brunelli et al., 2013 | 10.1007/s11051-013-1684-4 | P25 | 21 | 1 | 61 | 799 | [5 empty] | 80 | 20 | 0 | No | Hydrophilic | 1498 | 1 | 42.8 | 0.383004 | 0.89 | 78.2 | 1.222952 | 0.63 | Many | Yes | 0.4526794 | 0.05486098 | 0 | 0.500273 | 0.03109167 | 0.0003700051 | 33 |  | 5491.743 |  |  | 1 |  |  | Visible |  | 8.1 |  | Seawater | Seawater | Seawater | 0 | 0 | 0 | 0 | 0 | 0 | 0 | 0 | 0 | No | 0 | 20 | 200 | 100 | 24
Brunelli et al., 2013 | 10.1007/s11051-013-1684-4 | P25 | 21 | 1 | 61 | 738 | [5 empty] | 80 | 20 | 0 | No | Hydrophilic | 2995 | 1 | 42.8 | 0.383004 | 0.89 | 78.2 | 1.222952 | 0.63 | Many | Yes | 0.4526794 | 0.05486098 | 0 | 0.500273 | 0.03109167 | 0.0003700051 | 33 |  | 5491.743 |  |  | 1 |  |  | Visible |  | 8.1 |  | Seawater | Seawater | Seawater | 0 | 0 | 0 | 0 | 0 | 0 | 0 | 0 | 0 | No | 0 | 20 | 200 | 100 | 24
Brunelli et al., 2013 | 10.1007/s11051-013-1684-4 | P25 | 21 | 1 | 61 | 505 | [5 empty] | 80 | 20 | 0 | No | Hydrophilic | 0 | 10 | 42.8 | 0.383004 | 0.89 | 78.2 | 1.222952 | 0.63 | Many | Yes | 0.4526794 | 0.05486098 | 0 | 0.500273 | 0.03109167 | 0.0003700051 | 33 |  | 5491.743 |  |  | 1 |  |  | Visible |  | 8.1 |  | Seawater | Seawater | Seawater | 0 | 0 | 0 | 0 | 0 | 0 | 0 | 0 | 0 | No | 0 | 20 | 200 | 100 | 24
Brunelli et al., 2013 | 10.1007/s11051-013-1684-4 | P25 | 21 | 1 | 61 | 531 | [5 empty] | 80 | 20 | 0 | No | Hydrophilic | 1498 | 10 | 42.8 | 0.383004 | 0.89 | 78.2 | 1.222952 | 0.63 | Many | Yes | 0.4526794 | 0.05486098 | 0 | 0.500273 | 0.03109167 | 0.0003700051 | 33 |  | 5491.743 |  |  | 1 |  |  | Visible |  | 8.1 |  | Seawater | Seawater | Seawater | 0 | 0 | 0 | 0 | 0 | 0 | 0 | 0 | 0 | No | 0 | 20 | 200 | 100 | 24
Brunelli et al., 2013 | 10.1007/s11051-013-1684-4 | P25 | 21 | 1 | 61 | 344 | [5 empty] | 80 | 20 | 0 | No | Hydrophilic | 2995 | 10 | 42.8 | 0.383004 | 0.89 | 78.2 | 1.222952 | 0.63 | Many | Yes | 0.4526794 | 0.05486098 | 0 | 0.500273 | 0.03109167 | 0.0003700051 | 33 |  | 5491.743 |  |  | 1 |  |  | Visible |  | 8.1 |  | Seawater | Seawater | Seawater | 0 | 0 | 0 | 0 | 0 | 0 | 0 | 0 | 0 | No | 0 | 20 | 200 | 100 | 24
Brunelli et al., 2013 | 10.1007/s11051-013-1684-4 | P25 | 21 | 1 | 61 | 297 | [5 empty] | 80 | 20 | 0 | No | Hydrophilic | 0 | 0.1 | 47.3 | 0.365973 | 0.89 | 78.2 | 1.21678 | 0.69 | Many | Yes | 0.4853796 | 0.06347863 | 0 | 0.5449253 | 0.03374034 | 0.0004898827 | 35 |  | 6347.462 |  |  | 1 |  |  | Visible |  | 8.08 |  | Seawater | Seawater | Seawater | 0 | 0 | 0 | 0 | 0 | 0 | 0 | 0 | 0 | No | 0 | 20 | 200 | 100 | 24
Brunelli et al., 2013 | 10.1007/s11051-013-1684-4 | P25 | 21 | 1 | 61 | 381 | [5 empty] | 80 | 20 | 0 | No | Hydrophilic | 1498 | 0.1 | 47.3 | 0.365973 | 0.89 | 78.2 | 1.21678 | 0.69 | Many | Yes | 0.4853796 | 0.06347863 | 0 | 0.5449253 | 0.03374034 | 0.0004898827 | 35 |  | 6347.462 |  |  | 1 |  |  | Visible |  | 8.08 |  | Seawater | Seawater | Seawater | 0 | 0 | 0 | 0 | 0 | 0 | 0 | 0 | 0 | No | 0 | 20 | 200 | 100 | 24
Brunelli et al., 2013 | 10.1007/s11051-013-1684-4 | P25 | 21 | 1 | 61 | 246 | [5 empty] | 80 | 20 | 0 | No | Hydrophilic | 2995 | 0.1 | 47.3 | 0.365973 | 0.89 | 78.2 | 1.21678 | 0.69 | Many | Yes | 0.4853796 | 0.06347863 | 0 | 0.5449253 | 0.03374034 | 0.0004898827 | 35 |  | 6347.462 |  |  | 1 |  |  | Visible |  | 8.08 |  | Seawater | Seawater | Seawater | 0 | 0 | 0 | 0 | 0 | 0 | 0 | 0 | 0 | No | 0 | 20 | 200 | 100 | 24
Brunelli et al., 2013 | 10.1007/s11051-013-1684-4 | P25 | 21 | 1 | 61 | 350 | [5 empty] | 80 | 20 | 0 | No | Hydrophilic | 0 | 1 | 47.3 | 0.365973 | 0.89 | 78.2 | 1.21678 | 0.69 | Many | Yes | 0.4853796 | 0.06347863 | 0 | 0.5449253 | 0.03374034 | 0.0004898827 | 35 |  | 6347.462 |  |  | 1 |  |  | Visible |  | 8.08 |  | Seawater | Seawater | Seawater | 0 | 0 | 0 | 0 | 0 | 0 | 0 | 0 | 0 | No | 0 | 20 | 200 | 100 | 24
Brunelli et al., 2013 | 10.1007/s11051-013-1684-4 | P25 | 21 | 1 | 61 | 466 | [5 empty] | 80 | 20 | 0 | No | Hydrophilic | 1498 | 1 | 47.3 | 0.365973 | 0.89 | 78.2 | 1.21678 | 0.69 | Many | Yes | 0.4853796 | 0.06347863 | 0 | 0.5449253 | 0.03374034 | 0.0004898827 | 35 |  | 6347.462 |  |  | 1 |  |  | Visible |  | 8.08 |  | Seawater | Seawater | Seawater | 0 | 0 | 0 | 0 | 0 | 0 | 0 | 0 | 0 | No | 0 | 20 | 200 | 100 | 24
Brunelli et al., 2013 | 10.1007/s11051-013-1684-4 | P25 | 21 | 1 | 61 | 519 | [5 empty] | 80 | 20 | 0 | No | Hydrophilic | 2995 | 1 | 47.3 | 0.365973 | 0.89 | 78.2 | 1.21678 | 0.69 | Many | Yes | 0.4853796 | 0.06347863 | 0 | 0.5449253 | 0.03374034 | 0.0004898827 | 35 |  | 6347.462 |  |  | 1 |  |  | Visible |  | 8.08 |  | Seawater | Seawater | Seawater | 0 | 0 | 0 | 0 | 0 | 0 | 0 | 0 | 0 | No | 0 | 20 | 200 | 100 | 24
Brunelli et al., 2013 | 10.1007/s11051-013-1684-4 | P25 | 21 | 1 | 61 | 401 | [5 empty] | 80 | 20 | 0 | No | Hydrophilic | 0 | 10 | 47.3 | 0.365973 | 0.89 | 78.2 | 1.21678 | 0.69 | Many | Yes | 0.4853796 | 0.06347863 | 0 | 0.5449253 | 0.03374034 | 0.0004898827 | 35 |  | 6347.462 |  |  | 1 |  |  | Visible |  | 8.08 |  | Seawater | Seawater | Seawater | 0 | 0 | 0 | 0 | 0 | 0 | 0 | 0 | 0 | No | 0 | 20 | 200 | 100 | 24
Brunelli et al., 2013 | 10.1007/s11051-013-1684-4 | P25 | 21 | 1 | 61 | 883 | [5 empty] | 80 | 20 | 0 | No | Hydrophilic | 1498 | 10 | 47.3 | 0.365973 | 0.89 | 78.2 | 1.21678 | 0.69 | Many | Yes | 0.4853796 | 0.06347863 | 0 | 0.5449253 | 0.03374034 | 0.0004898827 | 35 |  | 6347.462 |  |  | 1 |  |  | Visible |  | 8.08 |  | Seawater | Seawater | Seawater | 0 | 0 | 0 | 0 | 0 | 0 | 0 | 0 | 0 | No | 0 | 20 | 200 | 100 | 24
Brunelli et al., 2013 | 10.1007/s11051-013-1684-4 | P25 | 21 | 1 | 61 | 1137 | [5 empty] | 80 | 20 | 0 | No | Hydrophilic | 2995 | 10 | 47.3 | 0.365973 | 0.89 | 78.2 | 1.21678 | 0.69 | Many | Yes | 0.4853796 | 0.06347863 | 0 | 0.5449253 | 0.03374034 | 0.0004898827 | 35 |  | 6347.462 |  |  | 1 |  |  | Visible |  | 8.08 |  | Seawater | Seawater | Seawater | 0 | 0 | 0 | 0 | 0 | 0 | 0 | 0 | 0 | No | 0 | 20 | 200 | 100 | 24
Brunelli et al., 2013 | 10.1007/s11051-013-1684-4 | P25 | 21 | 1 | 61 | 262 | [5 empty] | 80 | 20 | 0 | No | Hydrophilic | 0 | 0.1 | 41.8 | 0.3148949 | 0.89 | 78.2 | 1.196545 | 0.932 | Many | Yes | 0.5015662 | 0.06547389 | 0 | 0.5449617 | 0.03053858 | 0.0009323244 | 32 |  | 6554.087 |  |  | 1.8 |  |  | Visible |  | 8.14 |  | Lagoon water | Lagoon water | Brackish water | 0 | 0 | [6 empty] | 0 | No | 0 | 20 | 200 | 100 | 24
Brunelli et al., 2013 | 10.1007/s11051-013-1684-4 | P25 | 21 | 1 | 61 | 156 | [5 empty] | 80 | 20 | 0 | No | Hydrophilic | 1498 | 0.1 | 41.8 | 0.3148949 | 0.89 | 78.2 | 1.196545 | 0.932 | Many | Yes | 0.5015662 | 0.06547389 | 0 | 0.5449617 | 0.03053858 | 0.0009323244 | 32 |  | 6554.087 |  |  | 1.8 |  |  | Visible |  | 8.14 |  | Lagoon water | Lagoon water | Brackish water | 0 | 0 | [6 empty] | 0 | No | 0 | 20 | 200 | 100 | 24
Brunelli et al., 2013 | 10.1007/s11051-013-1684-4 | P25 | 21 | 1 | 61 | 161 | [5 empty] | 80 | 20 | 0 | No | Hydrophilic | 2995 | 0.1 | 41.8 | 0.3148949 | 0.89 | 78.2 | 1.196545 | 0.932 | Many | Yes | 0.5015662 | 0.06547389 | 0 | 0.5449617 | 0.03053858 | 0.0009323244 | 32 |  | 6554.087 |  |  | 1.8 |  |  | Visible |  | 8.14 |  | Lagoon water | Lagoon water | Brackish water | 0 | 0 | [6 empty] | 0 | No | 0 | 20 | 200 | 100 | 24
Brunelli et al., 2013 | 10.1007/s11051-013-1684-4 | P25 | 21 | 1 | 61 | 331 | [5 empty] | 80 | 20 | 0 | No | Hydrophilic | 0 | 1 | 41.8 | 0.3148949 | 0.89 | 78.2 | 1.196545 | 0.932 | Many | Yes | 0.5015662 | 0.06547389 | 0 | 0.5449617 | 0.03053858 | 0.0009323244 | 32 |  | 6554.087 |  |  | 1.8 |  |  | Visible |  | 8.14 |  | Lagoon water | Lagoon water | Brackish water | 0 | 0 | [6 empty] | 0 | No | 0 | 20 | 200 | 100 | 24
Brunelli et al., 2013 | 10.1007/s11051-013-1684-4 | P25 | 21 | 1 | 61 | 827 | [5 empty] | 80 | 20 | 0 | No | Hydrophilic | 1498 | 1 | 41.8 | 0.3148949 | 0.89 | 78.2 | 1.196545 | 0.932 | Many | Yes | 0.5015662 | 0.06547389 | 0 | 0.5449617 | 0.03053858 | 0.0009323244 | 32 |  | 6554.087 |  |  | 1.8 |  |  | Visible |  | 8.14 |  | Lagoon water | Lagoon water | Brackish water | 0 | 0 | [6 empty] | 0 | No | 0 | 20 | 200 | 100 | 24
Brunelli et al., 2013 | 10.1007/s11051-013-1684-4 | P25 | 21 | 1 | 61 | 514 | [5 empty] | 80 | 20 | 0 | No | Hydrophilic | 2995 | 1 | 41.8 | 0.3148949 | 0.89 | 78.2 | 1.196545 | 0.932 | Many | Yes | 0.5015662 | 0.06547389 | 0 | 0.5449617 | 0.03053858 | 0.0009323244 | 32 |  | 6554.087 |  |  | 1.8 |  |  | Visible |  | 8.14 |  | Lagoon water | Lagoon water | Brackish water | 0 | 0 | [6 empty] | 0 | No | 0 | 20 | 200 | 100 | 24
Brunelli et al., 2013 | 10.1007/s11051-013-1684-4 | P25 | 21 | 1 | 61 | 492 | [5 empty] | 80 | 20 | 0 | No | Hydrophilic | 0 | 10 | 41.8 | 0.3148949 | 0.89 | 78.2 | 1.196545 | 0.932 | Many | Yes | 0.5015662 | 0.06547389 | 0 | 0.5449617 | 0.03053858 | 0.0009323244 | 32 |  | 6554.087 |  |  | 1.8 |  |  | Visible |  | 8.14 |  | Lagoon water | Lagoon water | Brackish water | 0 | 0 | [6 empty] | 0 | No | 0 | 20 | 200 | 100 | 24
Brunelli et al., 2013 | 10.1007/s11051-013-1684-4 | P25 | 21 | 1 | 61 | 608 | [5 empty] | 80 | 20 | 0 | No | Hydrophilic | 1498 | 10 | 41.8 | 0.3148949 | 0.89 | 78.2 | 1.196545 | 0.932 | Many | Yes | 0.5015662 | 0.06547389 | 0 | 0.5449617 | 0.03053858 | 0.0009323244 | 32 |  | 6554.087 |  |  | 1.8 |  |  | Visible |  | 8.14 |  | Lagoon water | Lagoon water | Brackish water | 0 | 0 | [6 empty] | 0 | No | 0 | 20 | 200 | 100 | 24
Brunelli et al., 2013 | 10.1007/s11051-013-1684-4 | P25 | 21 | 1 | 61 | 419 | [5 empty] | 80 | 20 | 0 | No | Hydrophilic | 2995 | 10 | 41.8 | 0.3148949 | 0.89 | 78.2 | 1.196545 | 0.932 | Many | Yes | 0.5015662 | 0.06547389 | 0 | 0.5449617 | 0.03053858 | 0.0009323244 | 32 |  | 6554.087 |  |  | 1.8 |  |  | Visible |  | 8.14 |  | Lagoon water | Lagoon water | Brackish water | 0 | 0 | [6 empty] | 0 | No | 0 | 20 | 200 | 100 | 24
Brunelli et al., 2013 | 10.1007/s11051-013-1684-4 | P25 | 21 | 1 | 61 | 229 | [5 empty] | 80 | 20 | 0 | No | Hydrophilic | 0 | 0.1 | 47.8 | 0.3064616 | 0.89 | 78.2 | 1.192931 | 0.984 | Many | Yes | 0.5185819 | 0.06845715 | 0 | 0.5957871 | 0.03110437 | 0.001222411 | 35 |  | 6852.727 |  |  | 2.16 |  |  | Visible |  | 8.17 |  | Seawater | Seawater | Seawater | 0 | 0 | [6 empty] | 0 | No | 0 | 20 | 200 | 100 | 24
Brunelli et al., 2013 | 10.1007/s11051-013-1684-4 | P25 | 21 | 1 | 61 | 448 | [5 empty] | 80 | 20 | 0 | No | Hydrophilic | 1498 | 0.1 | 47.8 | 0.3064616 | 0.89 | 78.2 | 1.192931 | 0.984 | Many | Yes | 0.5185819 | 0.06845715 | 0 | 0.5957871 | 0.03110437 | 0.001222411 | 35 |  | 6852.727 |  |  | 2.16 |  |  | Visible |  | 8.17 |  | Seawater | Seawater | Seawater | 0 | 0 | [6 empty] | 0 | No | 0 | 20 | 200 | 100 | 24
Brunelli et al., 2013 | 10.1007/s11051-013-1684-4 | P25 | 21 | 1 | 61 | 315 | [5 empty] | 80 | 20 | 0 | No | Hydrophilic | 2995 | 0.1 | 47.8 | 0.3064616 | 0.89 | 78.2 | 1.192931 | 0.984 | Many | Yes | 0.5185819 | 0.06845715 | 0 | 0.5957871 | 0.03110437 | 0.001222411 | 35 |  | 6852.727 |  |  | 2.16 |  |  | Visible |  | 8.17 |  | Seawater | Seawater | Seawater | 0 | 0 | [6 empty] | 0 | No | 0 | 20 | 200 | 100 | 24
Brunelli et al., 2013 | 10.1007/s11051-013-1684-4 | P25 | 21 | 1 | 61 | 375 | [5 empty] | 80 | 20 | 0 | No | Hydrophilic | 0 | 1 | 47.8 | 0.3064616 | 0.89 | 78.2 | 1.192931 | 0.984 | Many | Yes | 0.5185819 | 0.06845715 | 0 | 0.5957871 | 0.03110437 | 0.001222411 | 35 |  | 6852.727 |  |  | 2.16 |  |  | Visible |  | 8.17 |  | Seawater | Seawater | Seawater | 0 | 0 | [6 empty] | 0 | No | 0 | 20 | 200 | 100 | 24
Brunelli et al., 2013 | 10.1007/s11051-013-1684-4 | P25 | 21 | 1 | 61 | 610 | [5 empty] | 80 | 20 | 0 | No | Hydrophilic | 1498 | 1 | 47.8 | 0.3064616 | 0.89 | 78.2 | 1.192931 | 0.984 | Many | Yes | 0.5185819 | 0.06845715 | 0 | 0.5957871 | 0.03110437 | 0.001222411 | 35 |  | 6852.727 |  |  | 2.16 |  |  | Visible |  | 8.17 |  | Seawater | Seawater | Seawater | 0 | 0 | [6 empty] | 0 | No | 0 | 20 | 200 | 100 | 24
Brunelli et al., 2013 | 10.1007/s11051-013-1684-4 | P25 | 21 | 1 | 61 | 512 | [5 empty] | 80 | 20 | 0 | No | Hydrophilic | 2995 | 1 | 47.8 | 0.3064616 | 0.89 | 78.2 | 1.192931 | 0.984 | Many | Yes | 0.5185819 | 0.06845715 | 0 | 0.5957871 | 0.03110437 | 0.001222411 | 35 |  | 6852.727 |  |  | 2.16 |  |  | Visible |  | 8.17 |  | Seawater | Seawater | Seawater | 0 | 0 | [6 empty] | 0 | No | 0 | 20 | 200 | 100 | 24
Brunelli et al., 2013 | 10.1007/s11051-013-1684-4 | P25 | 21 | 1 | 61 | 598 | [5 empty] | 80 | 20 | 0 | No | Hydrophilic | 0 | 10 | 47.8 | 0.3064616 | 0.89 | 78.2 | 1.192931 | 0.984 | Many | Yes | 0.5185819 | 0.06845715 | 0 | 0.5957871 | 0.03110437 | 0.001222411 | 35 |  | 6852.727 |  |  | 2.16 |  |  | Visible |  | 8.17 |  | Seawater | Seawater | Seawater | 0 | 0 | [6 empty] | 0 | No | 0 | 20 | 200 | 100 | 24
Brunelli et al., 2013 | 10.1007/s11051-013-1684-4 | P25 | 21 | 1 | 61 | 720 | [5 empty] | 80 | 20 | 0 | No | Hydrophilic | 1498 | 10 | 47.8 | 0.3064616 | 0.89 | 78.2 | 1.192931 | 0.984 | Many | Yes | 0.5185819 | 0.06845715 | 0 | 0.5957871 | 0.03110437 | 0.001222411 | 35 |  | 6852.727 |  |  | 2.16 |  |  | Visible |  | 8.17 |  | Seawater | Seawater | Seawater | 0 | 0 | [6 empty] | 0 | No | 0 | 20 | 200 | 100 | 24
Brunelli et al., 2013 | 10.1007/s11051-013-1684-4 | P25 | 21 | 1 | 61 | 588 | [5 empty] | 80 | 20 | 0 | No | Hydrophilic | 2995 | 10 | 47.8 | 0.3064616 | 0.89 | 78.2 | 1.192931 | 0.984 | Many | Yes | 0.5185819 | 0.06845715 | 0 | 0.5957871 | 0.03110437 | 0.001222411 | 35 |  | 6852.727 |  |  | 2.16 |  |  | Visible |  | 8.17 |  | Seawater | Seawater | Seawater | 0 | 0 | [6 empty] | 0 | No | 0 | 20 | 200 | 100 | 24
Sillanpää et al. 2011 | 10.1088/1742-6596/304/1/012018 | P25 | 21 | 1 | 50 | 1558.488 | [5 empty] | 80 | 20 | 0 | No | Hydrophilic | 0 | 100 | 0.978 | #DIV/0! | 0.89 | 78.2 | #DIV/0! |  | Many | Yes | [6 empty] | 5.55 |  |  | 4.2 |  |  |  |  | Visible |  | 8.1 |  | Brackish water | Brackish water | Brackish water | 0 | 0 | 0 | 0 | 0 | 0 | 0 | 0 | 0 | Yes | 1000 | 30
Sillanpää et al. 2011 | 10.1088/1742-6596/304/1/012018 | P25 | 21 | 1 | 50 | 1829.485 | [5 empty] | 80 | 20 | 0 | No | Hydrophilic | 3 | 100 | 0.978 | #DIV/0! | 0.89 | 78.2 | #DIV/0! |  | Many | Yes | [6 empty] | 5.55 |  |  | 4.2 |  |  |  |  | Visible |  | 8.1 |  | Brackish water | Brackish water | Brackish water | 0 | 0 | 0 | 0 | 0 | 0 | 0 | 0 | 0 | Yes | 1000 | 30
Sillanpää et al. 2011 | 10.1088/1742-6596/304/1/012018 | P25 | 21 | 1 | 50 | 1994.829 | [5 empty] | 80 | 20 | 0 | No | Hydrophilic | 5 | 100 | 0.978 | #DIV/0! | 0.89 | 78.2 | #DIV/0! |  | Many | Yes | [6 empty] | 5.55 |  |  | 4.2 |  |  |  |  | Visible |  | 8.1 |  | Brackish water | Brackish water | Brackish water | 0 | 0 | 0 | 0 | 0 | 0 | 0 | 0 | 0 | Yes | 1000 | 30
Sillanpää et al. 2011 | 10.1088/1742-6596/304/1/012018 | P25 | 21 | 1 | 50 | 2061.123 | [5 empty] | 80 | 20 | 0 | No | Hydrophilic | 8 | 100 | 0.978 | #DIV/0! | 0.89 | 78.2 | #DIV/0! |  | Many | Yes | [6 empty] | 5.55 |  |  | 4.2 |  |  |  |  | Visible |  | 8.1 |  | Brackish water | Brackish water | Brackish water | 0 | 0 | 0 | 0 | 0 | 0 | 0 | 0 | 0 | Yes | 1000 | 30
Sillanpää et al. 2011 | 10.1088/1742-6596/304/1/012018 | P25 | 21 | 1 | 50 | 2087.761 | [5 empty] | 80 | 20 | 0 | No | Hydrophilic | 10 | 100 | 0.978 | #DIV/0! | 0.89 | 78.2 | #DIV/0! |  | Many | Yes | [6 empty] | 5.55 |  |  | 4.2 |  |  |  |  | Visible |  | 8.1 |  | Brackish water | Brackish water | Brackish water | 0 | 0 | 0 | 0 | 0 | 0 | 0 | 0 | 0 | Yes | 1000 | 30
Sillanpää et al. 2011 | 10.1088/1742-6596/304/1/012018 | P25 | 21 | 1 | 50 | 2279.526 | [5 empty] | 80 | 20 | 0 | No | Hydrophilic | 13 | 100 | 0.978 | #DIV/0! | 0.89 | 78.2 | #DIV/0! |  | Many | Yes | [6 empty] | 5.55 |  |  | 4.2 |  |  |  |  | Visible |  | 8.1 |  | Brackish water | Brackish water | Brackish water | 0 | 0 | 0 | 0 | 0 | 0 | 0 | 0 | 0 | Yes | 1000 | 30
Sillanpää et al. 2011 | 10.1088/1742-6596/304/1/012018 | P25 | 21 | 1 | 50 | 2246.751 | [5 empty] | 80 | 20 | 0 | No | Hydrophilic | 16 | 100 | 0.978 | #DIV/0! | 0.89 | 78.2 | #DIV/0! |  | Many | Yes | [6 empty] | 5.55 |  |  | 4.2 |  |  |  |  | Visible |  | 8.1 |  | Brackish water | Brackish water | Brackish water | 0 | 0 | 0 | 0 | 0 | 0 | 0 | 0 | 0 | Yes | 1000 | 30
Sillanpää et al. 2011 | 10.1088/1742-6596/304/1/012018 | P25 | 21 | 1 | 50 | 2319.642 | [5 empty] | 80 | 20 | 0 | No | Hydrophilic | 18 | 100 | 0.978 | #DIV/0! | 0.89 | 78.2 | #DIV/0! |  | Many | Yes | [6 empty] | 5.55 |  |  | 4.2 |  |  |  |  | Visible |  | 8.1 |  | Brackish water | Brackish water | Brackish water | 0 | 0 | 0 | 0 | 0 | 0 | 0 | 0 | 0 | Yes | 1000 | 30
Sillanpää et al. 2011 | 10.1088/1742-6596/304/1/012018 | P25 | 21 | 1 | 50 | 2412.344 | [5 empty] | 80 | 20 | 0 | No | Hydrophilic | 21 | 100 | 0.978 | #DIV/0! | 0.89 | 78.2 | #DIV/0! |  | Many | Yes | [6 empty] | 5.55 |  |  | 4.2 |  |  |  |  | Visible |  | 8.1 |  | Brackish water | Brackish water | Brackish water | 0 | 0 | 0 | 0 | 0 | 0 | 0 | 0 | 0 | Yes | 1000 | 30
Sillanpää et al. 2011 | 10.1088/1742-6596/304/1/012018 | P25 | 21 | 1 | 50 | 2392.783 | [5 empty] | 80 | 20 | 0 | No | Hydrophilic | 23 | 100 | 0.978 | #DIV/0! | 0.89 | 78.2 | #DIV/0! |  | Many | Yes | [6 empty] | 5.55 |  |  | 4.2 |  |  |  |  | Visible |  | 8.1 |  | Brackish water | Brackish water | Brackish water | 0 | 0 | 0 | 0 | 0 | 0 | 0 | 0 | 0 | Yes | 1000 | 30
Sillanpää et al. 2011 | 10.1088/1742-6596/304/1/012018 | P25 | 21 | 1 | 50 | 2293.969 | [5 empty] | 80 | 20 | 0 | No | Hydrophilic | 26 | 100 | 0.978 | #DIV/0! | 0.89 | 78.2 | #DIV/0! |  | Many | Yes | [6 empty] | 5.55 |  |  | 4.2 |  |  |  |  | Visible |  | 8.1 |  | Brackish water | Brackish water | Brackish water | 0 | 0 | 0 | 0 | 0 | 0 | 0 | 0 | 0 | Yes | 1000 | 30
Sillanpää et al. 2011 | 10.1088/1742-6596/304/1/012018 | P25 | 21 | 1 | 50 | 2340.439 | [5 empty] | 80 | 20 | 0 | No | Hydrophilic | 29 | 100 | 0.978 | #DIV/0! | 0.89 | 78.2 | #DIV/0! |  | Many | Yes | [6 empty] | 5.55 |  |  | 4.2 |  |  |  |  | Visible |  | 8.1 |  | Brackish water | Brackish water | Brackish water | 0 | 0 | 0 | 0 | 0 | 0 | 0 | 0 | 0 | Yes | 1000 | 30
Sillanpää et al. 2011 | 10.1088/1742-6596/304/1/012018 | P25 | 21 | 1 | 50 | 2624.657 | [5 empty] | 80 | 20 | 0 | No | Hydrophilic | 31 | 100 | 0.978 | #DIV/0! | 0.89 | 78.2 | #DIV/0! |  | Many | Yes | [6 empty] | 5.55 |  |  | 4.2 |  |  |  |  | Visible |  | 8.1 |  | Brackish water | Brackish water | Brackish water | 0 | 0 | 0 | 0 | 0 | 0 | 0 | 0 | 0 | Yes | 1000 | 30
Sillanpää et al. 2011 | 10.1088/1742-6596/304/1/012018 | P25 | 21 | 1 | 50 | 2750.365 | [5 empty] | 80 | 20 | 0 | No | Hydrophilic | 34 | 100 | 0.978 | #DIV/0! | 0.89 | 78.2 | #DIV/0! |  | Many | Yes | [6 empty] | 5.55 |  |  | 4.2 |  |  |  |  | Visible |  | 8.1 |  | Brackish water | Brackish water | Brackish water | 0 | 0 | 0 | 0 | 0 | 0 | 0 | 0 | 0 | Yes | 1000 | 30
Sillanpää et al. 2011 | 10.1088/1742-6596/304/1/012018 | P25 | 21 | 1 | 50 | 2750.608 | [5 empty] | 80 | 20 | 0 | No | Hydrophilic | 36 | 100 | 0.978 | #DIV/0! | 0.89 | 78.2 | #DIV/0! |  | Many | Yes | [6 empty] | 5.55 |  |  | 4.2 |  |  |  |  | Visible |  | 8.1 |  | Brackish water | Brackish water | Brackish water | 0 | 0 | 0 | 0 | 0 | 0 | 0 | 0 | 0 | Yes | 1000 | 30
Sillanpää et al. 2011 | 10.1088/1742-6596/304/1/012018 | P25 | 21 | 1 | 50 | 2645.197 | [5 empty] | 80 | 20 | 0 | No | Hydrophilic | 39 | 100 | 0.978 | #DIV/0! | 0.89 | 78.2 | #DIV/0! |  | Many | Yes | [6 empty] | 5.55 |  |  | 4.2 |  |  |  |  | Visible |  | 8.1 |  | Brackish water | Brackish water | Brackish water | 0 | 0 | 0 | 0 | 0 | 0 | 0 | 0 | 0 | Yes | 1000 | 30
Sillanpää et al. 2011 | 10.1088/1742-6596/304/1/012018 | P25 | 21 | 1 | 50 | 2830.339 | [5 empty] | 80 | 20 | 0 | No | Hydrophilic | 42 | 100 | 0.978 | #DIV/0! | 0.89 | 78.2 | #DIV/0! |  | Many | Yes | [6 empty] | 5.55 |  |  | 4.2 |  |  |  |  | Visible |  | 8.1 |  | Brackish water | Brackish water | Brackish water | 0 | 0 | 0 | 0 | 0 | 0 | 0 | 0 | 0 | Yes | 1000 | 30
Sillanpää et al. 2011 | 10.1088/1742-6596/304/1/012018 | P25 | 21 | 1 | 50 | 2830.595 | [5 empty] | 80 | 20 | 0 | No | Hydrophilic | 44 | 100 | 0.978 | #DIV/0! | 0.89 | 78.2 | #DIV/0! |  | Many | Yes | [6 empty] | 5.55 |  |  | 4.2 |  |  |  |  | Visible |  | 8.1 |  | Brackish water | Brackish water | Brackish water | 0 | 0 | 0 | 0 | 0 | 0 | 0 | 0 | 0 | Yes | 1000 | 30
Sillanpää et al. 2011 | 10.1088/1742-6596/304/1/012018 | P25 | 21 | 1 | 50 | 2725.185 | [5 empty] | 80 | 20 | 0 | No | Hydrophilic | 47 | 100 | 0.978 | #DIV/0! | 0.89 | 78.2 | #DIV/0! |  | Many | Yes | [6 empty] | 5.55 |  |  | 4.2 |  |  |  |  | Visible |  | 8.1 |  | Brackish water | Brackish water | Brackish water | 0 | 0 | 0 | 0 | 0 | 0 | 0 | 0 | 0 | Yes | 1000 | 30
Sillanpää et al. 2011 | 10.1088/1742-6596/304/1/012018 | P25 | 21 | 1 | 50 | 2791.466 | [5 empty] | 80 | 20 | 0 | No | Hydrophilic | 50 | 100 | 0.978 | #DIV/0! | 0.89 | 78.2 | #DIV/0! |  | Many | Yes | [6 empty] | 5.55 |  |  | 4.2 |  |  |  |  | Visible |  | 8.1 |  | Brackish water | Brackish water | Brackish water | 0 | 0 | 0 | 0 | 0 | 0 | 0 | 0 | 0 | Yes | 1000 | 30
Sillanpää et al. 2011 | 10.1088/1742-6596/304/1/012018 | P25 | 21 | 1 | 50 | 3022.834 | [5 empty] | 80 | 20 | 0 | No | Hydrophilic | 52 | 100 | 0.978 | #DIV/0! | 0.89 | 78.2 | #DIV/0! |  | Many | Yes | [6 empty] | 5.55 |  |  | 4.2 |  |  |  |  | Visible |  | 8.1 |  | Brackish water | Brackish water | Brackish water | 0 | 0 | 0 | 0 | 0 | 0 | 0 | 0 | 0 | Yes | 1000 | 30
Sillanpää et al. 2011 | 10.1088/1742-6596/304/1/012018 | P25 | 21 | 1 | 50 | 2805.166 | [5 empty] | 80 | 20 | 0 | No | Hydrophilic | 55 | 100 | 0.978 | #DIV/0! | 0.89 | 78.2 | #DIV/0! |  | Many | Yes | [6 empty] | 5.55 |  |  | 4.2 |  |  |  |  | Visible |  | 8.1 |  | Brackish water | Brackish water | Brackish water | 0 | 0 | 0 | 0 | 0 | 0 | 0 | 0 | 0 | Yes | 1000 | 30
Sillanpää et al. 2011 | 10.1088/1742-6596/304/1/012018 | P25 | 21 | 1 | 50 | 2970.503 | [5 empty] | 80 | 20 | 0 | No | Hydrophilic | 57 | 100 | 0.978 | #DIV/0! | 0.89 | 78.2 | #DIV/0! |  | Many | Yes | [6 empty] | 5.55 |  |  | 4.2 |  |  |  |  | Visible |  | 8.1 |  | Brackish water | Brackish water | Brackish water | 0 | 0 | 0 | 0 | 0 | 0 | 0 | 0 | 0 | Yes | 1000 | 30
Sillanpää et al. 2011 | 10.1088/1742-6596/304/1/012018 | P25 | 21 | 1 | 50 | 2805.652 | [5 empty] | 80 | 20 | 0 | No | Hydrophilic | 60 | 100 | 0.978 | #DIV/0! | 0.89 | 78.2 | #DIV/0! |  | Many | Yes | [6 empty] | 5.55 |  |  | 4.2 |  |  |  |  | Visible |  | 8.1 |  | Brackish water | Brackish water | Brackish water | 0 | 0 | 0 | 0 | 0 | 0 | 0 | 0 | 0 | Yes | 1000 | 30
Sillanpää et al. 2011 | 10.1088/1742-6596/304/1/012018 | P25 | 21 | 1 | 50 | 1525.469 | [5 empty] | 80 | 20 | 0 | No | Hydrophilic | 0 | 100 | 0.704 | #DIV/0! | 0.89 | 78.2 | #DIV/0! |  | Many | Yes | [6 empty] | 3.89 |  |  | 5.6 |  |  |  |  | Visible |  | 8 |  | Brackish water | Brackish water | Brackish water | 0 | 0 | 0 | 0 | 0 | 0 | 0 | 0 | 0 | Yes | 1000 | 30
Sillanpää et al. 2011 | 10.1088/1742-6596/304/1/012018 | P25 | 21 | 1 | 50 | 1776.661 | [5 empty] | 80 | 20 | 0 | No | Hydrophilic | 3 | 100 | 0.704 | #DIV/0! | 0.89 | 78.2 | #DIV/0! |  | Many | Yes | [6 empty] | 3.89 |  |  | 5.6 |  |  |  |  | Visible |  | 8 |  | Brackish water | Brackish water | Brackish water | 0 | 0 | 0 | 0 | 0 | 0 | 0 | 0 | 0 | Yes | 1000 | 30
Sillanpää et al. 2011 | 10.1088/1742-6596/304/1/012018 | P25 | 21 | 1 | 50 | 2001.432 | [5 empty] | 80 | 20 | 0 | No | Hydrophilic | 5 | 100 | 0.704 | #DIV/0! | 0.89 | 78.2 | #DIV/0! |  | Many | Yes | [6 empty] | 3.89 |  |  | 5.6 |  |  |  |  | Visible |  | 8 |  | Brackish water | Brackish water | Brackish water | 0 | 0 | 0 | 0 | 0 | 0 | 0 | 0 | 0 | Yes | 1000 | 30
Sillanpää et al. 2011 | 10.1088/1742-6596/304/1/012018 | P25 | 21 | 1 | 50 | 2179.984 | [5 empty] | 80 | 20 | 0 | No | Hydrophilic | 8 | 100 | 0.704 | #DIV/0! | 0.89 | 78.2 | #DIV/0! |  | Many | Yes | [6 empty] | 3.89 |  |  | 5.6 |  |  |  |  | Visible |  | 8 |  | Brackish water | Brackish water | Brackish water | 0 | 0 | 0 | 0 | 0 | 0 | 0 | 0 | 0 | Yes | 1000 | 30
Sillanpää et al. 2011 | 10.1088/1742-6596/304/1/012018 | P25 | 21 | 1 | 50 | 2147.208 | [5 empty] | 80 | 20 | 0 | No | Hydrophilic | 10 | 100 | 0.704 | #DIV/0! | 0.89 | 78.2 | #DIV/0! |  | Many | Yes | [6 empty] | 3.89 |  |  | 5.6 |  |  |  |  | Visible |  | 8 |  | Brackish water | Brackish water | Brackish water | 0 | 0 | 0 | 0 | 0 | 0 | 0 | 0 | 0 | Yes | 1000 | 30
Sillanpää et al. 2011 | 10.1088/1742-6596/304/1/012018 | P25 | 21 | 1 | 50 | 2226.69 | [5 empty] | 80 | 20 | 0 | No | Hydrophilic | 13 | 100 | 0.704 | #DIV/0! | 0.89 | 78.2 | #DIV/0! |  | Many | Yes | [6 empty] | 3.89 |  |  | 5.6 |  |  |  |  | Visible |  | 8 |  | Brackish water | Brackish water | Brackish water | 0 | 0 | 0 | 0 | 0 | 0 | 0 | 0 | 0 | Yes | 1000 | 30
Sillanpää et al. 2011 | 10.1088/1742-6596/304/1/012018 | P25 | 21 | 1 | 50 | 2471.285 | [5 empty] | 80 | 20 | 0 | No | Hydrophilic | 16 | 100 | 0.704 | #DIV/0! | 0.89 | 78.2 | #DIV/0! |  | Many | Yes | [6 empty] | 3.89 |  |  | 5.6 |  |  |  |  | Visible |  | 8 |  | Brackish water | Brackish water | Brackish water | 0 | 0 | 0 | 0 | 0 | 0 | 0 | 0 | 0 | Yes | 1000 | 30
Sillanpää et al. 2011 | 10.1088/1742-6596/304/1/012018 | P25 | 21 | 1 | 50 | 2365.868 | [5 empty] | 80 | 20 | 0 | No | Hydrophilic | 18 | 100 | 0.704 | #DIV/0! | 0.89 | 78.2 | #DIV/0! |  | Many | Yes | [6 empty] | 3.89 |  |  | 5.6 |  |  |  |  | Visible |  | 8 |  | Brackish water | Brackish water | Brackish water | 0 | 0 | 0 | 0 | 0 | 0 | 0 | 0 | 0 | Yes | 1000 | 30
Sillanpää et al. 2011 | 10.1088/1742-6596/304/1/012018 | P25 | 21 | 1 | 50 | 2359.514 | [5 empty] | 80 | 20 | 0 | No | Hydrophilic | 21 | 100 | 0.704 | #DIV/0! | 0.89 | 78.2 | #DIV/0! |  | Many | Yes | [6 empty] | 3.89 |  |  | 5.6 |  |  |  |  | Visible |  | 8 |  | Brackish water | Brackish water | Brackish water | 0 | 0 | 0 | 0 | 0 | 0 | 0 | 0 | 0 | Yes | 1000 | 30
Sillanpää et al. 2011 | 10.1088/1742-6596/304/1/012018 | P25 | 21 | 1 | 50 | 2511.644 | [5 empty] | 80 | 20 | 0 | No | Hydrophilic | 23 | 100 | 0.704 | #DIV/0! | 0.89 | 78.2 | #DIV/0! |  | Many | Yes | [6 empty] | 3.89 |  |  | 5.6 |  |  |  |  | Visible |  | 8 |  | Brackish water | Brackish water | Brackish water | 0 | 0 | 0 | 0 | 0 | 0 | 0 | 0 | 0 | Yes | 1000 | 30
Sillanpää et al. 2011 | 10.1088/1742-6596/304/1/012018 | P25 | 21 | 1 | 50 | 2518.491 | [5 empty] | 80 | 20 | 0 | No | Hydrophilic | 26 | 100 | 0.704 | #DIV/0! | 0.89 | 78.2 | #DIV/0! |  | Many | Yes | [6 empty] | 3.89 |  |  | 5.6 |  |  |  |  | Visible |  | 8 |  | Brackish water | Brackish water | Brackish water | 0 | 0 | 0 | 0 | 0 | 0 | 0 | 0 | 0 | Yes | 1000 | 30
Sillanpää et al. 2011 | 10.1088/1742-6596/304/1/012018 | P25 | 21 | 1 | 50 | 2703.639 | [5 empty] | 80 | 20 | 0 | No | Hydrophilic | 29 | 100 | 0.704 | #DIV/0! | 0.89 | 78.2 | #DIV/0! |  | Many | Yes | [6 empty] | 3.89 |  |  | 5.6 |  |  |  |  | Visible |  | 8 |  | Brackish water | Brackish water | Brackish water | 0 | 0 | 0 | 0 | 0 | 0 | 0 | 0 | 0 | Yes | 1000 | 30
Sillanpää et al. 2011 | 10.1088/1742-6596/304/1/012018 | P25 | 21 | 1 | 50 | 2624.65 | [5 empty] | 80 | 20 | 0 | No | Hydrophilic | 31 | 100 | 0.704 | #DIV/0! | 0.89 | 78.2 | #DIV/0! |  | Many | Yes | [6 empty] | 3.89 |  |  | 5.6 |  |  |  |  | Visible |  | 8 |  | Brackish water | Brackish water | Brackish water | 0 | 0 | 0 | 0 | 0 | 0 | 0 | 0 | 0 | Yes | 1000 | 30
Sillanpää et al. 2011 | 10.1088/1742-6596/304/1/012018 | P25 | 21 | 1 | 50 | 2677.723 | [5 empty] | 80 | 20 | 0 | No | Hydrophilic | 34 | 100 | 0.704 | #DIV/0! | 0.89 | 78.2 | #DIV/0! |  | Many | Yes | [6 empty] | 3.89 |  |  | 5.6 |  |  |  |  | Visible |  | 8 |  | Brackish water | Brackish water | Brackish water | 0 | 0 | 0 | 0 | 0 | 0 | 0 | 0 | 0 | Yes | 1000 | 30
Sillanpää et al. 2011 | 10.1088/1742-6596/304/1/012018 | P25 | 21 | 1 | 50 | 2697.778 | [5 empty] | 80 | 20 | 0 | No | Hydrophilic | 36 | 100 | 0.704 | #DIV/0! | 0.89 | 78.2 | #DIV/0! |  | Many | Yes | [6 empty] | 3.89 |  |  | 5.6 |  |  |  |  | Visible |  | 8 |  | Brackish water | Brackish water | Brackish water | 0 | 0 | 0 | 0 | 0 | 0 | 0 | 0 | 0 | Yes | 1000 | 30
Sillanpää et al. 2011 | 10.1088/1742-6596/304/1/012018 | P25 | 21 | 1 | 50 | 2671.612 | [5 empty] | 80 | 20 | 0 | No | Hydrophilic | 39 | 100 | 0.704 | #DIV/0! | 0.89 | 78.2 | #DIV/0! |  | Many | Yes | [6 empty] | 3.89 |  |  | 5.6 |  |  |  |  | Visible |  | 8 |  | Brackish water | Brackish water | Brackish water | 0 | 0 | 0 | 0 | 0 | 0 | 0 | 0 | 0 | Yes | 1000 | 30
Sillanpää et al. 2011 | 10.1088/1742-6596/304/1/012018 | P25 | 21 | 1 | 50 | 2698.264 | [5 empty] | 80 | 20 | 0 | No | Hydrophilic | 42 | 100 | 0.704 | #DIV/0! | 0.89 | 78.2 | #DIV/0! |  | Many | Yes | [6 empty] | 3.89 |  |  | 5.6 |  |  |  |  | Visible |  | 8 |  | Brackish water | Brackish water | Brackish water | 0 | 0 | 0 | 0 | 0 | 0 | 0 | 0 | 0 | Yes | 1000 | 30
Sillanpää et al. 2011 | 10.1088/1742-6596/304/1/012018 | P25 | 21 | 1 | 50 | 2790.96 | [5 empty] | 80 | 20 | 0 | No | Hydrophilic | 44 | 100 | 0.704 | #DIV/0! | 0.89 | 78.2 | #DIV/0! |  | Many | Yes | [6 empty] | 3.89 |  |  | 5.6 |  |  |  |  | Visible |  | 8 |  | Brackish water | Brackish water | Brackish water | 0 | 0 | 0 | 0 | 0 | 0 | 0 | 0 | 0 | Yes | 1000 | 30
Sillanpää et al. 2011 | 10.1088/1742-6596/304/1/012018 | P25 | 21 | 1 | 50 | 2639.33 | [5 empty] | 80 | 20 | 0 | No | Hydrophilic | 47 | 100 | 0.704 | #DIV/0! | 0.89 | 78.2 | #DIV/0! |  | Many | Yes | [6 empty] | 3.89 |  |  | 5.6 |  |  |  |  | Visible |  | 8 |  | Brackish water | Brackish water | Brackish water | 0 | 0 | 0 | 0 | 0 | 0 | 0 | 0 | 0 | Yes | 1000 | 30
Sillanpää et al. 2011 | 10.1088/1742-6596/304/1/012018 | P25 | 21 | 1 | 50 | 2791.459 | [5 empty] | 80 | 20 | 0 | No | Hydrophilic | 49 | 100 | 0.704 | #DIV/0! | 0.89 | 78.2 | #DIV/0! |  | Many | Yes | [6 empty] | 3.89 |  |  | 5.6 |  |  |  |  | Visible |  | 8 |  | Brackish water | Brackish water | Brackish water | 0 | 0 | 0 | 0 | 0 | 0 | 0 | 0 | 0 | Yes | 1000 | 30
Sillanpää et al. 2011 | 10.1088/1742-6596/304/1/012018 | P25 | 21 | 1 | 50 | 2659.627 | [5 empty] | 80 | 20 | 0 | No | Hydrophilic | 52 | 100 | 0.704 | #DIV/0! | 0.89 | 78.2 | #DIV/0! |  | Many | Yes | [6 empty] | 3.89 |  |  | 5.6 |  |  |  |  | Visible |  | 8 |  | Brackish water | Brackish water | Brackish water | 0 | 0 | 0 | 0 | 0 | 0 | 0 | 0 | 0 | Yes | 1000 | 30
Sillanpää et al. 2011 | 10.1088/1742-6596/304/1/012018 | P25 | 21 | 1 | 50 | 2805.159 | [5 empty] | 80 | 20 | 0 | No | Hydrophilic | 55 | 100 | 0.704 | #DIV/0! | 0.89 | 78.2 | #DIV/0! |  | Many | Yes | [6 empty] | 3.89 |  |  | 5.6 |  |  |  |  | Visible |  | 8 |  | Brackish water | Brackish water | Brackish water | 0 | 0 | 0 | 0 | 0 | 0 | 0 | 0 | 0 | Yes | 1000 | 30
Sillanpää et al. 2011 | 10.1088/1742-6596/304/1/012018 | P25 | 21 | 1 | 50 | 2878.051 | [5 empty] | 80 | 20 | 0 | No | Hydrophilic | 57 | 100 | 0.704 | #DIV/0! | 0.89 | 78.2 | #DIV/0! |  | Many | Yes | [6 empty] | 3.89 |  |  | 5.6 |  |  |  |  | Visible |  | 8 |  | Brackish water | Brackish water | Brackish water | 0 | 0 | 0 | 0 | 0 | 0 | 0 | 0 | 0 | Yes | 1000 | 30
Sillanpää et al. 2011 | 10.1088/1742-6596/304/1/012018 | P25 | 21 | 1 | 50 | 2904.709 | [5 empty] | 80 | 20 | 0 | No | Hydrophilic | 60 | 100 | 0.704 | #DIV/0! | 0.89 | 78.2 | #DIV/0! |  | Many | Yes | [6 empty] | 3.89 |  |  | 5.6 |  |  |  |  | Visible |  | 8 |  | Brackish water | Brackish water | Brackish water | 0 | 0 | 0 | 0 | 0 | 0 | 0 | 0 | 0 | Yes | 1000 | 30
Sillanpää et al. 2011 | 10.1088/1742-6596/304/1/012018 | P25 | 21 | 1 | 50 | 666.9799 | [5 empty] | 80 | 20 | 0 | No | Hydrophilic | 0 | 100 | 0.0027 | #DIV/0! | 0.89 | 78.2 | #DIV/0! |  | Many | Yes | 0.1109377 | 0.1850072 | 3.13543 | 4.641643 | 8.907501e-05 | 0.02105928 |  |  | 7.1275 | 5.6 |  |  |  |  | Visible |  | 6.1 |  | Freshwater | Freshwater | Freshwater | 0 | 0 | 0 | 0 | 0 | 0 | 0 | 0 | 0 | Yes | 1000 | 30
Sillanpää et al. 2011 | 10.1088/1742-6596/304/1/012018 | P25 | 21 | 1 | 50 | 766.2794 | [5 empty] | 80 | 20 | 0 | No | Hydrophilic | 3 | 100 | 0.0027 | #DIV/0! | 0.89 | 78.2 | #DIV/0! |  | Many | Yes | 0.1109377 | 0.1850072 | 3.13543 | 4.641643 | 8.907501e-05 | 0.02105928 |  |  | 7.1275 | 5.6 |  |  |  |  | Visible |  | 6.1 |  | Freshwater | Freshwater | Freshwater | 0 | 0 | 0 | 0 | 0 | 0 | 0 | 0 | 0 | Yes | 1000 | 30
Sillanpää et al. 2011 | 10.1088/1742-6596/304/1/012018 | P25 | 21 | 1 | 50 | 885.3968 | [5 empty] | 80 | 20 | 0 | No | Hydrophilic | 5 | 100 | 0.0027 | #DIV/0! | 0.89 | 78.2 | #DIV/0! |  | Many | Yes | 0.1109377 | 0.1850072 | 3.13543 | 4.641643 | 8.907501e-05 | 0.02105928 |  |  | 7.1275 | 5.6 |  |  |  |  | Visible |  | 6.1 |  | Freshwater | Freshwater | Freshwater | 0 | 0 | 0 | 0 | 0 | 0 | 0 | 0 | 0 | Yes | 1000 | 30
Sillanpää et al. 2011 | 10.1088/1742-6596/304/1/012018 | P25 | 21 | 1 | 50 | 945.0738 | [5 empty] | 80 | 20 | 0 | No | Hydrophilic | 8 | 100 | 0.0027 | #DIV/0! | 0.89 | 78.2 | #DIV/0! |  | Many | Yes | 0.1109377 | 0.1850072 | 3.13543 | 4.641643 | 8.907501e-05 | 0.02105928 |  |  | 7.1275 | 5.6 |  |  |  |  | Visible |  | 6.1 |  | Freshwater | Freshwater | Freshwater | 0 | 0 | 0 | 0 | 0 | 0 | 0 | 0 | 0 | Yes | 1000 | 30
Sillanpää et al. 2011 | 10.1088/1742-6596/304/1/012018 | P25 | 21 | 1 | 50 | 1044.38 | [5 empty] | 80 | 20 | 0 | No | Hydrophilic | 10 | 100 | 0.0027 | #DIV/0! | 0.89 | 78.2 | #DIV/0! |  | Many | Yes | 0.1109377 | 0.1850072 | 3.13543 | 4.641643 | 8.907501e-05 | 0.02105928 |  |  | 7.1275 | 5.6 |  |  |  |  | Visible |  | 6.1 |  | Freshwater | Freshwater | Freshwater | 0 | 0 | 0 | 0 | 0 | 0 | 0 | 0 | 0 | Yes | 1000 | 30
Sillanpää et al. 2011 | 10.1088/1742-6596/304/1/012018 | P25 | 21 | 1 | 50 | 1051.233 | [5 empty] | 80 | 20 | 0 | No | Hydrophilic | 13 | 100 | 0.0027 | #DIV/0! | 0.89 | 78.2 | #DIV/0! |  | Many | Yes | 0.1109377 | 0.1850072 | 3.13543 | 4.641643 | 8.907501e-05 | 0.02105928 |  |  | 7.1275 | 5.6 |  |  |  |  | Visible |  | 6.1 |  | Freshwater | Freshwater | Freshwater | 0 | 0 | 0 | 0 | 0 | 0 | 0 | 0 | 0 | Yes | 1000 | 30
Sillanpää et al. 2011 | 10.1088/1742-6596/304/1/012018 | P25 | 21 | 1 | 50 | 1143.923 | [5 empty] | 80 | 20 | 0 | No | Hydrophilic | 16 | 100 | 0.0027 | #DIV/0! | 0.89 | 78.2 | #DIV/0! |  | Many | Yes | 0.1109377 | 0.1850072 | 3.13543 | 4.641643 | 8.907501e-05 | 0.02105928 |  |  | 7.1275 | 5.6 |  |  |  |  | Visible |  | 6.1 |  | Freshwater | Freshwater | Freshwater | 0 | 0 | 0 | 0 | 0 | 0 | 0 | 0 | 0 | Yes | 1000 | 30
Sillanpää et al. 2011 | 10.1088/1742-6596/304/1/012018 | P25 | 21 | 1 | 50 | 1197.002 | [5 empty] | 80 | 20 | 0 | No | Hydrophilic | 18 | 100 | 0.0027 | #DIV/0! | 0.89 | 78.2 | #DIV/0! |  | Many | Yes | 0.1109377 | 0.1850072 | 3.13543 | 4.641643 | 8.907501e-05 | 0.02105928 |  |  | 7.1275 | 5.6 |  |  |  |  | Visible |  | 6.1 |  | Freshwater | Freshwater | Freshwater | 0 | 0 | 0 | 0 | 0 | 0 | 0 | 0 | 0 | Yes | 1000 | 30
Sillanpää et al. 2011 | 10.1088/1742-6596/304/1/012018 | P25 | 21 | 1 | 50 | 1190.635 | [5 empty] | 80 | 20 | 0 | No | Hydrophilic | 21 | 100 | 0.0027 | #DIV/0! | 0.89 | 78.2 | #DIV/0! |  | Many | Yes | 0.1109377 | 0.1850072 | 3.13543 | 4.641643 | 8.907501e-05 | 0.02105928 |  |  | 7.1275 | 5.6 |  |  |  |  | Visible |  | 6.1 |  | Freshwater | Freshwater | Freshwater | 0 | 0 | 0 | 0 | 0 | 0 | 0 | 0 | 0 | Yes | 1000 | 30
Sillanpää et al. 2011 | 10.1088/1742-6596/304/1/012018 | P25 | 21 | 1 | 50 | 1157.873 | [5 empty] | 80 | 20 | 0 | No | Hydrophilic | 23 | 100 | 0.0027 | #DIV/0! | 0.89 | 78.2 | #DIV/0! |  | Many | Yes | 0.1109377 | 0.1850072 | 3.13543 | 4.641643 | 8.907501e-05 | 0.02105928 |  |  | 7.1275 | 5.6 |  |  |  |  | Visible |  | 6.1 |  | Freshwater | Freshwater | Freshwater | 0 | 0 | 0 | 0 | 0 | 0 | 0 | 0 | 0 | Yes | 1000 | 30
Sillanpää et al. 2011 | 10.1088/1742-6596/304/1/012018 | P25 | 21 | 1 | 50 | 1316.606 | [5 empty] | 80 | 20 | 0 | No | Hydrophilic | 26 | 100 | 0.0027 | #DIV/0! | 0.89 | 78.2 | #DIV/0! |  | Many | Yes | 0.1109377 | 0.1850072 | 3.13543 | 4.641643 | 8.907501e-05 | 0.02105928 |  |  | 7.1275 | 5.6 |  |  |  |  | Visible |  | 6.1 |  | Freshwater | Freshwater | Freshwater | 0 | 0 | 0 | 0 | 0 | 0 | 0 | 0 | 0 | Yes | 1000 | 30
Sillanpää et al. 2011 | 10.1088/1742-6596/304/1/012018 | P25 | 21 | 1 | 50 | 1343.271 | [5 empty] | 80 | 20 | 0 | No | Hydrophilic | 29 | 100 | 0.0027 | #DIV/0! | 0.89 | 78.2 | #DIV/0! |  | Many | Yes | 0.1109377 | 0.1850072 | 3.13543 | 4.641643 | 8.907501e-05 | 0.02105928 |  |  | 7.1275 | 5.6 |  |  |  |  | Visible |  | 6.1 |  | Freshwater | Freshwater | Freshwater | 0 | 0 | 0 | 0 | 0 | 0 | 0 | 0 | 0 | Yes | 1000 | 30
Sillanpää et al. 2011 | 10.1088/1742-6596/304/1/012018 | P25 | 21 | 1 | 50 | 1356.721 | [5 empty] | 80 | 20 | 0 | No | Hydrophilic | 31 | 100 | 0.0027 | #DIV/0! | 0.89 | 78.2 | #DIV/0! |  | Many | Yes | 0.1109377 | 0.1850072 | 3.13543 | 4.641643 | 8.907501e-05 | 0.02105928 |  |  | 7.1275 | 5.6 |  |  |  |  | Visible |  | 6.1 |  | Freshwater | Freshwater | Freshwater | 0 | 0 | 0 | 0 | 0 | 0 | 0 | 0 | 0 | Yes | 1000 | 30
Sillanpää et al. 2011 | 10.1088/1742-6596/304/1/012018 | P25 | 21 | 1 | 50 | 1409.801 | [5 empty] | 80 | 20 | 0 | No | Hydrophilic | 34 | 100 | 0.0027 | #DIV/0! | 0.89 | 78.2 | #DIV/0! |  | Many | Yes | 0.1109377 | 0.1850072 | 3.13543 | 4.641643 | 8.907501e-05 | 0.02105928 |  |  | 7.1275 | 5.6 |  |  |  |  | Visible |  | 6.1 |  | Freshwater | Freshwater | Freshwater | 0 | 0 | 0 | 0 | 0 | 0 | 0 | 0 | 0 | Yes | 1000 | 30
Sillanpää et al. 2011 | 10.1088/1742-6596/304/1/012018 | P25 | 21 | 1 | 50 | 1436.459 | [5 empty] | 80 | 20 | 0 | No | Hydrophilic | 36 | 100 | 0.0027 | #DIV/0! | 0.89 | 78.2 | #DIV/0! |  | Many | Yes | 0.1109377 | 0.1850072 | 3.13543 | 4.641643 | 8.907501e-05 | 0.02105928 |  |  | 7.1275 | 5.6 |  |  |  |  | Visible |  | 6.1 |  | Freshwater | Freshwater | Freshwater | 0 | 0 | 0 | 0 | 0 | 0 | 0 | 0 | 0 | Yes | 1000 | 30
Sillanpää et al. 2011 | 10.1088/1742-6596/304/1/012018 | P25 | 21 | 1 | 50 | 1403.677 | [5 empty] | 80 | 20 | 0 | No | Hydrophilic | 39 | 100 | 0.0027 | #DIV/0! | 0.89 | 78.2 | #DIV/0! |  | Many | Yes | 0.1109377 | 0.1850072 | 3.13543 | 4.641643 | 8.907501e-05 | 0.02105928 |  |  | 7.1275 | 5.6 |  |  |  |  | Visible |  | 6.1 |  | Freshwater | Freshwater | Freshwater | 0 | 0 | 0 | 0 | 0 | 0 | 0 | 0 | 0 | Yes | 1000 | 30
Sillanpää et al. 2011 | 10.1088/1742-6596/304/1/012018 | P25 | 21 | 1 | 50 | 1384.115 | [5 empty] | 80 | 20 | 0 | No | Hydrophilic | 42 | 100 | 0.0027 | #DIV/0! | 0.89 | 78.2 | #DIV/0! |  | Many | Yes | 0.1109377 | 0.1850072 | 3.13543 | 4.641643 | 8.907501e-05 | 0.02105928 |  |  | 7.1275 | 5.6 |  |  |  |  | Visible |  | 6.1 |  | Freshwater | Freshwater | Freshwater | 0 | 0 | 0 | 0 | 0 | 0 | 0 | 0 | 0 | Yes | 1000 | 30
Sillanpää et al. 2011 | 10.1088/1742-6596/304/1/012018 | P25 | 21 | 1 | 50 | 1417.377 | [5 empty] | 80 | 20 | 0 | No | Hydrophilic | 44 | 100 | 0.0027 | #DIV/0! | 0.89 | 78.2 | #DIV/0! |  | Many | Yes | 0.1109377 | 0.1850072 | 3.13543 | 4.641643 | 8.907501e-05 | 0.02105928 |  |  | 7.1275 | 5.6 |  |  |  |  | Visible |  | 6.1 |  | Freshwater | Freshwater | Freshwater | 0 | 0 | 0 | 0 | 0 | 0 | 0 | 0 | 0 | Yes | 1000 | 30
Sillanpää et al. 2011 | 10.1088/1742-6596/304/1/012018 | P25 | 21 | 1 | 50 | 1463.853 | [5 empty] | 80 | 20 | 0 | No | Hydrophilic | 47 | 100 | 0.0027 | #DIV/0! | 0.89 | 78.2 | #DIV/0! |  | Many | Yes | 0.1109377 | 0.1850072 | 3.13543 | 4.641643 | 8.907501e-05 | 0.02105928 |  |  | 7.1275 | 5.6 |  |  |  |  | Visible |  | 6.1 |  | Freshwater | Freshwater | Freshwater | 0 | 0 | 0 | 0 | 0 | 0 | 0 | 0 | 0 | Yes | 1000 | 30
Sillanpää et al. 2011 | 10.1088/1742-6596/304/1/012018 | P25 | 21 | 1 | 50 | 1437.688 | [5 empty] | 80 | 20 | 0 | No | Hydrophilic | 49 | 100 | 0.0027 | #DIV/0! | 0.89 | 78.2 | #DIV/0! |  | Many | Yes | 0.1109377 | 0.1850072 | 3.13543 | 4.641643 | 8.907501e-05 | 0.02105928 |  |  | 7.1275 | 5.6 |  |  |  |  | Visible |  | 6.1 |  | Freshwater | Freshwater | Freshwater | 0 | 0 | 0 | 0 | 0 | 0 | 0 | 0 | 0 | Yes | 1000 | 30
Sillanpää et al. 2011 | 10.1088/1742-6596/304/1/012018 | P25 | 21 | 1 | 50 | 1589.824 | [5 empty] | 80 | 20 | 0 | No | Hydrophilic | 52 | 100 | 0.0027 | #DIV/0! | 0.89 | 78.2 | #DIV/0! |  | Many | Yes | 0.1109377 | 0.1850072 | 3.13543 | 4.641643 | 8.907501e-05 | 0.02105928 |  |  | 7.1275 | 5.6 |  |  |  |  | Visible |  | 6.1 |  | Freshwater | Freshwater | Freshwater | 0 | 0 | 0 | 0 | 0 | 0 | 0 | 0 | 0 | Yes | 1000 | 30
Sillanpää et al. 2011 | 10.1088/1742-6596/304/1/012018 | P25 | 21 | 1 | 50 | 1557.042 | [5 empty] | 80 | 20 | 0 | No | Hydrophilic | 55 | 100 | 0.0027 | #DIV/0! | 0.89 | 78.2 | #DIV/0! |  | Many | Yes | 0.1109377 | 0.1850072 | 3.13543 | 4.641643 | 8.907501e-05 | 0.02105928 |  |  | 7.1275 | 5.6 |  |  |  |  | Visible |  | 6.1 |  | Freshwater | Freshwater | Freshwater | 0 | 0 | 0 | 0 | 0 | 0 | 0 | 0 | 0 | Yes | 1000 | 30
Sillanpää et al. 2011 | 10.1088/1742-6596/304/1/012018 | P25 | 21 | 1 | 50 | 1570.499 | [5 empty] | 80 | 20 | 0 | No | Hydrophilic | 57 | 100 | 0.0027 | #DIV/0! | 0.89 | 78.2 | #DIV/0! |  | Many | Yes | 0.1109377 | 0.1850072 | 3.13543 | 4.641643 | 8.907501e-05 | 0.02105928 |  |  | 7.1275 | 5.6 |  |  |  |  | Visible |  | 6.1 |  | Freshwater | Freshwater | Freshwater | 0 | 0 | 0 | 0 | 0 | 0 | 0 | 0 | 0 | Yes | 1000 | 30
Sillanpää et al. 2011 | 10.1088/1742-6596/304/1/012018 | P25 | 21 | 1 | 50 | 1669.799 | [5 empty] | 80 | 20 | 0 | No | Hydrophilic | 60 | 100 | 0.0027 | #DIV/0! | 0.89 | 78.2 | #DIV/0! |  | Many | Yes | 0.1109377 | 0.1850072 | 3.13543 | 4.641643 | 8.907501e-05 | 0.02105928 |  |  | 7.1275 | 5.6 |  |  |  |  | Visible |  | 6.1 |  | Freshwater | Freshwater | Freshwater | 0 | 0 | 0 | 0 | 0 | 0 | 0 | 0 | 0 | Yes | 1000 | 30
Sillanpää et al. 2011 | 10.1088/1742-6596/304/1/012018 | P25 | 21 | 1 | 50 | 508.4896 | [5 empty] | 80 | 20 | 0 | No | Hydrophilic | 0 | 100 | 0.0019 | #DIV/0! | 0.89 | 78.2 | #DIV/0! |  | Many | Yes | 2.660812 | 0.312093 | 13.09236 | 3.135171 | 4.913793e-05 | 0.02105928 |  |  | 2.9833 | 6.1 |  |  |  |  | Visible |  | 5 |  | Freshwater | Freshwater | Freshwater | 0 | 0 | 0 | 0 | 0 | 0 | 0 | 0 | 0 | Yes | 1000 | 30
Sillanpää et al. 2011 | 10.1088/1742-6596/304/1/012018 | P25 | 21 | 1 | 50 | 521.9468 | [5 empty] | 80 | 20 | 0 | No | Hydrophilic | 3 | 100 | 0.0019 | #DIV/0! | 0.89 | 78.2 | #DIV/0! |  | Many | Yes | 2.660812 | 0.312093 | 13.09236 | 3.135171 | 4.913793e-05 | 0.02105928 |  |  | 2.9833 | 6.1 |  |  |  |  | Visible |  | 5 |  | Freshwater | Freshwater | Freshwater | 0 | 0 | 0 | 0 | 0 | 0 | 0 | 0 | 0 | Yes | 1000 | 30
Sillanpää et al. 2011 | 10.1088/1742-6596/304/1/012018 | P25 | 21 | 1 | 50 | 568.4163 | [5 empty] | 80 | 20 | 0 | No | Hydrophilic | 5 | 100 | 0.0019 | #DIV/0! | 0.89 | 78.2 | #DIV/0! |  | Many | Yes | 2.660812 | 0.312093 | 13.09236 | 3.135171 | 4.913793e-05 | 0.02105928 |  |  | 2.9833 | 6.1 |  |  |  |  | Visible |  | 5 |  | Freshwater | Freshwater | Freshwater | 0 | 0 | 0 | 0 | 0 | 0 | 0 | 0 | 0 | Yes | 1000 | 30
Sillanpää et al. 2011 | 10.1088/1742-6596/304/1/012018 | P25 | 21 | 1 | 50 | 562.0556 | [5 empty] | 80 | 20 | 0 | No | Hydrophilic | 8 | 100 | 0.0019 | #DIV/0! | 0.89 | 78.2 | #DIV/0! |  | Many | Yes | 2.660812 | 0.312093 | 13.09236 | 3.135171 | 4.913793e-05 | 0.02105928 |  |  | 2.9833 | 6.1 |  |  |  |  | Visible |  | 5 |  | Freshwater | Freshwater | Freshwater | 0 | 0 | 0 | 0 | 0 | 0 | 0 | 0 | 0 | Yes | 1000 | 30
Sillanpää et al. 2011 | 10.1088/1742-6596/304/1/012018 | P25 | 21 | 1 | 50 | 575.5129 | [5 empty] | 80 | 20 | 0 | No | Hydrophilic | 10 | 100 | 0.0019 | #DIV/0! | 0.89 | 78.2 | #DIV/0! |  | Many | Yes | 2.660812 | 0.312093 | 13.09236 | 3.135171 | 4.913793e-05 | 0.02105928 |  |  | 2.9833 | 6.1 |  |  |  |  | Visible |  | 5 |  | Freshwater | Freshwater | Freshwater | 0 | 0 | 0 | 0 | 0 | 0 | 0 | 0 | 0 | Yes | 1000 | 30
Sillanpää et al. 2011 | 10.1088/1742-6596/304/1/012018 | P25 | 21 | 1 | 50 | 588.9635 | [5 empty] | 80 | 20 | 0 | No | Hydrophilic | 13 | 100 | 0.0019 | #DIV/0! | 0.89 | 78.2 | #DIV/0! |  | Many | Yes | 2.660812 | 0.312093 | 13.09236 | 3.135171 | 4.913793e-05 | 0.02105928 |  |  | 2.9833 | 6.1 |  |  |  |  | Visible |  | 5 |  | Freshwater | Freshwater | Freshwater | 0 | 0 | 0 | 0 | 0 | 0 | 0 | 0 | 0 | Yes | 1000 | 30
Sillanpää et al. 2011 | 10.1088/1742-6596/304/1/012018 | P25 | 21 | 1 | 50 | 615.6348 | [5 empty] | 80 | 20 | 0 | No | Hydrophilic | 16 | 100 | 0.0019 | #DIV/0! | 0.89 | 78.2 | #DIV/0! |  | Many | Yes | 2.660812 | 0.312093 | 13.09236 | 3.135171 | 4.913793e-05 | 0.02105928 |  |  | 2.9833 | 6.1 |  |  |  |  | Visible |  | 5 |  | Freshwater | Freshwater | Freshwater | 0 | 0 | 0 | 0 | 0 | 0 | 0 | 0 | 0 | Yes | 1000 | 30
Sillanpää et al. 2011 | 10.1088/1742-6596/304/1/012018 | P25 | 21 | 1 | 50 | 635.6827 | [5 empty] | 80 | 20 | 0 | No | Hydrophilic | 18 | 100 | 0.0019 | #DIV/0! | 0.89 | 78.2 | #DIV/0! |  | Many | Yes | 2.660812 | 0.312093 | 13.09236 | 3.135171 | 4.913793e-05 | 0.02105928 |  |  | 2.9833 | 6.1 |  |  |  |  | Visible |  | 5 |  | Freshwater | Freshwater | Freshwater | 0 | 0 | 0 | 0 | 0 | 0 | 0 | 0 | 0 | Yes | 1000 | 30
Sillanpää et al. 2011 | 10.1088/1742-6596/304/1/012018 | P25 | 21 | 1 | 50 | 635.9323 | [5 empty] | 80 | 20 | 0 | No | Hydrophilic | 21 | 100 | 0.0019 | #DIV/0! | 0.89 | 78.2 | #DIV/0! |  | Many | Yes | 2.660812 | 0.312093 | 13.09236 | 3.135171 | 4.913793e-05 | 0.02105928 |  |  | 2.9833 | 6.1 |  |  |  |  | Visible |  | 5 |  | Freshwater | Freshwater | Freshwater | 0 | 0 | 0 | 0 | 0 | 0 | 0 | 0 | 0 | Yes | 1000 | 30
Sillanpää et al. 2011 | 10.1088/1742-6596/304/1/012018 | P25 | 21 | 1 | 50 | 636.1755 | [5 empty] | 80 | 20 | 0 | No | Hydrophilic | 23 | 100 | 0.0019 | #DIV/0! | 0.89 | 78.2 | #DIV/0! |  | Many | Yes | 2.660812 | 0.312093 | 13.09236 | 3.135171 | 4.913793e-05 | 0.02105928 |  |  | 2.9833 | 6.1 |  |  |  |  | Visible |  | 5 |  | Freshwater | Freshwater | Freshwater | 0 | 0 | 0 | 0 | 0 | 0 | 0 | 0 | 0 | Yes | 1000 | 30
Sillanpää et al. 2011 | 10.1088/1742-6596/304/1/012018 | P25 | 21 | 1 | 50 | 616.6205 | [5 empty] | 80 | 20 | 0 | No | Hydrophilic | 26 | 100 | 0.0019 | #DIV/0! | 0.89 | 78.2 | #DIV/0! |  | Many | Yes | 2.660812 | 0.312093 | 13.09236 | 3.135171 | 4.913793e-05 | 0.02105928 |  |  | 2.9833 | 6.1 |  |  |  |  | Visible |  | 5 |  | Freshwater | Freshwater | Freshwater | 0 | 0 | 0 | 0 | 0 | 0 | 0 | 0 | 0 | Yes | 1000 | 30
Sillanpää et al. 2011 | 10.1088/1742-6596/304/1/012018 | P25 | 21 | 1 | 50 | 623.4608 | [5 empty] | 80 | 20 | 0 | No | Hydrophilic | 29 | 100 | 0.0019 | #DIV/0! | 0.89 | 78.2 | #DIV/0! |  | Many | Yes | 2.660812 | 0.312093 | 13.09236 | 3.135171 | 4.913793e-05 | 0.02105928 |  |  | 2.9833 | 6.1 |  |  |  |  | Visible |  | 5 |  | Freshwater | Freshwater | Freshwater | 0 | 0 | 0 | 0 | 0 | 0 | 0 | 0 | 0 | Yes | 1000 | 30
Sillanpää et al. 2011 | 10.1088/1742-6596/304/1/012018 | P25 | 21 | 1 | 50 | 636.9246 | [5 empty] | 80 | 20 | 0 | No | Hydrophilic | 31 | 100 | 0.0019 | #DIV/0! | 0.89 | 78.2 | #DIV/0! |  | Many | Yes | 2.660812 | 0.312093 | 13.09236 | 3.135171 | 4.913793e-05 | 0.02105928 |  |  | 2.9833 | 6.1 |  |  |  |  | Visible |  | 5 |  | Freshwater | Freshwater | Freshwater | 0 | 0 | 0 | 0 | 0 | 0 | 0 | 0 | 0 | Yes | 1000 | 30
Sillanpää et al. 2011 | 10.1088/1742-6596/304/1/012018 | P25 | 21 | 1 | 50 | 650.3686 | [5 empty] | 80 | 20 | 0 | No | Hydrophilic | 34 | 100 | 0.0019 | #DIV/0! | 0.89 | 78.2 | #DIV/0! |  | Many | Yes | 2.660812 | 0.312093 | 13.09236 | 3.135171 | 4.913793e-05 | 0.02105928 |  |  | 2.9833 | 6.1 |  |  |  |  | Visible |  | 5 |  | Freshwater | Freshwater | Freshwater | 0 | 0 | 0 | 0 | 0 | 0 | 0 | 0 | 0 | Yes | 1000 | 30
Sillanpää et al. 2011 | 10.1088/1742-6596/304/1/012018 | P25 | 21 | 1 | 50 | 644.008 | [5 empty] | 80 | 20 | 0 | No | Hydrophilic | 36 | 100 | 0.0019 | #DIV/0! | 0.89 | 78.2 | #DIV/0! |  | Many | Yes | 2.660812 | 0.312093 | 13.09236 | 3.135171 | 4.913793e-05 | 0.02105928 |  |  | 2.9833 | 6.1 |  |  |  |  | Visible |  | 5 |  | Freshwater | Freshwater | Freshwater | 0 | 0 | 0 | 0 | 0 | 0 | 0 | 0 | 0 | Yes | 1000 | 30
Sillanpää et al. 2011 | 10.1088/1742-6596/304/1/012018 | P25 | 21 | 1 | 50 | 657.4718 | [5 empty] | 80 | 20 | 0 | No | Hydrophilic | 39 | 100 | 0.0019 | #DIV/0! | 0.89 | 78.2 | #DIV/0! |  | Many | Yes | 2.660812 | 0.312093 | 13.09236 | 3.135171 | 4.913793e-05 | 0.02105928 |  |  | 2.9833 | 6.1 |  |  |  |  | Visible |  | 5 |  | Freshwater | Freshwater | Freshwater | 0 | 0 | 0 | 0 | 0 | 0 | 0 | 0 | 0 | Yes | 1000 | 30
Sillanpää et al. 2011 | 10.1088/1742-6596/304/1/012018 | P25 | 21 | 1 | 50 | 670.9159 | [5 empty] | 80 | 20 | 0 | No | Hydrophilic | 42 | 100 | 0.0019 | #DIV/0! | 0.89 | 78.2 | #DIV/0! |  | Many | Yes | 2.660812 | 0.312093 | 13.09236 | 3.135171 | 4.913793e-05 | 0.02105928 |  |  | 2.9833 | 6.1 |  |  |  |  | Visible |  | 5 |  | Freshwater | Freshwater | Freshwater | 0 | 0 | 0 | 0 | 0 | 0 | 0 | 0 | 0 | Yes | 1000 | 30
Sillanpää et al. 2011 | 10.1088/1742-6596/304/1/012018 | P25 | 21 | 1 | 50 | 671.159 | [5 empty] | 80 | 20 | 0 | No | Hydrophilic | 44 | 100 | 0.0019 | #DIV/0! | 0.89 | 78.2 | #DIV/0! |  | Many | Yes | 2.660812 | 0.312093 | 13.09236 | 3.135171 | 4.913793e-05 | 0.02105928 |  |  | 2.9833 | 6.1 |  |  |  |  | Visible |  | 5 |  | Freshwater | Freshwater | Freshwater | 0 | 0 | 0 | 0 | 0 | 0 | 0 | 0 | 0 | Yes | 1000 | 30
Sillanpää et al. 2011 | 10.1088/1742-6596/304/1/012018 | P25 | 21 | 1 | 50 | 678.0124 | [5 empty] | 80 | 20 | 0 | No | Hydrophilic | 47 | 100 | 0.0019 | #DIV/0! | 0.89 | 78.2 | #DIV/0! |  | Many | Yes | 2.660812 | 0.312093 | 13.09236 | 3.135171 | 4.913793e-05 | 0.02105928 |  |  | 2.9833 | 6.1 |  |  |  |  | Visible |  | 5 |  | Freshwater | Freshwater | Freshwater | 0 | 0 | 0 | 0 | 0 | 0 | 0 | 0 | 0 | Yes | 1000 | 30
Sillanpää et al. 2011 | 10.1088/1742-6596/304/1/012018 | P25 | 21 | 1 | 50 | 632.0358 | [5 empty] | 80 | 20 | 0 | No | Hydrophilic | 50 | 100 | 0.0019 | #DIV/0! | 0.89 | 78.2 | #DIV/0! |  | Many | Yes | 2.660812 | 0.312093 | 13.09236 | 3.135171 | 4.913793e-05 | 0.02105928 |  |  | 2.9833 | 6.1 |  |  |  |  | Visible |  | 5 |  | Freshwater | Freshwater | Freshwater | 0 | 0 | 0 | 0 | 0 | 0 | 0 | 0 | 0 | Yes | 1000 | 30
Sillanpää et al. 2011 | 10.1088/1742-6596/304/1/012018 | P25 | 21 | 1 | 50 | 645.493 | [5 empty] | 80 | 20 | 0 | No | Hydrophilic | 52 | 100 | 0.0019 | #DIV/0! | 0.89 | 78.2 | #DIV/0! |  | Many | Yes | 2.660812 | 0.312093 | 13.09236 | 3.135171 | 4.913793e-05 | 0.02105928 |  |  | 2.9833 | 6.1 |  |  |  |  | Visible |  | 5 |  | Freshwater | Freshwater | Freshwater | 0 | 0 | 0 | 0 | 0 | 0 | 0 | 0 | 0 | Yes | 1000 | 30
Sillanpää et al. 2011 | 10.1088/1742-6596/304/1/012018 | P25 | 21 | 1 | 50 | 645.7296 | [5 empty] | 80 | 20 | 0 | No | Hydrophilic | 55 | 100 | 0.0019 | #DIV/0! | 0.89 | 78.2 | #DIV/0! |  | Many | Yes | 2.660812 | 0.312093 | 13.09236 | 3.135171 | 4.913793e-05 | 0.02105928 |  |  | 2.9833 | 6.1 |  |  |  |  | Visible |  | 5 |  | Freshwater | Freshwater | Freshwater | 0 | 0 | 0 | 0 | 0 | 0 | 0 | 0 | 0 | Yes | 1000 | 30
Sillanpää et al. 2011 | 10.1088/1742-6596/304/1/012018 | P25 | 21 | 1 | 50 | 698.8028 | [5 empty] | 80 | 20 | 0 | No | Hydrophilic | 57 | 100 | 0.0019 | #DIV/0! | 0.89 | 78.2 | #DIV/0! |  | Many | Yes | 2.660812 | 0.312093 | 13.09236 | 3.135171 | 4.913793e-05 | 0.02105928 |  |  | 2.9833 | 6.1 |  |  |  |  | Visible |  | 5 |  | Freshwater | Freshwater | Freshwater | 0 | 0 | 0 | 0 | 0 | 0 | 0 | 0 | 0 | Yes | 1000 | 30
Sillanpää et al. 2011 | 10.1088/1742-6596/304/1/012018 | P25 | 21 | 1 | 50 | 659.443 | [5 empty] | 80 | 20 | 0 | No | Hydrophilic | 60 | 100 | 0.0019 | #DIV/0! | 0.89 | 78.2 | #DIV/0! |  | Many | Yes | 2.660812 | 0.312093 | 13.09236 | 3.135171 | 4.913793e-05 | 0.02105928 |  |  | 2.9833 | 6.1 |  |  |  |  | Visible |  | 5 |  | Freshwater | Freshwater | Freshwater | 0 | 0 | 0 | 0 | 0 | 0 | 0 | 0 | 0 | Yes | 1000 | 30
Sillanpää et al. 2011 | 10.1088/1742-6596/304/1/012018 | P25 | 21 | 1 | 50 | 208.6331 | [5 empty] | 80 | 20 | 0 | No | Hydrophilic | 0 | 1 | 0.978 | #DIV/0! | 0.89 | 78.2 | #DIV/0! |  | Many | Yes | [6 empty] | 5.55 |  |  | 4.2 |  |  |  |  | Visible |  | 8.1 |  | Brackish water | Brackish water | Brackish water | 0 | 0 | 0 | 0 | 0 | 0 | 0 | 0 | 0 | Yes | 1000 | 30
Sillanpää et al. 2011 | 10.1088/1742-6596/304/1/012018 | P25 | 21 | 1 | 50 | 205.036 | [5 empty] | 80 | 20 | 0 | No | Hydrophilic | 3 | 1 | 0.978 | #DIV/0! | 0.89 | 78.2 | #DIV/0! |  | Many | Yes | [6 empty] | 5.55 |  |  | 4.2 |  |  |  |  | Visible |  | 8.1 |  | Brackish water | Brackish water | Brackish water | 0 | 0 | 0 | 0 | 0 | 0 | 0 | 0 | 0 | Yes | 1000 | 30
Sillanpää et al. 2011 | 10.1088/1742-6596/304/1/012018 | P25 | 21 | 1 | 50 | 201.4388 | [5 empty] | 80 | 20 | 0 | No | Hydrophilic | 5 | 1 | 0.978 | #DIV/0! | 0.89 | 78.2 | #DIV/0! |  | Many | Yes | [6 empty] | 5.55 |  |  | 4.2 |  |  |  |  | Visible |  | 8.1 |  | Brackish water | Brackish water | Brackish water | 0 | 0 | 0 | 0 | 0 | 0 | 0 | 0 | 0 | Yes | 1000 | 30
Sillanpää et al. 2011 | 10.1088/1742-6596/304/1/012018 | P25 | 21 | 1 | 50 | 202.3381 | [5 empty] | 80 | 20 | 0 | No | Hydrophilic | 8 | 1 | 0.978 | #DIV/0! | 0.89 | 78.2 | #DIV/0! |  | Many | Yes | [6 empty] | 5.55 |  |  | 4.2 |  |  |  |  | Visible |  | 8.1 |  | Brackish water | Brackish water | Brackish water | 0 | 0 | 0 | 0 | 0 | 0 | 0 | 0 | 0 | Yes | 1000 | 30
Sillanpää et al. 2011 | 10.1088/1742-6596/304/1/012018 | P25 | 21 | 1 | 50 | 198.741 | [5 empty] | 80 | 20 | 0 | No | Hydrophilic | 10 | 1 | 0.978 | #DIV/0! | 0.89 | 78.2 | #DIV/0! |  | Many | Yes | [6 empty] | 5.55 |  |  | 4.2 |  |  |  |  | Visible |  | 8.1 |  | Brackish water | Brackish water | Brackish water | 0 | 0 | 0 | 0 | 0 | 0 | 0 | 0 | 0 | Yes | 1000 | 30
Sillanpää et al. 2011 | 10.1088/1742-6596/304/1/012018 | P25 | 21 | 1 | 50 | 201.4388 | [5 empty] | 80 | 20 | 0 | No | Hydrophilic | 13 | 1 | 0.978 | #DIV/0! | 0.89 | 78.2 | #DIV/0! |  | Many | Yes | [6 empty] | 5.55 |  |  | 4.2 |  |  |  |  | Visible |  | 8.1 |  | Brackish water | Brackish water | Brackish water | 0 | 0 | 0 | 0 | 0 | 0 | 0 | 0 | 0 | Yes | 1000 | 30
Sillanpää et al. 2011 | 10.1088/1742-6596/304/1/012018 | P25 | 21 | 1 | 50 | 196.9424 | [5 empty] | 80 | 20 | 0 | No | Hydrophilic | 16 | 1 | 0.978 | #DIV/0! | 0.89 | 78.2 | #DIV/0! |  | Many | Yes | [6 empty] | 5.55 |  |  | 4.2 |  |  |  |  | Visible |  | 8.1 |  | Brackish water | Brackish water | Brackish water | 0 | 0 | 0 | 0 | 0 | 0 | 0 | 0 | 0 | Yes | 1000 | 30
Sillanpää et al. 2011 | 10.1088/1742-6596/304/1/012018 | P25 | 21 | 1 | 50 | 193.3453 | [5 empty] | 80 | 20 | 0 | No | Hydrophilic | 18 | 1 | 0.978 | #DIV/0! | 0.89 | 78.2 | #DIV/0! |  | Many | Yes | [6 empty] | 5.55 |  |  | 4.2 |  |  |  |  | Visible |  | 8.1 |  | Brackish water | Brackish water | Brackish water | 0 | 0 | 0 | 0 | 0 | 0 | 0 | 0 | 0 | Yes | 1000 | 30
Sillanpää et al. 2011 | 10.1088/1742-6596/304/1/012018 | P25 | 21 | 1 | 50 | 196.0432 | [5 empty] | 80 | 20 | 0 | No | Hydrophilic | 21 | 1 | 0.978 | #DIV/0! | 0.89 | 78.2 | #DIV/0! |  | Many | Yes | [6 empty] | 5.55 |  |  | 4.2 |  |  |  |  | Visible |  | 8.1 |  | Brackish water | Brackish water | Brackish water | 0 | 0 | 0 | 0 | 0 | 0 | 0 | 0 | 0 | Yes | 1000 | 30
Sillanpää et al. 2011 | 10.1088/1742-6596/304/1/012018 | P25 | 21 | 1 | 50 | 200.5396 | [5 empty] | 80 | 20 | 0 | No | Hydrophilic | 24 | 1 | 0.978 | #DIV/0! | 0.89 | 78.2 | #DIV/0! |  | Many | Yes | [6 empty] | 5.55 |  |  | 4.2 |  |  |  |  | Visible |  | 8.1 |  | Brackish water | Brackish water | Brackish water | 0 | 0 | 0 | 0 | 0 | 0 | 0 | 0 | 0 | Yes | 1000 | 30
Sillanpää et al. 2011 | 10.1088/1742-6596/304/1/012018 | P25 | 21 | 1 | 50 | 193.3453 | [5 empty] | 80 | 20 | 0 | No | Hydrophilic | 26 | 1 | 0.978 | #DIV/0! | 0.89 | 78.2 | #DIV/0! |  | Many | Yes | [6 empty] | 5.55 |  |  | 4.2 |  |  |  |  | Visible |  | 8.1 |  | Brackish water | Brackish water | Brackish water | 0 | 0 | 0 | 0 | 0 | 0 | 0 | 0 | 0 | Yes | 1000 | 30
Sillanpää et al. 2011 | 10.1088/1742-6596/304/1/012018 | P25 | 21 | 1 | 50 | 206.8345 | [5 empty] | 80 | 20 | 0 | No | Hydrophilic | 29 | 1 | 0.978 | #DIV/0! | 0.89 | 78.2 | #DIV/0! |  | Many | Yes | [6 empty] | 5.55 |  |  | 4.2 |  |  |  |  | Visible |  | 8.1 |  | Brackish water | Brackish water | Brackish water | 0 | 0 | 0 | 0 | 0 | 0 | 0 | 0 | 0 | Yes | 1000 | 30
Sillanpää et al. 2011 | 10.1088/1742-6596/304/1/012018 | P25 | 21 | 1 | 50 | 194.2446 | [5 empty] | 80 | 20 | 0 | No | Hydrophilic | 31 | 1 | 0.978 | #DIV/0! | 0.89 | 78.2 | #DIV/0! |  | Many | Yes | [6 empty] | 5.55 |  |  | 4.2 |  |  |  |  | Visible |  | 8.1 |  | Brackish water | Brackish water | Brackish water | 0 | 0 | 0 | 0 | 0 | 0 | 0 | 0 | 0 | Yes | 1000 | 30
Sillanpää et al. 2011 | 10.1088/1742-6596/304/1/012018 | P25 | 21 | 1 | 50 | 198.741 | [5 empty] | 80 | 20 | 0 | No | Hydrophilic | 34 | 1 | 0.978 | #DIV/0! | 0.89 | 78.2 | #DIV/0! |  | Many | Yes | [6 empty] | 5.55 |  |  | 4.2 |  |  |  |  | Visible |  | 8.1 |  | Brackish water | Brackish water | Brackish water | 0 | 0 | 0 | 0 | 0 | 0 | 0 | 0 | 0 | Yes | 1000 | 30
Sillanpää et al. 2011 | 10.1088/1742-6596/304/1/012018 | P25 | 21 | 1 | 50 | 198.741 | [5 empty] | 80 | 20 | 0 | No | Hydrophilic | 37 | 1 | 0.978 | #DIV/0! | 0.89 | 78.2 | #DIV/0! |  | Many | Yes | [6 empty] | 5.55 |  |  | 4.2 |  |  |  |  | Visible |  | 8.1 |  | Brackish water | Brackish water | Brackish water | 0 | 0 | 0 | 0 | 0 | 0 | 0 | 0 | 0 | Yes | 1000 | 30
Sillanpää et al. 2011 | 10.1088/1742-6596/304/1/012018 | P25 | 21 | 1 | 50 | 197.8417 | [5 empty] | 80 | 20 | 0 | No | Hydrophilic | 39 | 1 | 0.978 | #DIV/0! | 0.89 | 78.2 | #DIV/0! |  | Many | Yes | [6 empty] | 5.55 |  |  | 4.2 |  |  |  |  | Visible |  | 8.1 |  | Brackish water | Brackish water | Brackish water | 0 | 0 | 0 | 0 | 0 | 0 | 0 | 0 | 0 | Yes | 1000 | 30
Sillanpää et al. 2011 | 10.1088/1742-6596/304/1/012018 | P25 | 21 | 1 | 50 | 201.4388 | [5 empty] | 80 | 20 | 0 | No | Hydrophilic | 42 | 1 | 0.978 | #DIV/0! | 0.89 | 78.2 | #DIV/0! |  | Many | Yes | [6 empty] | 5.55 |  |  | 4.2 |  |  |  |  | Visible |  | 8.1 |  | Brackish water | Brackish water | Brackish water | 0 | 0 | 0 | 0 | 0 | 0 | 0 | 0 | 0 | Yes | 1000 | 30
Sillanpää et al. 2011 | 10.1088/1742-6596/304/1/012018 | P25 | 21 | 1 | 50 | 199.6403 | [5 empty] | 80 | 20 | 0 | No | Hydrophilic | 44 | 1 | 0.978 | #DIV/0! | 0.89 | 78.2 | #DIV/0! |  | Many | Yes | [6 empty] | 5.55 |  |  | 4.2 |  |  |  |  | Visible |  | 8.1 |  | Brackish water | Brackish water | Brackish water | 0 | 0 | 0 | 0 | 0 | 0 | 0 | 0 | 0 | Yes | 1000 | 30
Sillanpää et al. 2011 | 10.1088/1742-6596/304/1/012018 | P25 | 21 | 1 | 50 | 205.036 | [5 empty] | 80 | 20 | 0 | No | Hydrophilic | 47 | 1 | 0.978 | #DIV/0! | 0.89 | 78.2 | #DIV/0! |  | Many | Yes | [6 empty] | 5.55 |  |  | 4.2 |  |  |  |  | Visible |  | 8.1 |  | Brackish water | Brackish water | Brackish water | 0 | 0 | 0 | 0 | 0 | 0 | 0 | 0 | 0 | Yes | 1000 | 30
Sillanpää et al. 2011 | 10.1088/1742-6596/304/1/012018 | P25 | 21 | 1 | 50 | 201.4388 | [5 empty] | 80 | 20 | 0 | No | Hydrophilic | 50 | 1 | 0.978 | #DIV/0! | 0.89 | 78.2 | #DIV/0! |  | Many | Yes | [6 empty] | 5.55 |  |  | 4.2 |  |  |  |  | Visible |  | 8.1 |  | Brackish water | Brackish water | Brackish water | 0 | 0 | 0 | 0 | 0 | 0 | 0 | 0 | 0 | Yes | 1000 | 30
Sillanpää et al. 2011 | 10.1088/1742-6596/304/1/012018 | P25 | 21 | 1 | 50 | 207.7338 | [5 empty] | 80 | 20 | 0 | No | Hydrophilic | 52 | 1 | 0.978 | #DIV/0! | 0.89 | 78.2 | #DIV/0! |  | Many | Yes | [6 empty] | 5.55 |  |  | 4.2 |  |  |  |  | Visible |  | 8.1 |  | Brackish water | Brackish water | Brackish water | 0 | 0 | 0 | 0 | 0 | 0 | 0 | 0 | 0 | Yes | 1000 | 30
Sillanpää et al. 2011 | 10.1088/1742-6596/304/1/012018 | P25 | 21 | 1 | 50 | 196.0432 | [5 empty] | 80 | 20 | 0 | No | Hydrophilic | 55 | 1 | 0.978 | #DIV/0! | 0.89 | 78.2 | #DIV/0! |  | Many | Yes | [6 empty] | 5.55 |  |  | 4.2 |  |  |  |  | Visible |  | 8.1 |  | Brackish water | Brackish water | Brackish water | 0 | 0 | 0 | 0 | 0 | 0 | 0 | 0 | 0 | Yes | 1000 | 30
Sillanpää et al. 2011 | 10.1088/1742-6596/304/1/012018 | P25 | 21 | 1 | 50 | 203.2374 | [5 empty] | 80 | 20 | 0 | No | Hydrophilic | 57 | 1 | 0.978 | #DIV/0! | 0.89 | 78.2 | #DIV/0! |  | Many | Yes | [6 empty] | 5.55 |  |  | 4.2 |  |  |  |  | Visible |  | 8.1 |  | Brackish water | Brackish water | Brackish water | 0 | 0 | 0 | 0 | 0 | 0 | 0 | 0 | 0 | Yes | 1000 | 30
Sillanpää et al. 2011 | 10.1088/1742-6596/304/1/012018 | P25 | 21 | 1 | 50 | 203.2374 | [5 empty] | 80 | 20 | 0 | No | Hydrophilic | 60 | 1 | 0.978 | #DIV/0! | 0.89 | 78.2 | #DIV/0! |  | Many | Yes | [6 empty] | 5.55 |  |  | 4.2 |  |  |  |  | Visible |  | 8.1 |  | Brackish water | Brackish water | Brackish water | 0 | 0 | 0 | 0 | 0 | 0 | 0 | 0 | 0 | Yes | 1000 | 30
Sillanpää et al. 2011 | 10.1088/1742-6596/304/1/012018 | P25 | 21 | 1 | 50 | 272.482 | [5 empty] | 80 | 20 | 0 | No | Hydrophilic | 0 | 1 | 0.704 | #DIV/0! | 0.89 | 78.2 | #DIV/0! |  | Many | Yes | [6 empty] | 3.89 |  |  | 5.6 |  |  |  |  | Visible |  | 8 |  | Brackish water | Brackish water | Brackish water | 0 | 0 | 0 | 0 | 0 | 0 | 0 | 0 | 0 | Yes | 1000 | 30
Sillanpää et al. 2011 | 10.1088/1742-6596/304/1/012018 | P25 | 21 | 1 | 50 | 251.7986 | [5 empty] | 80 | 20 | 0 | No | Hydrophilic | 3 | 1 | 0.704 | #DIV/0! | 0.89 | 78.2 | #DIV/0! |  | Many | Yes | [6 empty] | 3.89 |  |  | 5.6 |  |  |  |  | Visible |  | 8 |  | Brackish water | Brackish water | Brackish water | 0 | 0 | 0 | 0 | 0 | 0 | 0 | 0 | 0 | Yes | 1000 | 30
Sillanpää et al. 2011 | 10.1088/1742-6596/304/1/012018 | P25 | 21 | 1 | 50 | 264.3885 | [5 empty] | 80 | 20 | 0 | No | Hydrophilic | 5 | 1 | 0.704 | #DIV/0! | 0.89 | 78.2 | #DIV/0! |  | Many | Yes | [6 empty] | 3.89 |  |  | 5.6 |  |  |  |  | Visible |  | 8 |  | Brackish water | Brackish water | Brackish water | 0 | 0 | 0 | 0 | 0 | 0 | 0 | 0 | 0 | Yes | 1000 | 30
Sillanpää et al. 2011 | 10.1088/1742-6596/304/1/012018 | P25 | 21 | 1 | 50 | 268.8849 | [5 empty] | 80 | 20 | 0 | No | Hydrophilic | 8 | 1 | 0.704 | #DIV/0! | 0.89 | 78.2 | #DIV/0! |  | Many | Yes | [6 empty] | 3.89 |  |  | 5.6 |  |  |  |  | Visible |  | 8 |  | Brackish water | Brackish water | Brackish water | 0 | 0 | 0 | 0 | 0 | 0 | 0 | 0 | 0 | Yes | 1000 | 30
Sillanpää et al. 2011 | 10.1088/1742-6596/304/1/012018 | P25 | 21 | 1 | 50 | 275.1799 | [5 empty] | 80 | 20 | 0 | No | Hydrophilic | 11 | 1 | 0.704 | #DIV/0! | 0.89 | 78.2 | #DIV/0! |  | Many | Yes | [6 empty] | 3.89 |  |  | 5.6 |  |  |  |  | Visible |  | 8 |  | Brackish water | Brackish water | Brackish water | 0 | 0 | 0 | 0 | 0 | 0 | 0 | 0 | 0 | Yes | 1000 | 30
Sillanpää et al. 2011 | 10.1088/1742-6596/304/1/012018 | P25 | 21 | 1 | 50 | 280.5755 | [5 empty] | 80 | 20 | 0 | No | Hydrophilic | 13 | 1 | 0.704 | #DIV/0! | 0.89 | 78.2 | #DIV/0! |  | Many | Yes | [6 empty] | 3.89 |  |  | 5.6 |  |  |  |  | Visible |  | 8 |  | Brackish water | Brackish water | Brackish water | 0 | 0 | 0 | 0 | 0 | 0 | 0 | 0 | 0 | Yes | 1000 | 30
Sillanpää et al. 2011 | 10.1088/1742-6596/304/1/012018 | P25 | 21 | 1 | 50 | 289.5683 | [5 empty] | 80 | 20 | 0 | No | Hydrophilic | 16 | 1 | 0.704 | #DIV/0! | 0.89 | 78.2 | #DIV/0! |  | Many | Yes | [6 empty] | 3.89 |  |  | 5.6 |  |  |  |  | Visible |  | 8 |  | Brackish water | Brackish water | Brackish water | 0 | 0 | 0 | 0 | 0 | 0 | 0 | 0 | 0 | Yes | 1000 | 30
Sillanpää et al. 2011 | 10.1088/1742-6596/304/1/012018 | P25 | 21 | 1 | 50 | 290.4676 | [5 empty] | 80 | 20 | 0 | No | Hydrophilic | 18 | 1 | 0.704 | #DIV/0! | 0.89 | 78.2 | #DIV/0! |  | Many | Yes | [6 empty] | 3.89 |  |  | 5.6 |  |  |  |  | Visible |  | 8 |  | Brackish water | Brackish water | Brackish water | 0 | 0 | 0 | 0 | 0 | 0 | 0 | 0 | 0 | Yes | 1000 | 30
Sillanpää et al. 2011 | 10.1088/1742-6596/304/1/012018 | P25 | 21 | 1 | 50 | 296.7626 | [5 empty] | 80 | 20 | 0 | No | Hydrophilic | 21 | 1 | 0.704 | #DIV/0! | 0.89 | 78.2 | #DIV/0! |  | Many | Yes | [6 empty] | 3.89 |  |  | 5.6 |  |  |  |  | Visible |  | 8 |  | Brackish water | Brackish water | Brackish water | 0 | 0 | 0 | 0 | 0 | 0 | 0 | 0 | 0 | Yes | 1000 | 30
Sillanpää et al. 2011 | 10.1088/1742-6596/304/1/012018 | P25 | 21 | 1 | 50 | 309.3525 | [5 empty] | 80 | 20 | 0 | No | Hydrophilic | 24 | 1 | 0.704 | #DIV/0! | 0.89 | 78.2 | #DIV/0! |  | Many | Yes | [6 empty] | 3.89 |  |  | 5.6 |  |  |  |  | Visible |  | 8 |  | Brackish water | Brackish water | Brackish water | 0 | 0 | 0 | 0 | 0 | 0 | 0 | 0 | 0 | Yes | 1000 | 30
Sillanpää et al. 2011 | 10.1088/1742-6596/304/1/012018 | P25 | 21 | 1 | 50 | 308.4532 | [5 empty] | 80 | 20 | 0 | No | Hydrophilic | 26 | 1 | 0.704 | #DIV/0! | 0.89 | 78.2 | #DIV/0! |  | Many | Yes | [6 empty] | 3.89 |  |  | 5.6 |  |  |  |  | Visible |  | 8 |  | Brackish water | Brackish water | Brackish water | 0 | 0 | 0 | 0 | 0 | 0 | 0 | 0 | 0 | Yes | 1000 | 30
Sillanpää et al. 2011 | 10.1088/1742-6596/304/1/012018 | P25 | 21 | 1 | 50 | 323.741 | [5 empty] | 80 | 20 | 0 | No | Hydrophilic | 29 | 1 | 0.704 | #DIV/0! | 0.89 | 78.2 | #DIV/0! |  | Many | Yes | [6 empty] | 3.89 |  |  | 5.6 |  |  |  |  | Visible |  | 8 |  | Brackish water | Brackish water | Brackish water | 0 | 0 | 0 | 0 | 0 | 0 | 0 | 0 | 0 | Yes | 1000 | 30
Sillanpää et al. 2011 | 10.1088/1742-6596/304/1/012018 | P25 | 21 | 1 | 50 | 318.3453 | [5 empty] | 80 | 20 | 0 | No | Hydrophilic | 31 | 1 | 0.704 | #DIV/0! | 0.89 | 78.2 | #DIV/0! |  | Many | Yes | [6 empty] | 3.89 |  |  | 5.6 |  |  |  |  | Visible |  | 8 |  | Brackish water | Brackish water | Brackish water | 0 | 0 | 0 | 0 | 0 | 0 | 0 | 0 | 0 | Yes | 1000 | 30
Sillanpää et al. 2011 | 10.1088/1742-6596/304/1/012018 | P25 | 21 | 1 | 50 | 318.3453 | [5 empty] | 80 | 20 | 0 | No | Hydrophilic | 34 | 1 | 0.704 | #DIV/0! | 0.89 | 78.2 | #DIV/0! |  | Many | Yes | [6 empty] | 3.89 |  |  | 5.6 |  |  |  |  | Visible |  | 8 |  | Brackish water | Brackish water | Brackish water | 0 | 0 | 0 | 0 | 0 | 0 | 0 | 0 | 0 | Yes | 1000 | 30
Sillanpää et al. 2011 | 10.1088/1742-6596/304/1/012018 | P25 | 21 | 1 | 50 | 332.7338 | [5 empty] | 80 | 20 | 0 | No | Hydrophilic | 37 | 1 | 0.704 | #DIV/0! | 0.89 | 78.2 | #DIV/0! |  | Many | Yes | [6 empty] | 3.89 |  |  | 5.6 |  |  |  |  | Visible |  | 8 |  | Brackish water | Brackish water | Brackish water | 0 | 0 | 0 | 0 | 0 | 0 | 0 | 0 | 0 | Yes | 1000 | 30
Sillanpää et al. 2011 | 10.1088/1742-6596/304/1/012018 | P25 | 21 | 1 | 50 | 329.1367 | [5 empty] | 80 | 20 | 0 | No | Hydrophilic | 39 | 1 | 0.704 | #DIV/0! | 0.89 | 78.2 | #DIV/0! |  | Many | Yes | [6 empty] | 3.89 |  |  | 5.6 |  |  |  |  | Visible |  | 8 |  | Brackish water | Brackish water | Brackish water | 0 | 0 | 0 | 0 | 0 | 0 | 0 | 0 | 0 | Yes | 1000 | 30
Sillanpää et al. 2011 | 10.1088/1742-6596/304/1/012018 | P25 | 21 | 1 | 50 | 336.3309 | [5 empty] | 80 | 20 | 0 | No | Hydrophilic | 42 | 1 | 0.704 | #DIV/0! | 0.89 | 78.2 | #DIV/0! |  | Many | Yes | [6 empty] | 3.89 |  |  | 5.6 |  |  |  |  | Visible |  | 8 |  | Brackish water | Brackish water | Brackish water | 0 | 0 | 0 | 0 | 0 | 0 | 0 | 0 | 0 | Yes | 1000 | 30
Sillanpää et al. 2011 | 10.1088/1742-6596/304/1/012018 | P25 | 21 | 1 | 50 | 341.7266 | [5 empty] | 80 | 20 | 0 | No | Hydrophilic | 44 | 1 | 0.704 | #DIV/0! | 0.89 | 78.2 | #DIV/0! |  | Many | Yes | [6 empty] | 3.89 |  |  | 5.6 |  |  |  |  | Visible |  | 8 |  | Brackish water | Brackish water | Brackish water | 0 | 0 | 0 | 0 | 0 | 0 | 0 | 0 | 0 | Yes | 1000 | 30
Sillanpää et al. 2011 | 10.1088/1742-6596/304/1/012018 | P25 | 21 | 1 | 50 | 340.8273 | [5 empty] | 80 | 20 | 0 | No | Hydrophilic | 47 | 1 | 0.704 | #DIV/0! | 0.89 | 78.2 | #DIV/0! |  | Many | Yes | [6 empty] | 3.89 |  |  | 5.6 |  |  |  |  | Visible |  | 8 |  | Brackish water | Brackish water | Brackish water | 0 | 0 | 0 | 0 | 0 | 0 | 0 | 0 | 0 | Yes | 1000 | 30
Sillanpää et al. 2011 | 10.1088/1742-6596/304/1/012018 | P25 | 21 | 1 | 50 | 350.7194 | [5 empty] | 80 | 20 | 0 | No | Hydrophilic | 50 | 1 | 0.704 | #DIV/0! | 0.89 | 78.2 | #DIV/0! |  | Many | Yes | [6 empty] | 3.89 |  |  | 5.6 |  |  |  |  | Visible |  | 8 |  | Brackish water | Brackish water | Brackish water | 0 | 0 | 0 | 0 | 0 | 0 | 0 | 0 | 0 | Yes | 1000 | 30
Sillanpää et al. 2011 | 10.1088/1742-6596/304/1/012018 | P25 | 21 | 1 | 50 | 348.9209 | [5 empty] | 80 | 20 | 0 | No | Hydrophilic | 52 | 1 | 0.704 | #DIV/0! | 0.89 | 78.2 | #DIV/0! |  | Many | Yes | [6 empty] | 3.89 |  |  | 5.6 |  |  |  |  | Visible |  | 8 |  | Brackish water | Brackish water | Brackish water | 0 | 0 | 0 | 0 | 0 | 0 | 0 | 0 | 0 | Yes | 1000 | 30
Sillanpää et al. 2011 | 10.1088/1742-6596/304/1/012018 | P25 | 21 | 1 | 50 | 353.4173 | [5 empty] | 80 | 20 | 0 | No | Hydrophilic | 55 | 1 | 0.704 | #DIV/0! | 0.89 | 78.2 | #DIV/0! |  | Many | Yes | [6 empty] | 3.89 |  |  | 5.6 |  |  |  |  | Visible |  | 8 |  | Brackish water | Brackish water | Brackish water | 0 | 0 | 0 | 0 | 0 | 0 | 0 | 0 | 0 | Yes | 1000 | 30
Sillanpää et al. 2011 | 10.1088/1742-6596/304/1/012018 | P25 | 21 | 1 | 50 | 361.5108 | [5 empty] | 80 | 20 | 0 | No | Hydrophilic | 57 | 1 | 0.704 | #DIV/0! | 0.89 | 78.2 | #DIV/0! |  | Many | Yes | [6 empty] | 3.89 |  |  | 5.6 |  |  |  |  | Visible |  | 8 |  | Brackish water | Brackish water | Brackish water | 0 | 0 | 0 | 0 | 0 | 0 | 0 | 0 | 0 | Yes | 1000 | 30
Sillanpää et al. 2011 | 10.1088/1742-6596/304/1/012018 | P25 | 21 | 1 | 50 | 375.8993 | [5 empty] | 80 | 20 | 0 | No | Hydrophilic | 60 | 1 | 0.704 | #DIV/0! | 0.89 | 78.2 | #DIV/0! |  | Many | Yes | [6 empty] | 3.89 |  |  | 5.6 |  |  |  |  | Visible |  | 8 |  | Brackish water | Brackish water | Brackish water | 0 | 0 | 0 | 0 | 0 | 0 | 0 | 0 | 0 | Yes | 1000 | 30
Sillanpää et al. 2011 | 10.1088/1742-6596/304/1/012018 | P25 | 21 | 1 | 50 | 217.6259 | [5 empty] | 80 | 20 | 0 | No | Hydrophilic | 0 | 1 | 0.0027 | #DIV/0! | 0.89 | 78.2 | #DIV/0! |  | Many | Yes | 0.1109377 | 0.1850072 | 3.13543 | 4.641643 | 8.907501e-05 | 0.02105928 |  |  | 7.1275 | 5.6 |  |  |  |  | Visible |  | 6.1 |  | Freshwater | Freshwater | Freshwater | 0 | 0 | 0 | 0 | 0 | 0 | 0 | 0 | 0 | Yes | 1000 | 30
Sillanpää et al. 2011 | 10.1088/1742-6596/304/1/012018 | P25 | 21 | 1 | 50 | 212.2302 | [5 empty] | 80 | 20 | 0 | No | Hydrophilic | 3 | 1 | 0.0027 | #DIV/0! | 0.89 | 78.2 | #DIV/0! |  | Many | Yes | 0.1109377 | 0.1850072 | 3.13543 | 4.641643 | 8.907501e-05 | 0.02105928 |  |  | 7.1275 | 5.6 |  |  |  |  | Visible |  | 6.1 |  | Freshwater | Freshwater | Freshwater | 0 | 0 | 0 | 0 | 0 | 0 | 0 | 0 | 0 | Yes | 1000 | 30
Sillanpää et al. 2011 | 10.1088/1742-6596/304/1/012018 | P25 | 21 | 1 | 50 | 211.3309 | [5 empty] | 80 | 20 | 0 | No | Hydrophilic | 5 | 1 | 0.0027 | #DIV/0! | 0.89 | 78.2 | #DIV/0! |  | Many | Yes | 0.1109377 | 0.1850072 | 3.13543 | 4.641643 | 8.907501e-05 | 0.02105928 |  |  | 7.1275 | 5.6 |  |  |  |  | Visible |  | 6.1 |  | Freshwater | Freshwater | Freshwater | 0 | 0 | 0 | 0 | 0 | 0 | 0 | 0 | 0 | Yes | 1000 | 30
Sillanpää et al. 2011 | 10.1088/1742-6596/304/1/012018 | P25 | 21 | 1 | 50 | 213.1295 | [5 empty] | 80 | 20 | 0 | No | Hydrophilic | 8 | 1 | 0.0027 | #DIV/0! | 0.89 | 78.2 | #DIV/0! |  | Many | Yes | 0.1109377 | 0.1850072 | 3.13543 | 4.641643 | 8.907501e-05 | 0.02105928 |  |  | 7.1275 | 5.6 |  |  |  |  | Visible |  | 6.1 |  | Freshwater | Freshwater | Freshwater | 0 | 0 | 0 | 0 | 0 | 0 | 0 | 0 | 0 | Yes | 1000 | 30
Sillanpää et al. 2011 | 10.1088/1742-6596/304/1/012018 | P25 | 21 | 1 | 50 | 213.1295 | [5 empty] | 80 | 20 | 0 | No | Hydrophilic | 10 | 1 | 0.0027 | #DIV/0! | 0.89 | 78.2 | #DIV/0! |  | Many | Yes | 0.1109377 | 0.1850072 | 3.13543 | 4.641643 | 8.907501e-05 | 0.02105928 |  |  | 7.1275 | 5.6 |  |  |  |  | Visible |  | 6.1 |  | Freshwater | Freshwater | Freshwater | 0 | 0 | 0 | 0 | 0 | 0 | 0 | 0 | 0 | Yes | 1000 | 30
Sillanpää et al. 2011 | 10.1088/1742-6596/304/1/012018 | P25 | 21 | 1 | 50 | 206.8345 | [5 empty] | 80 | 20 | 0 | No | Hydrophilic | 13 | 1 | 0.0027 | #DIV/0! | 0.89 | 78.2 | #DIV/0! |  | Many | Yes | 0.1109377 | 0.1850072 | 3.13543 | 4.641643 | 8.907501e-05 | 0.02105928 |  |  | 7.1275 | 5.6 |  |  |  |  | Visible |  | 6.1 |  | Freshwater | Freshwater | Freshwater | 0 | 0 | 0 | 0 | 0 | 0 | 0 | 0 | 0 | Yes | 1000 | 30
Sillanpää et al. 2011 | 10.1088/1742-6596/304/1/012018 | P25 | 21 | 1 | 50 | 211.3309 | [5 empty] | 80 | 20 | 0 | No | Hydrophilic | 16 | 1 | 0.0027 | #DIV/0! | 0.89 | 78.2 | #DIV/0! |  | Many | Yes | 0.1109377 | 0.1850072 | 3.13543 | 4.641643 | 8.907501e-05 | 0.02105928 |  |  | 7.1275 | 5.6 |  |  |  |  | Visible |  | 6.1 |  | Freshwater | Freshwater | Freshwater | 0 | 0 | 0 | 0 | 0 | 0 | 0 | 0 | 0 | Yes | 1000 | 30
Sillanpää et al. 2011 | 10.1088/1742-6596/304/1/012018 | P25 | 21 | 1 | 50 | 210.4317 | [5 empty] | 80 | 20 | 0 | No | Hydrophilic | 18 | 1 | 0.0027 | #DIV/0! | 0.89 | 78.2 | #DIV/0! |  | Many | Yes | 0.1109377 | 0.1850072 | 3.13543 | 4.641643 | 8.907501e-05 | 0.02105928 |  |  | 7.1275 | 5.6 |  |  |  |  | Visible |  | 6.1 |  | Freshwater | Freshwater | Freshwater | 0 | 0 | 0 | 0 | 0 | 0 | 0 | 0 | 0 | Yes | 1000 | 30
Sillanpää et al. 2011 | 10.1088/1742-6596/304/1/012018 | P25 | 21 | 1 | 50 | 212.2302 | [5 empty] | 80 | 20 | 0 | No | Hydrophilic | 21 | 1 | 0.0027 | #DIV/0! | 0.89 | 78.2 | #DIV/0! |  | Many | Yes | 0.1109377 | 0.1850072 | 3.13543 | 4.641643 | 8.907501e-05 | 0.02105928 |  |  | 7.1275 | 5.6 |  |  |  |  | Visible |  | 6.1 |  | Freshwater | Freshwater | Freshwater | 0 | 0 | 0 | 0 | 0 | 0 | 0 | 0 | 0 | Yes | 1000 | 30
Sillanpää et al. 2011 | 10.1088/1742-6596/304/1/012018 | P25 | 21 | 1 | 50 | 211.3309 | [5 empty] | 80 | 20 | 0 | No | Hydrophilic | 24 | 1 | 0.0027 | #DIV/0! | 0.89 | 78.2 | #DIV/0! |  | Many | Yes | 0.1109377 | 0.1850072 | 3.13543 | 4.641643 | 8.907501e-05 | 0.02105928 |  |  | 7.1275 | 5.6 |  |  |  |  | Visible |  | 6.1 |  | Freshwater | Freshwater | Freshwater | 0 | 0 | 0 | 0 | 0 | 0 | 0 | 0 | 0 | Yes | 1000 | 30
Sillanpää et al. 2011 | 10.1088/1742-6596/304/1/012018 | P25 | 21 | 1 | 50 | 211.3309 | [5 empty] | 80 | 20 | 0 | No | Hydrophilic | 26 | 1 | 0.0027 | #DIV/0! | 0.89 | 78.2 | #DIV/0! |  | Many | Yes | 0.1109377 | 0.1850072 | 3.13543 | 4.641643 | 8.907501e-05 | 0.02105928 |  |  | 7.1275 | 5.6 |  |  |  |  | Visible |  | 6.1 |  | Freshwater | Freshwater | Freshwater | 0 | 0 | 0 | 0 | 0 | 0 | 0 | 0 | 0 | Yes | 1000 | 30
Sillanpää et al. 2011 | 10.1088/1742-6596/304/1/012018 | P25 | 21 | 1 | 50 | 211.3309 | [5 empty] | 80 | 20 | 0 | No | Hydrophilic | 29 | 1 | 0.0027 | #DIV/0! | 0.89 | 78.2 | #DIV/0! |  | Many | Yes | 0.1109377 | 0.1850072 | 3.13543 | 4.641643 | 8.907501e-05 | 0.02105928 |  |  | 7.1275 | 5.6 |  |  |  |  | Visible |  | 6.1 |  | Freshwater | Freshwater | Freshwater | 0 | 0 | 0 | 0 | 0 | 0 | 0 | 0 | 0 | Yes | 1000 | 30
Sillanpää et al. 2011 | 10.1088/1742-6596/304/1/012018 | P25 | 21 | 1 | 50 | 214.9281 | [5 empty] | 80 | 20 | 0 | No | Hydrophilic | 31 | 1 | 0.0027 | #DIV/0! | 0.89 | 78.2 | #DIV/0! |  | Many | Yes | 0.1109377 | 0.1850072 | 3.13543 | 4.641643 | 8.907501e-05 | 0.02105928 |  |  | 7.1275 | 5.6 |  |  |  |  | Visible |  | 6.1 |  | Freshwater | Freshwater | Freshwater | 0 | 0 | 0 | 0 | 0 | 0 | 0 | 0 | 0 | Yes | 1000 | 30
Sillanpää et al. 2011 | 10.1088/1742-6596/304/1/012018 | P25 | 21 | 1 | 50 | 211.3309 | [5 empty] | 80 | 20 | 0 | No | Hydrophilic | 34 | 1 | 0.0027 | #DIV/0! | 0.89 | 78.2 | #DIV/0! |  | Many | Yes | 0.1109377 | 0.1850072 | 3.13543 | 4.641643 | 8.907501e-05 | 0.02105928 |  |  | 7.1275 | 5.6 |  |  |  |  | Visible |  | 6.1 |  | Freshwater | Freshwater | Freshwater | 0 | 0 | 0 | 0 | 0 | 0 | 0 | 0 | 0 | Yes | 1000 | 30
Sillanpää et al. 2011 | 10.1088/1742-6596/304/1/012018 | P25 | 21 | 1 | 50 | 210.4317 | [5 empty] | 80 | 20 | 0 | No | Hydrophilic | 36 | 1 | 0.0027 | #DIV/0! | 0.89 | 78.2 | #DIV/0! |  | Many | Yes | 0.1109377 | 0.1850072 | 3.13543 | 4.641643 | 8.907501e-05 | 0.02105928 |  |  | 7.1275 | 5.6 |  |  |  |  | Visible |  | 6.1 |  | Freshwater | Freshwater | Freshwater | 0 | 0 | 0 | 0 | 0 | 0 | 0 | 0 | 0 | Yes | 1000 | 30
Sillanpää et al. 2011 | 10.1088/1742-6596/304/1/012018 | P25 | 21 | 1 | 50 | 214.0288 | [5 empty] | 80 | 20 | 0 | No | Hydrophilic | 39 | 1 | 0.0027 | #DIV/0! | 0.89 | 78.2 | #DIV/0! |  | Many | Yes | 0.1109377 | 0.1850072 | 3.13543 | 4.641643 | 8.907501e-05 | 0.02105928 |  |  | 7.1275 | 5.6 |  |  |  |  | Visible |  | 6.1 |  | Freshwater | Freshwater | Freshwater | 0 | 0 | 0 | 0 | 0 | 0 | 0 | 0 | 0 | Yes | 1000 | 30
Sillanpää et al. 2011 | 10.1088/1742-6596/304/1/012018 | P25 | 21 | 1 | 50 | 208.6331 | [5 empty] | 80 | 20 | 0 | No | Hydrophilic | 42 | 1 | 0.0027 | #DIV/0! | 0.89 | 78.2 | #DIV/0! |  | Many | Yes | 0.1109377 | 0.1850072 | 3.13543 | 4.641643 | 8.907501e-05 | 0.02105928 |  |  | 7.1275 | 5.6 |  |  |  |  | Visible |  | 6.1 |  | Freshwater | Freshwater | Freshwater | 0 | 0 | 0 | 0 | 0 | 0 | 0 | 0 | 0 | Yes | 1000 | 30
Sillanpää et al. 2011 | 10.1088/1742-6596/304/1/012018 | P25 | 21 | 1 | 50 | 214.0288 | [5 empty] | 80 | 20 | 0 | No | Hydrophilic | 44 | 1 | 0.0027 | #DIV/0! | 0.89 | 78.2 | #DIV/0! |  | Many | Yes | 0.1109377 | 0.1850072 | 3.13543 | 4.641643 | 8.907501e-05 | 0.02105928 |  |  | 7.1275 | 5.6 |  |  |  |  | Visible |  | 6.1 |  | Freshwater | Freshwater | Freshwater | 0 | 0 | 0 | 0 | 0 | 0 | 0 | 0 | 0 | Yes | 1000 | 30
Sillanpää et al. 2011 | 10.1088/1742-6596/304/1/012018 | P25 | 21 | 1 | 50 | 215.8273 | [5 empty] | 80 | 20 | 0 | No | Hydrophilic | 47 | 1 | 0.0027 | #DIV/0! | 0.89 | 78.2 | #DIV/0! |  | Many | Yes | 0.1109377 | 0.1850072 | 3.13543 | 4.641643 | 8.907501e-05 | 0.02105928 |  |  | 7.1275 | 5.6 |  |  |  |  | Visible |  | 6.1 |  | Freshwater | Freshwater | Freshwater | 0 | 0 | 0 | 0 | 0 | 0 | 0 | 0 | 0 | Yes | 1000 | 30
Sillanpää et al. 2011 | 10.1088/1742-6596/304/1/012018 | P25 | 21 | 1 | 50 | 215.8273 | [5 empty] | 80 | 20 | 0 | No | Hydrophilic | 50 | 1 | 0.0027 | #DIV/0! | 0.89 | 78.2 | #DIV/0! |  | Many | Yes | 0.1109377 | 0.1850072 | 3.13543 | 4.641643 | 8.907501e-05 | 0.02105928 |  |  | 7.1275 | 5.6 |  |  |  |  | Visible |  | 6.1 |  | Freshwater | Freshwater | Freshwater | 0 | 0 | 0 | 0 | 0 | 0 | 0 | 0 | 0 | Yes | 1000 | 30
Sillanpää et al. 2011 | 10.1088/1742-6596/304/1/012018 | P25 | 21 | 1 | 50 | 214.9281 | [5 empty] | 80 | 20 | 0 | No | Hydrophilic | 52 | 1 | 0.0027 | #DIV/0! | 0.89 | 78.2 | #DIV/0! |  | Many | Yes | 0.1109377 | 0.1850072 | 3.13543 | 4.641643 | 8.907501e-05 | 0.02105928 |  |  | 7.1275 | 5.6 |  |  |  |  | Visible |  | 6.1 |  | Freshwater | Freshwater | Freshwater | 0 | 0 | 0 | 0 | 0 | 0 | 0 | 0 | 0 | Yes | 1000 | 30
Sillanpää et al. 2011 | 10.1088/1742-6596/304/1/012018 | P25 | 21 | 1 | 50 | 214.9281 | [5 empty] | 80 | 20 | 0 | No | Hydrophilic | 55 | 1 | 0.0027 | #DIV/0! | 0.89 | 78.2 | #DIV/0! |  | Many | Yes | 0.1109377 | 0.1850072 | 3.13543 | 4.641643 | 8.907501e-05 | 0.02105928 |  |  | 7.1275 | 5.6 |  |  |  |  | Visible |  | 6.1 |  | Freshwater | Freshwater | Freshwater | 0 | 0 | 0 | 0 | 0 | 0 | 0 | 0 | 0 | Yes | 1000 | 30
Sillanpää et al. 2011 | 10.1088/1742-6596/304/1/012018 | P25 | 21 | 1 | 50 | 215.8273 | [5 empty] | 80 | 20 | 0 | No | Hydrophilic | 58 | 1 | 0.0027 | #DIV/0! | 0.89 | 78.2 | #DIV/0! |  | Many | Yes | 0.1109377 | 0.1850072 | 3.13543 | 4.641643 | 8.907501e-05 | 0.02105928 |  |  | 7.1275 | 5.6 |  |  |  |  | Visible |  | 6.1 |  | Freshwater | Freshwater | Freshwater | 0 | 0 | 0 | 0 | 0 | 0 | 0 | 0 | 0 | Yes | 1000 | 30
Sillanpää et al. 2011 | 10.1088/1742-6596/304/1/012018 | P25 | 21 | 1 | 50 | 211.3309 | [5 empty] | 80 | 20 | 0 | No | Hydrophilic | 60 | 1 | 0.0027 | #DIV/0! | 0.89 | 78.2 | #DIV/0! |  | Many | Yes | 0.1109377 | 0.1850072 | 3.13543 | 4.641643 | 8.907501e-05 | 0.02105928 |  |  | 7.1275 | 5.6 |  |  |  |  | Visible |  | 6.1 |  | Freshwater | Freshwater | Freshwater | 0 | 0 | 0 | 0 | 0 | 0 | 0 | 0 | 0 | Yes | 1000 | 30
Sillanpää et al. 2011 | 10.1088/1742-6596/304/1/012018 | P25 | 21 | 1 | 50 | 208.6331 | [5 empty] | 80 | 20 | 0 | No | Hydrophilic | 0 | 1 | 0.0019 | #DIV/0! | 0.89 | 78.2 | #DIV/0! |  | Many | Yes | 2.660812 | 0.312093 | 13.09236 | 3.135171 | 4.913793e-05 | 0.02105928 |  |  | 2.9833 | 6.1 |  |  |  |  | Visible |  | 5 |  | Freshwater | Freshwater | Freshwater | 0 | 0 | 0 | 0 | 0 | 0 | 0 | 0 | 0 | Yes | 1000 | 30
Sillanpää et al. 2011 | 10.1088/1742-6596/304/1/012018 | P25 | 21 | 1 | 50 | 205.036 | [5 empty] | 80 | 20 | 0 | No | Hydrophilic | 3 | 1 | 0.0019 | #DIV/0! | 0.89 | 78.2 | #DIV/0! |  | Many | Yes | 2.660812 | 0.312093 | 13.09236 | 3.135171 | 4.913793e-05 | 0.02105928 |  |  | 2.9833 | 6.1 |  |  |  |  | Visible |  | 5 |  | Freshwater | Freshwater | Freshwater | 0 | 0 | 0 | 0 | 0 | 0 | 0 | 0 | 0 | Yes | 1000 | 30
Sillanpää et al. 2011 | 10.1088/1742-6596/304/1/012018 | P25 | 21 | 1 | 50 | 201.4388 | [5 empty] | 80 | 20 | 0 | No | Hydrophilic | 5 | 1 | 0.0019 | #DIV/0! | 0.89 | 78.2 | #DIV/0! |  | Many | Yes | 2.660812 | 0.312093 | 13.09236 | 3.135171 | 4.913793e-05 | 0.02105928 |  |  | 2.9833 | 6.1 |  |  |  |  | Visible |  | 5 |  | Freshwater | Freshwater | Freshwater | 0 | 0 | 0 | 0 | 0 | 0 | 0 | 0 | 0 | Yes | 1000 | 30
Sillanpää et al. 2011 | 10.1088/1742-6596/304/1/012018 | P25 | 21 | 1 | 50 | 202.3381 | [5 empty] | 80 | 20 | 0 | No | Hydrophilic | 8 | 1 | 0.0019 | #DIV/0! | 0.89 | 78.2 | #DIV/0! |  | Many | Yes | 2.660812 | 0.312093 | 13.09236 | 3.135171 | 4.913793e-05 | 0.02105928 |  |  | 2.9833 | 6.1 |  |  |  |  | Visible |  | 5 |  | Freshwater | Freshwater | Freshwater | 0 | 0 | 0 | 0 | 0 | 0 | 0 | 0 | 0 | Yes | 1000 | 30
Sillanpää et al. 2011 | 10.1088/1742-6596/304/1/012018 | P25 | 21 | 1 | 50 | 198.741 | [5 empty] | 80 | 20 | 0 | No | Hydrophilic | 10 | 1 | 0.0019 | #DIV/0! | 0.89 | 78.2 | #DIV/0! |  | Many | Yes | 2.660812 | 0.312093 | 13.09236 | 3.135171 | 4.913793e-05 | 0.02105928 |  |  | 2.9833 | 6.1 |  |  |  |  | Visible |  | 5 |  | Freshwater | Freshwater | Freshwater | 0 | 0 | 0 | 0 | 0 | 0 | 0 | 0 | 0 | Yes | 1000 | 30
Sillanpää et al. 2011 | 10.1088/1742-6596/304/1/012018 | P25 | 21 | 1 | 50 | 201.4388 | [5 empty] | 80 | 20 | 0 | No | Hydrophilic | 13 | 1 | 0.0019 | #DIV/0! | 0.89 | 78.2 | #DIV/0! |  | Many | Yes | 2.660812 | 0.312093 | 13.09236 | 3.135171 | 4.913793e-05 | 0.02105928 |  |  | 2.9833 | 6.1 |  |  |  |  | Visible |  | 5 |  | Freshwater | Freshwater | Freshwater | 0 | 0 | 0 | 0 | 0 | 0 | 0 | 0 | 0 | Yes | 1000 | 30
Sillanpää et al. 2011 | 10.1088/1742-6596/304/1/012018 | P25 | 21 | 1 | 50 | 196.9424 | [5 empty] | 80 | 20 | 0 | No | Hydrophilic | 16 | 1 | 0.0019 | #DIV/0! | 0.89 | 78.2 | #DIV/0! |  | Many | Yes | 2.660812 | 0.312093 | 13.09236 | 3.135171 | 4.913793e-05 | 0.02105928 |  |  | 2.9833 | 6.1 |  |  |  |  | Visible |  | 5 |  | Freshwater | Freshwater | Freshwater | 0 | 0 | 0 | 0 | 0 | 0 | 0 | 0 | 0 | Yes | 1000 | 30
Sillanpää et al. 2011 | 10.1088/1742-6596/304/1/012018 | P25 | 21 | 1 | 50 | 193.3453 | [5 empty] | 80 | 20 | 0 | No | Hydrophilic | 18 | 1 | 0.0019 | #DIV/0! | 0.89 | 78.2 | #DIV/0! |  | Many | Yes | 2.660812 | 0.312093 | 13.09236 | 3.135171 | 4.913793e-05 | 0.02105928 |  |  | 2.9833 | 6.1 |  |  |  |  | Visible |  | 5 |  | Freshwater | Freshwater | Freshwater | 0 | 0 | 0 | 0 | 0 | 0 | 0 | 0 | 0 | Yes | 1000 | 30
Sillanpää et al. 2011 | 10.1088/1742-6596/304/1/012018 | P25 | 21 | 1 | 50 | 196.0432 | [5 empty] | 80 | 20 | 0 | No | Hydrophilic | 21 | 1 | 0.0019 | #DIV/0! | 0.89 | 78.2 | #DIV/0! |  | Many | Yes | 2.660812 | 0.312093 | 13.09236 | 3.135171 | 4.913793e-05 | 0.02105928 |  |  | 2.9833 | 6.1 |  |  |  |  | Visible |  | 5 |  | Freshwater | Freshwater | Freshwater | 0 | 0 | 0 | 0 | 0 | 0 | 0 | 0 | 0 | Yes | 1000 | 30
Sillanpää et al. 2011 | 10.1088/1742-6596/304/1/012018 | P25 | 21 | 1 | 50 | 200.5396 | [5 empty] | 80 | 20 | 0 | No | Hydrophilic | 24 | 1 | 0.0019 | #DIV/0! | 0.89 | 78.2 | #DIV/0! |  | Many | Yes | 2.660812 | 0.312093 | 13.09236 | 3.135171 | 4.913793e-05 | 0.02105928 |  |  | 2.9833 | 6.1 |  |  |  |  | Visible |  | 5 |  | Freshwater | Freshwater | Freshwater | 0 | 0 | 0 | 0 | 0 | 0 | 0 | 0 | 0 | Yes | 1000 | 30
Sillanpää et al. 2011 | 10.1088/1742-6596/304/1/012018 | P25 | 21 | 1 | 50 | 193.3453 | [5 empty] | 80 | 20 | 0 | No | Hydrophilic | 26 | 1 | 0.0019 | #DIV/0! | 0.89 | 78.2 | #DIV/0! |  | Many | Yes | 2.660812 | 0.312093 | 13.09236 | 3.135171 | 4.913793e-05 | 0.02105928 |  |  | 2.9833 | 6.1 |  |  |  |  | Visible |  | 5 |  | Freshwater | Freshwater | Freshwater | 0 | 0 | 0 | 0 | 0 | 0 | 0 | 0 | 0 | Yes | 1000 | 30
Sillanpää et al. 2011 | 10.1088/1742-6596/304/1/012018 | P25 | 21 | 1 | 50 | 206.8345 | [5 empty] | 80 | 20 | 0 | No | Hydrophilic | 29 | 1 | 0.0019 | #DIV/0! | 0.89 | 78.2 | #DIV/0! |  | Many | Yes | 2.660812 | 0.312093 | 13.09236 | 3.135171 | 4.913793e-05 | 0.02105928 |  |  | 2.9833 | 6.1 |  |  |  |  | Visible |  | 5 |  | Freshwater | Freshwater | Freshwater | 0 | 0 | 0 | 0 | 0 | 0 | 0 | 0 | 0 | Yes | 1000 | 30
Sillanpää et al. 2011 | 10.1088/1742-6596/304/1/012018 | P25 | 21 | 1 | 50 | 194.2446 | [5 empty] | 80 | 20 | 0 | No | Hydrophilic | 31 | 1 | 0.0019 | #DIV/0! | 0.89 | 78.2 | #DIV/0! |  | Many | Yes | 2.660812 | 0.312093 | 13.09236 | 3.135171 | 4.913793e-05 | 0.02105928 |  |  | 2.9833 | 6.1 |  |  |  |  | Visible |  | 5 |  | Freshwater | Freshwater | Freshwater | 0 | 0 | 0 | 0 | 0 | 0 | 0 | 0 | 0 | Yes | 1000 | 30
Sillanpää et al. 2011 | 10.1088/1742-6596/304/1/012018 | P25 | 21 | 1 | 50 | 198.741 | [5 empty] | 80 | 20 | 0 | No | Hydrophilic | 34 | 1 | 0.0019 | #DIV/0! | 0.89 | 78.2 | #DIV/0! |  | Many | Yes | 2.660812 | 0.312093 | 13.09236 | 3.135171 | 4.913793e-05 | 0.02105928 |  |  | 2.9833 | 6.1 |  |  |  |  | Visible |  | 5 |  | Freshwater | Freshwater | Freshwater | 0 | 0 | 0 | 0 | 0 | 0 | 0 | 0 | 0 | Yes | 1000 | 30
Sillanpää et al. 2011 | 10.1088/1742-6596/304/1/012018 | P25 | 21 | 1 | 50 | 198.741 | [5 empty] | 80 | 20 | 0 | No | Hydrophilic | 37 | 1 | 0.0019 | #DIV/0! | 0.89 | 78.2 | #DIV/0! |  | Many | Yes | 2.660812 | 0.312093 | 13.09236 | 3.135171 | 4.913793e-05 | 0.02105928 |  |  | 2.9833 | 6.1 |  |  |  |  | Visible |  | 5 |  | Freshwater | Freshwater | Freshwater | 0 | 0 | 0 | 0 | 0 | 0 | 0 | 0 | 0 | Yes | 1000 | 30
Sillanpää et al. 2011 | 10.1088/1742-6596/304/1/012018 | P25 | 21 | 1 | 50 | 197.8417 | [5 empty] | 80 | 20 | 0 | No | Hydrophilic | 39 | 1 | 0.0019 | #DIV/0! | 0.89 | 78.2 | #DIV/0! |  | Many | Yes | 2.660812 | 0.312093 | 13.09236 | 3.135171 | 4.913793e-05 | 0.02105928 |  |  | 2.9833 | 6.1 |  |  |  |  | Visible |  | 5 |  | Freshwater | Freshwater | Freshwater | 0 | 0 | 0 | 0 | 0 | 0 | 0 | 0 | 0 | Yes | 1000 | 30
Sillanpää et al. 2011 | 10.1088/1742-6596/304/1/012018 | P25 | 21 | 1 | 50 | 201.4388 | [5 empty] | 80 | 20 | 0 | No | Hydrophilic | 42 | 1 | 0.0019 | #DIV/0! | 0.89 | 78.2 | #DIV/0! |  | Many | Yes | 2.660812 | 0.312093 | 13.09236 | 3.135171 | 4.913793e-05 | 0.02105928 |  |  | 2.9833 | 6.1 |  |  |  |  | Visible |  | 5 |  | Freshwater | Freshwater | Freshwater | 0 | 0 | 0 | 0 | 0 | 0 | 0 | 0 | 0 | Yes | 1000 | 30
Sillanpää et al. 2011 | 10.1088/1742-6596/304/1/012018 | P25 | 21 | 1 | 50 | 199.6403 | [5 empty] | 80 | 20 | 0 | No | Hydrophilic | 44 | 1 | 0.0019 | #DIV/0! | 0.89 | 78.2 | #DIV/0! |  | Many | Yes | 2.660812 | 0.312093 | 13.09236 | 3.135171 | 4.913793e-05 | 0.02105928 |  |  | 2.9833 | 6.1 |  |  |  |  | Visible |  | 5 |  | Freshwater | Freshwater | Freshwater | 0 | 0 | 0 | 0 | 0 | 0 | 0 | 0 | 0 | Yes | 1000 | 30
Sillanpää et al. 2011 | 10.1088/1742-6596/304/1/012018 | P25 | 21 | 1 | 50 | 205.036 | [5 empty] | 80 | 20 | 0 | No | Hydrophilic | 47 | 1 | 0.0019 | #DIV/0! | 0.89 | 78.2 | #DIV/0! |  | Many | Yes | 2.660812 | 0.312093 | 13.09236 | 3.135171 | 4.913793e-05 | 0.02105928 |  |  | 2.9833 | 6.1 |  |  |  |  | Visible |  | 5 |  | Freshwater | Freshwater | Freshwater | 0 | 0 | 0 | 0 | 0 | 0 | 0 | 0 | 0 | Yes | 1000 | 30
Sillanpää et al. 2011 | 10.1088/1742-6596/304/1/012018 | P25 | 21 | 1 | 50 | 201.4388 | [5 empty] | 80 | 20 | 0 | No | Hydrophilic | 50 | 1 | 0.0019 | #DIV/0! | 0.89 | 78.2 | #DIV/0! |  | Many | Yes | 2.660812 | 0.312093 | 13.09236 | 3.135171 | 4.913793e-05 | 0.02105928 |  |  | 2.9833 | 6.1 |  |  |  |  | Visible |  | 5 |  | Freshwater | Freshwater | Freshwater | 0 | 0 | 0 | 0 | 0 | 0 | 0 | 0 | 0 | Yes | 1000 | 30
Sillanpää et al. 2011 | 10.1088/1742-6596/304/1/012018 | P25 | 21 | 1 | 50 | 207.7338 | [5 empty] | 80 | 20 | 0 | No | Hydrophilic | 52 | 1 | 0.0019 | #DIV/0! | 0.89 | 78.2 | #DIV/0! |  | Many | Yes | 2.660812 | 0.312093 | 13.09236 | 3.135171 | 4.913793e-05 | 0.02105928 |  |  | 2.9833 | 6.1 |  |  |  |  | Visible |  | 5 |  | Freshwater | Freshwater | Freshwater | 0 | 0 | 0 | 0 | 0 | 0 | 0 | 0 | 0 | Yes | 1000 | 30
Sillanpää et al. 2011 | 10.1088/1742-6596/304/1/012018 | P25 | 21 | 1 | 50 | 196.0432 | [5 empty] | 80 | 20 | 0 | No | Hydrophilic | 55 | 1 | 0.0019 | #DIV/0! | 0.89 | 78.2 | #DIV/0! |  | Many | Yes | 2.660812 | 0.312093 | 13.09236 | 3.135171 | 4.913793e-05 | 0.02105928 |  |  | 2.9833 | 6.1 |  |  |  |  | Visible |  | 5 |  | Freshwater | Freshwater | Freshwater | 0 | 0 | 0 | 0 | 0 | 0 | 0 | 0 | 0 | Yes | 1000 | 30
Sillanpää et al. 2011 | 10.1088/1742-6596/304/1/012018 | P25 | 21 | 1 | 50 | 203.2374 | [5 empty] | 80 | 20 | 0 | No | Hydrophilic | 57 | 1 | 0.0019 | #DIV/0! | 0.89 | 78.2 | #DIV/0! |  | Many | Yes | 2.660812 | 0.312093 | 13.09236 | 3.135171 | 4.913793e-05 | 0.02105928 |  |  | 2.9833 | 6.1 |  |  |  |  | Visible |  | 5 |  | Freshwater | Freshwater | Freshwater | 0 | 0 | 0 | 0 | 0 | 0 | 0 | 0 | 0 | Yes | 1000 | 30
Sillanpää et al. 2011 | 10.1088/1742-6596/304/1/012018 | P25 | 21 | 1 | 50 | 203.2374 | [5 empty] | 80 | 20 | 0 | No | Hydrophilic | 60 | 1 | 0.0019 | #DIV/0! | 0.89 | 78.2 | #DIV/0! |  | Many | Yes | 2.660812 | 0.312093 | 13.09236 | 3.135171 | 4.913793e-05 | 0.02105928 |  |  | 2.9833 | 6.1 |  |  |  |  | Visible |  | 5 |  | Freshwater | Freshwater | Freshwater | 0 | 0 | 0 | 0 | 0 | 0 | 0 | 0 | 0 | Yes | 1000 | 30
Domingos et al., 2009 | 10.1021/es8023594 | From Nano-Structured & Amorphous Material | 5 | 1 |  | 8.319417 | [5 empty] | 100 | 0 | 0 | No |  | 60 | 1 |  | 4.299209 | 0.89 | 78.2 | 1.348191 | 0.005 | [16 empty] | Visible |  | 5.641226 | 23 | Milli Q water | Milli-Q water | Purified water | 0 | 0 | 0 | 0 | 1 | 0 | 0 | 0 | 0 | Yes | 1000
Domingos et al., 2009 | 10.1021/es8023594 | From Nano-Structured & Amorphous Material | 5 | 1 |  | 69.3118 | [5 empty] | 100 | 0 | 0 | No |  | 60 | 1 |  | 4.299209 | 0.89 | 78.2 | 1.348191 | 0.005 | [16 empty] | Visible |  | 8.196491 | 23 | Milli Q water | Milli-Q water | Purified water | 0 | 0 | 0 | 0 | 1 | 0 | 0 | 0 | 0 | Yes | 1000
Domingos et al., 2009 | 10.1021/es8023594 | From Nano-Structured & Amorphous Material | 5 | 1 |  | 5.087726 |  | -7.540099 | -7.540099 | -0.57743 |  | 100 | 0 | 0 | No |  | 60 | 1 |  | 3.04 | 0.89 | 78.2 | 1.307365 | 0.01 | [16 empty] | Visible |  | 1.9872 | 23 | Milli Q water | Milli-Q water | Purified water | 0 | 0 | 0 | 0 | 1 | 0 | 0 | 0 | 0 | Yes | 1000
Domingos et al., 2009 | 10.1021/es8023594 | From Nano-Structured & Amorphous Material | 5 | 1 |  | 5.696105 |  | 0 |  |  |  | 100 | 0 | 0 | No |  | 60 | 1 |  | 3.04 | 0.89 | 78.2 | 1.307365 | 0.01 | [16 empty] | Visible |  | 3.068893 | 23 | Milli Q water | Milli-Q water | Purified water | 0 | 0 | 0 | 0 | 1 | 0 | 0 | 0 | 0 | Yes | 1000
Domingos et al., 2009 | 10.1021/es8023594 | From Nano-Structured & Amorphous Material | 5 | 1 |  | 5.314305 |  | -28.51417 | -28.51417 | -2.18365 |  | 100 | 0 | 0 | No |  | 60 | 1 |  | 3.04 | 0.89 | 78.2 | 1.307365 | 0.01 | [16 empty] | Visible |  | 4.086549 | 23 | Milli Q water | Milli-Q water | Purified water | 0 | 0 | 0 | 0 | 1 | 0 | 0 | 0 | 0 | Yes | 1000
Domingos et al., 2009 | 10.1021/es8023594 | From Nano-Structured & Amorphous Material | 5 | 1 |  | 7.059256 |  | -31.08882 | -31.08882 | -2.38082 |  | 100 | 0 | 0 | No |  | 60 | 1 |  | 3.04 | 0.89 | 78.2 | 1.307365 | 0.01 | [16 empty] | Visible |  | 5.150366 | 23 | Milli Q water | Milli-Q water | Purified water | 0 | 0 | 0 | 0 | 1 | 0 | 0 | 0 | 0 | Yes | 1000
Domingos et al., 2009 | 10.1021/es8023594 | From Nano-Structured & Amorphous Material | 5 | 1 |  | 7.067348 |  | 0 |  |  |  | 100 | 0 | 0 | No |  | 60 | 1 |  | 3.04 | 0.89 | 78.2 | 1.307365 | 0.01 | [16 empty] | Visible |  | 5.6182 | 23 | Milli Q water | Milli-Q water | Purified water | 0 | 0 | 0 | 0 | 1 | 0 | 0 | 0 | 0 | Yes | 1000
Domingos et al., 2009 | 10.1021/es8023594 | From Nano-Structured & Amorphous Material | 5 | 1 |  | 25.66962 |  | 0 |  |  |  | 100 | 0 | 0 | No |  | 60 | 1 |  | 3.04 | 0.89 | 78.2 | 1.307365 | 0.01 | [16 empty] | Visible |  | 6.174164 | 23 | Milli Q water | Milli-Q water | Purified water | 0 | 0 | 0 | 0 | 1 | 0 | 0 | 0 | 0 | Yes | 1000
Domingos et al., 2009 | 10.1021/es8023594 | From Nano-Structured & Amorphous Material | 5 | 1 |  | 32.33236 |  | 0 |  |  |  | 100 | 0 | 0 | No |  | 60 | 1 |  | 3.04 | 0.89 | 78.2 | 1.307365 | 0.01 | [16 empty] | Visible |  | 7.18976 | 23 | Milli Q water | Milli-Q water | Purified water | 0 | 0 | 0 | 0 | 1 | 0 | 0 | 0 | 0 | Yes | 1000
Domingos et al., 2009 | 10.1021/es8023594 | From Nano-Structured & Amorphous Material | 5 | 1 |  | 32.97164 |  | -34.36861 | -34.36861 | -2.63199 |  | 100 | 0 | 0 | No |  | 60 | 1 |  | 3.04 | 0.89 | 78.2 | 1.307365 | 0.01 | [16 empty] | Visible |  | 8.148637 | 23 | Milli Q water | Milli-Q water | Purified water | 0 | 0 | 0 | 0 | 1 | 0 | 0 | 0 | 0 | Yes | 1000
Domingos et al., 2009 | 10.1021/es8023594 | From Nano-Structured & Amorphous Material | 5 | 1 |  | 5.083312 |  | 0 |  |  |  | 100 | 0 | 0 | No |  | 60 | 1 |  | 1.359529 | 0.89 | 78.2 | 1.200231 | 0.05 | [16 empty] | Visible |  | 2.004745 | 23 | Milli Q water | Milli-Q water | Purified water | 0 | 0 | 0 | 0 | 1 | 0 | 0 | 0 | 0 | Yes | 1000
Domingos et al., 2009 | 10.1021/es8023594 | From Nano-Structured & Amorphous Material | 5 | 1 |  | 6.688491 |  | 0 |  |  |  | 100 | 0 | 0 | No |  | 60 | 1 |  | 1.359529 | 0.89 | 78.2 | 1.200231 | 0.05 | [16 empty] | Visible |  | 5.624159 | 23 | Milli Q water | Milli-Q water | Purified water | 0 | 0 | 0 | 0 | 1 | 0 | 0 | 0 | 0 | Yes | 1000
Domingos et al., 2009 | 10.1021/es8023594 | From Nano-Structured & Amorphous Material | 5 | 1 |  | 8.693125 |  | 0 |  |  |  | 100 | 0 | 0 | No |  | 60 | 1 |  | 1.359529 | 0.89 | 78.2 | 1.200231 | 0.05 | [16 empty] | Visible |  | 8.155736 | 23 | Milli Q water | Milli-Q water | Purified water | 0 | 0 | 0 | 0 | 1 | 0 | 0 | 0 | 0 | Yes | 1000
Domingos et al., 2009 | 10.1021/es8023594 | From Nano-Structured & Amorphous Material | 5 | 1 |  | 4.31824 |  | 0 |  |  |  | 100 | 0 | 0 | No |  | 60 | 1 |  | 0.9613324 | 0.89 | 78.2 | 1.155344 | 0.1 | [16 empty] | Visible |  | 2.045904 | 23 | Milli Q water | Milli-Q water | Purified water | 0 | 0 | 0 | 0 | 1 | 0 | 0 | 0 | 0 | Yes | 1000
Domingos et al., 2009 | 10.1021/es8023594 | From Nano-Structured & Amorphous Material | 5 | 1 |  | 5.298856 |  | 0 |  |  |  | 100 | 0 | 0 | No |  | 60 | 1 |  | 0.9613324 | 0.89 | 78.2 | 1.155344 | 0.1 | [16 empty] | Visible |  | 5.647957 | 23 | Milli Q water | Milli-Q water | Purified water | 0 | 0 | 0 | 0 | 1 | 0 | 0 | 0 | 0 | Yes | 1000
Domingos et al., 2009 | 10.1021/es8023594 | From Nano-Structured & Amorphous Material | 5 | 1 |  | 2.906536 |  | 0 |  |  |  | 100 | 0 | 0 | No |  | 60 | 1 |  | 0.9613324 | 0.89 | 78.2 | 1.155344 | 0.1 | [16 empty] | Visible |  | 8.157428 | 23 | Milli Q water | Milli-Q water | Purified water | 0 | 0 | 0 | 0 | 1 | 0 | 0 | 0 | 0 | Yes | 1000
Domingos et al., 2009 | 10.1021/es8023594 | From Nano-Structured & Amorphous Material | 5 | 1 |  | 10.18468 |  | 0 |  |  |  | 100 | 0 | 0 | No |  | 60 | 1 |  | 3.04 | 0.89 | 78.2 | 1.307365 | 0.01 | [16 empty] | Visible |  | 2 | 23 | Milli Q water | Milli-Q water | Purified water | 0 | 0 | 0 | 0 | 0.002796 | 0 | 0 | 0 | 0 | Yes | 1000
Domingos et al., 2009 | 10.1021/es8023594 | From Nano-Structured & Amorphous Material | 5 | 1 |  | 3.981152 |  | 0 |  |  |  | 100 | 0 | 0 | No |  | 60 | 1 |  | 3.04 | 0.89 | 78.2 | 1.307365 | 0.01 | [16 empty] | Visible |  | 2 | 23 | Milli Q water | Milli-Q water | Purified water | 0 | 0 | 0 | 0 | 0.50468 | 0 | 0 | 0 | 0 | Yes | 1000
Domingos et al., 2009 | 10.1021/es8023594 | From Nano-Structured & Amorphous Material | 5 | 1 |  | 3.148694 |  | 0 |  |  |  | 100 | 0 | 0 | No |  | 60 | 1 |  | 3.04 | 0.89 | 78.2 | 1.307365 | 0.01 | [16 empty] | Visible |  | 2 | 23 | Milli Q water | Milli-Q water | Purified water | 0 | 0 | 0 | 0 | 1.014129 | 0 | 0 | 0 | 0 | Yes | 1000
Domingos et al., 2009 | 10.1021/es8023594 | From Nano-Structured & Amorphous Material | 5 | 1 |  | 2.453735 |  | 0 |  |  |  | 100 | 0 | 0 | No |  | 60 | 1 |  | 3.04 | 0.89 | 78.2 | 1.307365 | 0.01 | [16 empty] | Visible |  | 2 | 23 | Milli Q water | Milli-Q water | Purified water | 0 | 0 | 0 | 0 | 1.50857 | 0 | 0 | 0 | 0 | Yes | 1000
Domingos et al., 2009 | 10.1021/es8023594 | From Nano-Structured & Amorphous Material | 5 | 1 |  | 4.213775 |  | 0 |  |  |  | 100 | 0 | 0 | No |  | 60 | 1 |  | 3.04 | 0.89 | 78.2 | 1.307365 | 0.01 | [16 empty] | Visible |  | 2 | 23 | Milli Q water | Milli-Q water | Purified water | 0 | 0 | 0 | 0 | 2.017007 | 0 | 0 | 0 | 0 | Yes | 1000
Domingos et al., 2009 | 10.1021/es8023594 | From Nano-Structured & Amorphous Material | 5 | 1 |  | 23.98103 |  | 0 |  |  |  | 100 | 0 | 0 | No |  | 60 | 1 |  | 3.04 | 0.89 | 78.2 | 1.307365 | 0.01 | [16 empty] | Visible |  | 5.5 | 23 | Milli Q water | Milli-Q water | Purified water | 0 | 0 | 0 | 0 | 0.003314 | 0 | 0 | 0 | 0 | Yes | 1000
Domingos et al., 2009 | 10.1021/es8023594 | From Nano-Structured & Amorphous Material | 5 | 1 |  | 9.165138 |  | 0 |  |  |  | 100 | 0 | 0 | No |  | 60 | 1 |  | 3.04 | 0.89 | 78.2 | 1.307365 | 0.01 | [16 empty] | Visible |  | 5.5 | 23 | Milli Q water | Milli-Q water | Purified water | 0 | 0 | 0 | 0 | 0.491727 | 0 | 0 | 0 | 0 | Yes | 1000
Domingos et al., 2009 | 10.1021/es8023594 | From Nano-Structured & Amorphous Material | 5 | 1 |  | 6.064259 |  | 0 |  |  |  | 100 | 0 | 0 | No |  | 60 | 1 |  | 3.04 | 0.89 | 78.2 | 1.307365 | 0.01 | [16 empty] | Visible |  | 5.5 | 23 | Milli Q water | Milli-Q water | Purified water | 0 | 0 | 0 | 0 | 1.002233 | 0 | 0 | 0 | 0 | Yes | 1000
Domingos et al., 2009 | 10.1021/es8023594 | From Nano-Structured & Amorphous Material | 5 | 1 |  | 3.563342 |  | 0 |  |  |  | 100 | 0 | 0 | No |  | 60 | 1 |  | 3.04 | 0.89 | 78.2 | 1.307365 | 0.01 | [16 empty] | Visible |  | 5.5 | 23 | Milli Q water | Milli-Q water | Purified water | 0 | 0 | 0 | 0 | 1.492328 | 0 | 0 | 0 | 0 | Yes | 1000
Domingos et al., 2009 | 10.1021/es8023594 | From Nano-Structured & Amorphous Material | 5 | 1 |  | 3.703245 |  | 0 |  |  |  | 100 | 0 | 0 | No |  | 60 | 1 |  | 3.04 | 0.89 | 78.2 | 1.307365 | 0.01 | [16 empty] | Visible |  | 5.5 | 23 | Milli Q water | Milli-Q water | Purified water | 0 | 0 | 0 | 0 | 2.003276 | 0 | 0 | 0 | 0 | Yes | 1000
Domingos et al., 2009 | 10.1021/es8023594 | From Nano-Structured & Amorphous Material | 5 | 1 |  | 14.30498 |  | 0 |  |  |  | 100 | 0 | 0 | No |  | 60 | 1 |  | 3.04 | 0.89 | 78.2 | 1.307365 | 0.01 | [16 empty] | Visible |  | 8 | 23 | Milli Q water | Milli-Q water | Purified water | 0 | 0 | 0 | 0 | 0.001992 | 0 | 0 | 0 | 0 | Yes | 1000
Domingos et al., 2009 | 10.1021/es8023594 | From Nano-Structured & Amorphous Material | 5 | 1 |  | 36.15812 |  | 0 |  |  |  | 100 | 0 | 0 | No |  | 60 | 1 |  | 3.04 | 0.89 | 78.2 | 1.307365 | 0.01 | [16 empty] | Visible |  | 8 | 23 | Milli Q water | Milli-Q water | Purified water | 0 | 0 | 0 | 0 | 0.515907 | 0 | 0 | 0 | 0 | Yes | 1000
Domingos et al., 2009 | 10.1021/es8023594 | From Nano-Structured & Amorphous Material | 5 | 1 |  | 31.89805 |  | 0 |  |  |  | 100 | 0 | 0 | No |  | 60 | 1 |  | 3.04 | 0.89 | 78.2 | 1.307365 | 0.01 | [16 empty] | Visible |  | 8 | 23 | Milli Q water | Milli-Q water | Purified water | 0 | 0 | 0 | 0 | 1.007128 | 0 | 0 | 0 | 0 | Yes | 1000
Domingos et al., 2009 | 10.1021/es8023594 | From Nano-Structured & Amorphous Material | 5 | 1 |  | 12.26716 |  | 0 |  |  |  | 100 | 0 | 0 | No |  | 60 | 1 |  | 3.04 | 0.89 | 78.2 | 1.307365 | 0.01 | [16 empty] | Visible |  | 8 | 23 | Milli Q water | Milli-Q water | Purified water | 0 | 0 | 0 | 0 | 1.493517 | 0 | 0 | 0 | 0 | Yes | 1000
Domingos et al., 2009 | 10.1021/es8023594 | From Nano-Structured & Amorphous Material | 5 | 1 |  | 2.823857 |  | 0 |  |  |  | 100 | 0 | 0 | No |  | 60 | 1 |  | 3.04 | 0.89 | 78.2 | 1.307365 | 0.01 | [16 empty] | Visible |  | 8 | 23 | Milli Q water | Milli-Q water | Purified water | 0 | 0 | 0 | 0 | 2.005888 | 0 | 0 | 0 | 0 | Yes | 1000
Domingos et al., 2009 | 10.1021/es8023594 | From Nano-Structured & Amorphous Material | 5 | 1 |  | 10.71823 |  | 0 |  |  |  | 100 | 0 | 0 | No |  | 60 | 1 |  | 4.333581 | 0.89 | 78.2 | 1.349064 | 0.004921 | [11 empty] | 0.002 |  |  |  |  | Visible |  | 8 | 23 | Milli Q water | Milli-Q water | Purified water | 0 | 0 | 0 | 0 | 0 | 0 | 0 | 0 | 0 | Yes | 1000
Domingos et al., 2009 | 10.1021/es8023594 | From Nano-Structured & Amorphous Material | 5 | 1 |  | 14.58564 |  | 0 |  |  |  | 100 | 0 | 0 | No |  | 60 | 1 |  | 3.05208 | 0.89 | 78.2 | 1.30786 | 0.009921 | [11 empty] | 0.002 |  |  |  |  | Visible |  | 8 | 23 | Milli Q water | Milli-Q water | Purified water | 0 | 0 | 0 | 0 | 0 | 0 | 0 | 0 | 0 | Yes | 1000
Domingos et al., 2009 | 10.1021/es8023594 | From Nano-Structured & Amorphous Material | 5 | 1 |  | 12.92818 |  | 0 |  |  |  | 100 | 0 | 0 | No |  | 60 | 1 |  | 1.75746 | 0.89 | 78.2 | 1.234983 | 0.029921 | [11 empty] | 0.002 |  |  |  |  | Visible |  | 8 | 23 | Milli Q water | Milli-Q water | Purified water | 0 | 0 | 0 | 0 | 0 | 0 | 0 | 0 | 0 | Yes | 1000
Domingos et al., 2009 | 10.1021/es8023594 | From Nano-Structured & Amorphous Material | 5 | 1 |  | 15.02762 |  | 0 |  |  |  | 100 | 0 | 0 | No |  | 60 | 1 |  | 1.359529 | 0.89 | 78.2 | 1.200231 | 0.05 | [11 empty] | 0.002 |  |  |  |  | Visible |  | 8 | 23 | Milli Q water | Milli-Q water | Purified water | 0 | 0 | 0 | 0 | 0 | 0 | 0 | 0 | 0 | Yes | 1000
Domingos et al., 2009 | 10.1021/es8023594 | From Nano-Structured & Amorphous Material | 5 | 1 |  | 18.67403 |  | 0 |  |  |  | 100 | 0 | 0 | No |  | 60 | 1 |  | 1.148364 | 0.89 | 78.2 | 1.177929 | 0.070079 | [11 empty] | 0.002 |  |  |  |  | Visible |  | 8 | 23 | Milli Q water | Milli-Q water | Purified water | 0 | 0 | 0 | 0 | 0 | 0 | 0 | 0 | 0 | Yes | 1000
Domingos et al., 2009 | 10.1021/es8023594 | From Nano-Structured & Amorphous Material | 5 | 1 |  | 17.34807 |  | 0 |  |  |  | 100 | 0 | 0 | No |  | 60 | 1 |  | 0.9613324 | 0.89 | 78.2 | 1.155344 | 0.1 | [11 empty] | 0.002 |  |  |  |  | Visible |  | 8 | 23 | Milli Q water | Milli-Q water | Purified water | 0 | 0 | 0 | 0 | 0 | 0 | 0 | 0 | 0 | Yes | 1000
Domingos et al., 2009 | 10.1021/es8023594 | From Nano-Structured & Amorphous Material | 5 | 1 |  | 66.40884 |  | 0 |  |  |  | 100 | 0 | 0 | No |  | 60 | 1 |  | 4.405334 | 0.89 | 78.2 | 1.350856 | 0.004762 | [16 empty] | Visible |  | 8 | 23 | Milli Q water | Milli-Q water | Purified water | 0 | 0 | 0 | 0 | 1 | 0 | 0 | 0 | 0 | Yes | 1000
Domingos et al., 2009 | 10.1021/es8023594 | From Nano-Structured & Amorphous Material | 5 | 1 |  | 31.71271 |  | 0 |  |  |  | 100 | 0 | 0 | No |  | 60 | 1 |  | 3.05208 | 0.89 | 78.2 | 1.30786 | 0.009921 | [16 empty] | Visible |  | 8 | 23 | Milli Q water | Milli-Q water | Purified water | 0 | 0 | 0 | 0 | 1 | 0 | 0 | 0 | 0 | Yes | 1000
Domingos et al., 2009 | 10.1021/es8023594 | From Nano-Structured & Amorphous Material | 5 | 1 |  | 28.95028 |  | 0 |  |  |  | 100 | 0 | 0 | No |  | 60 | 1 |  | 1.752838 | 0.89 | 78.2 | 1.234625 | 0.030079 | [16 empty] | Visible |  | 8 | 23 | Milli Q water | Milli-Q water | Purified water | 0 | 0 | 0 | 0 | 1 | 0 | 0 | 0 | 0 | Yes | 1000
Domingos et al., 2009 | 10.1021/es8023594 | From Nano-Structured & Amorphous Material | 5 | 1 |  | 8.618785 |  | 0 |  |  |  | 100 | 0 | 0 | No |  | 60 | 1 |  | 1.359529 | 0.89 | 78.2 | 1.200231 | 0.05 | [16 empty] | Visible |  | 8 | 23 | Milli Q water | Milli-Q water | Purified water | 0 | 0 | 0 | 0 | 1 | 0 | 0 | 0 | 0 | Yes | 1000
Domingos et al., 2009 | 10.1021/es8023594 | From Nano-Structured & Amorphous Material | 5 | 1 |  | 13.37017 |  | 0 |  |  |  | 100 | 0 | 0 | No |  | 60 | 1 |  | 1.148364 | 0.89 | 78.2 | 1.177929 | 0.070079 | [16 empty] | Visible |  | 8 | 23 | Milli Q water | Milli-Q water | Purified water | 0 | 0 | 0 | 0 | 1 | 0 | 0 | 0 | 0 | Yes | 1000
Domingos et al., 2009 | 10.1021/es8023594 | From Nano-Structured & Amorphous Material | 5 | 1 |  | 3.093923 |  | 0 |  |  |  | 100 | 0 | 0 | No |  | 60 | 1 |  | 0.9605691 | 0.89 | 78.2 | 1.155246 | 0.100159 | [16 empty] | Visible |  | 8 | 23 | Milli Q water | Milli-Q water | Purified water | 0 | 0 | 0 | 0 | 1 | 0 | 0 | 0 | 0 | Yes | 1000
Domingos et al., 2009 | 10.1021/es8023594 | From Nano-Structured & Amorphous Material | 5 | 1 |  | 12.44186 |  | 0 |  |  |  | 100 | 0 | 0 | No |  | 60 | 1 |  | 4.299209 | 0.89 | 78.2 | 1.348191 | 0.005 | [11 empty] | 0.002 |  |  |  |  | Visible |  | 3.9 | 23 | Milli Q water | Milli-Q water | Purified water | 0 | 0 | 0 | 0 | 0 | 0 | 0 | 0 | 0 | Yes | 1000
Domingos et al., 2009 | 10.1021/es8023594 | From Nano-Structured & Amorphous Material | 5 | 1 |  | 18.13953 |  | 0 |  |  |  | 100 | 0 | 0 | No |  | 60 | 1 |  | 4.299209 | 0.89 | 78.2 | 1.348191 | 0.005 | [11 empty] | 0.002 |  |  |  |  | Visible |  | 5.9 | 23 | Milli Q water | Milli-Q water | Purified water | 0 | 0 | 0 | 0 | 0 | 0 | 0 | 0 | 0 | Yes | 1000
Domingos et al., 2009 | 10.1021/es8023594 | From Nano-Structured & Amorphous Material | 5 | 1 |  | 11.22093 |  | 0 |  |  |  | 100 | 0 | 0 | No |  | 60 | 1 |  | 4.299209 | 0.89 | 78.2 | 1.348191 | 0.005 | [11 empty] | 0.002 |  |  |  |  | Visible |  | 6.9 | 23 | Milli Q water | Milli-Q water | Purified water | 0 | 0 | 0 | 0 | 0 | 0 | 0 | 0 | 0 | Yes | 1000
Domingos et al., 2009 | 10.1021/es8023594 | From Nano-Structured & Amorphous Material | 5 | 1 |  | 10.93023 |  | 0 |  |  |  | 100 | 0 | 0 | No |  | 60 | 1 |  | 4.299209 | 0.89 | 78.2 | 1.348191 | 0.005 | [11 empty] | 0.002 |  |  |  |  | Visible |  | 7.9 | 23 | Milli Q water | Milli-Q water | Purified water | 0 | 0 | 0 | 0 | 0 | 0 | 0 | 0 | 0 | Yes | 1000
Domingos et al., 2009 | 10.1021/es8023594 | From Nano-Structured & Amorphous Material | 5 | 1 |  | 10 |  | 20.76227 | 20.76227 | 1.59 |  | 100 | 0 | 0 | No |  | 60 | 1 |  | 3.04 | 0.89 | 78.2 | 1.307365 | 0.01 | [11 empty] | 0.002 |  |  |  |  | Visible |  | 2 | 23 | Milli Q water | Milli-Q water | Purified water | 0 | 0 | 0 | 0 | 0 | 0 | 0 | 0 | 0 | Yes | 1000
Domingos et al., 2009 | 10.1021/es8023594 | From Nano-Structured & Amorphous Material | 5 | 1 |  | 14 |  | 10.18526 | 10.18526 | 0.78 |  | 100 | 0 | 0 | No |  | 60 | 1 |  | 3.04 | 0.89 | 78.2 | 1.307365 | 0.01 | [11 empty] | 0.002 |  |  |  |  | Visible |  | 4 | 23 | Milli Q water | Milli-Q water | Purified water | 0 | 0 | 0 | 0 | 0 | 0 | 0 | 0 | 0 | Yes | 1000
Domingos et al., 2009 | 10.1021/es8023594 | From Nano-Structured & Amorphous Material | 5 | 1 |  | 19 |  | 1.828124 | 1.828124 | 0.14 |  | 100 | 0 | 0 | No |  | 60 | 1 |  | 3.04 | 0.89 | 78.2 | 1.307365 | 0.01 | [11 empty] | 0.002 |  |  |  |  | Visible |  | 5 | 23 | Milli Q water | Milli-Q water | Purified water | 0 | 0 | 0 | 0 | 0 | 0 | 0 | 0 | 0 | Yes | 1000
Domingos et al., 2009 | 10.1021/es8023594 | From Nano-Structured & Amorphous Material | 5 | 1 |  | 24 |  | -5.876114 | -5.876114 | -0.45 |  | 100 | 0 | 0 | No |  | 60 | 1 |  | 3.04 | 0.89 | 78.2 | 1.307365 | 0.01 | [11 empty] | 0.002 |  |  |  |  | Visible |  | 5.5 | 23 | Milli Q water | Milli-Q water | Purified water | 0 | 0 | 0 | 0 | 0 | 0 | 0 | 0 | 0 | Yes | 1000
Domingos et al., 2009 | 10.1021/es8023594 | From Nano-Structured & Amorphous Material | 5 | 1 |  | 26 |  | -12.66629 | -12.66629 | -0.97 |  | 100 | 0 | 0 | No |  | 60 | 1 |  | 3.04 | 0.89 | 78.2 | 1.307365 | 0.01 | [11 empty] | 0.002 |  |  |  |  | Visible |  | 6 | 23 | Milli Q water | Milli-Q water | Purified water | 0 | 0 | 0 | 0 | 0 | 0 | 0 | 0 | 0 | Yes | 1000
Domingos et al., 2009 | 10.1021/es8023594 | From Nano-Structured & Amorphous Material | 5 | 1 |  | 14 |  | -24.81026 | -24.81026 | -1.9 |  | 100 | 0 | 0 | No |  | 60 | 1 |  | 3.04 | 0.89 | 78.2 | 1.307365 | 0.01 | [11 empty] | 0.002 |  |  |  |  | Visible |  | 7 | 23 | Milli Q water | Milli-Q water | Purified water | 0 | 0 | 0 | 0 | 0 | 0 | 0 | 0 | 0 | Yes | 1000
Domingos et al., 2009 | 10.1021/es8023594 | From Nano-Structured & Amorphous Material | 5 | 1 |  | 15 |  | -29.11941 | -29.11941 | -2.23 |  | 100 | 0 | 0 | No |  | 60 | 1 |  | 3.04 | 0.89 | 78.2 | 1.307365 | 0.01 | [11 empty] | 0.002 |  |  |  |  | Visible |  | 8 | 23 | Milli Q water | Milli-Q water | Purified water | 0 | 0 | 0 | 0 | 0 | 0 | 0 | 0 | 0 | Yes | 1000
Domingos et al., 2009 | 10.1021/es8023594 | From Nano-Structured & Amorphous Material | 5 | 1 |  | 18 |  | 3.546291 | 3.546291 | 0.24 |  | 100 | 0 | 0 | No |  | 60 | 1 |  | 0.9613324 | 0.89 | 78.2 | 1.155344 | 0.1 | [11 empty] | 0.002 |  |  |  |  | Visible |  | 4 | 23 | Milli Q water | Milli-Q water | Purified water | 0 | 0 | 0 | 0 | 0 | 0 | 0 | 0 | 0 | Yes | 1000
Domingos et al., 2009 | 10.1021/es8023594 | From Nano-Structured & Amorphous Material | 5 | 1 |  | 34 |  | -8.126918 | -8.126918 | -0.55 |  | 100 | 0 | 0 | No |  | 60 | 1 |  | 0.9613324 | 0.89 | 78.2 | 1.155344 | 0.1 | [11 empty] | 0.002 |  |  |  |  | Visible |  | 6 | 23 | Milli Q water | Milli-Q water | Purified water | 0 | 0 | 0 | 0 | 0 | 0 | 0 | 0 | 0 | Yes | 1000
Domingos et al., 2009 | 10.1021/es8023594 | From Nano-Structured & Amorphous Material | 5 | 1 |  | 17 |  | -13.74188 | -13.74188 | -0.93 |  | 100 | 0 | 0 | No |  | 60 | 1 |  | 0.9613324 | 0.89 | 78.2 | 1.155344 | 0.1 | [11 empty] | 0.002 |  |  |  |  | Visible |  | 7 | 23 | Milli Q water | Milli-Q water | Purified water | 0 | 0 | 0 | 0 | 0 | 0 | 0 | 0 | 0 | Yes | 1000
Domingos et al., 2009 | 10.1021/es8023594 | From Nano-Structured & Amorphous Material | 5 | 1 |  | 18 |  | -16.25384 | -16.25384 | -1.1 |  | 100 | 0 | 0 | No |  | 60 | 1 |  | 0.9613324 | 0.89 | 78.2 | 1.155344 | 0.1 | [11 empty] | 0.002 |  |  |  |  | Visible |  | 8 | 23 | Milli Q water | Milli-Q water | Purified water | 0 | 0 | 0 | 0 | 0 | 0 | 0 | 0 | 0 | Yes | 1000
Zhu et al., 2015 | 10.1016/j.chemosphere.2014.07.037 | From Sigma-Aldrich | 21 | 1 | 50 | 410 |  | -18.6 | -17.40324 | -1.453 |  |  |  |  | No |  | 1 | 10 | 1503 | 2.48215 | 0.89 | 78.2 | 1.425313 | 0.015 |  |  | 0.004358 | 0.003354 | 0 | 0.007419 | 0.001106 | 2.9e-05 |  |  | 335.6849 |  |  | 64.9 |  |  | Visible |  | 7.82 | 25 | Wastewater | Wastewater | Wastewater | 0 | 0 |  |  |  | 0 | 0 | 0 | 0 | Yes | 1000 | 30 |  | 250
Zhu et al., 2015 | 10.1016/j.chemosphere.2014.07.037 | From Sigma-Aldrich | 21 | 1 | 50 | 427 |  | -18.6 | -17.40324 | -1.453 |  |  |  |  | No |  | 7 | 10 | 1503 | 2.48215 | 0.89 | 78.2 | 1.425313 | 0.015 |  |  | 0.004358 | 0.003354 | 0 | 0.007419 | 0.001106 | 2.9e-05 |  |  | 335.6849 |  |  | 64.9 |  |  | Visible |  | 7.82 | 25 | Wastewater | Wastewater | Wastewater | 0 | 0 |  |  |  | 0 | 0 | 0 | 0 | Yes | 1000 | 30 |  | 250
Zhu et al., 2015 | 10.1016/j.chemosphere.2014.07.037 | From Sigma-Aldrich | 21 | 1 | 50 | 404 |  | -18.6 | -17.40324 | -1.453 |  |  |  |  | No |  | 13 | 10 | 1503 | 2.48215 | 0.89 | 78.2 | 1.425313 | 0.015 |  |  | 0.004358 | 0.003354 | 0 | 0.007419 | 0.001106 | 2.9e-05 |  |  | 335.6849 |  |  | 64.9 |  |  | Visible |  | 7.82 | 25 | Wastewater | Wastewater | Wastewater | 0 | 0 |  |  |  | 0 | 0 | 0 | 0 | Yes | 1000 | 30 |  | 250
Zhu et al., 2015 | 10.1016/j.chemosphere.2014.07.037 | From Sigma-Aldrich | 21 | 1 | 50 | 425 |  | -18.6 | -17.40324 | -1.453 |  |  |  |  | No |  | 20 | 10 | 1503 | 2.48215 | 0.89 | 78.2 | 1.425313 | 0.015 |  |  | 0.004358 | 0.003354 | 0 | 0.007419 | 0.001106 | 2.9e-05 |  |  | 335.6849 |  |  | 64.9 |  |  | Visible |  | 7.82 | 25 | Wastewater | Wastewater | Wastewater | 0 | 0 |  |  |  | 0 | 0 | 0 | 0 | Yes | 1000 | 30 |  | 250
Zhu et al., 2015 | 10.1016/j.chemosphere.2014.07.037 | From Sigma-Aldrich | 21 | 1 | 50 | 435 |  | -18.6 | -17.40324 | -1.453 |  |  |  |  | No |  | 23 | 10 | 1503 | 2.48215 | 0.89 | 78.2 | 1.425313 | 0.015 |  |  | 0.004358 | 0.003354 | 0 | 0.007419 | 0.001106 | 2.9e-05 |  |  | 335.6849 |  |  | 64.9 |  |  | Visible |  | 7.82 | 25 | Wastewater | Wastewater | Wastewater | 0 | 0 |  |  |  | 0 | 0 | 0 | 0 | Yes | 1000 | 30 |  | 250
Zhu et al., 2015 | 10.1016/j.chemosphere.2014.07.037 | From Sigma-Aldrich | 21 | 1 | 50 | 477 |  | -18.6 | -17.40324 | -1.453 |  |  |  |  | No |  | 26 | 10 | 1503 | 2.48215 | 0.89 | 78.2 | 1.425313 | 0.015 |  |  | 0.004358 | 0.003354 | 0 | 0.007419 | 0.001106 | 2.9e-05 |  |  | 335.6849 |  |  | 64.9 |  |  | Visible |  | 7.82 | 25 | Wastewater | Wastewater | Wastewater | 0 | 0 |  |  |  | 0 | 0 | 0 | 0 | Yes | 1000 | 30 |  | 250
Zhu et al., 2015 | 10.1016/j.chemosphere.2014.07.037 | From Sigma-Aldrich | 21 | 1 | 50 | 441 |  | -18.6 | -17.40324 | -1.453 |  |  |  |  | No |  | 30 | 10 | 1503 | 2.48215 | 0.89 | 78.2 | 1.425313 | 0.015 |  |  | 0.004358 | 0.003354 | 0 | 0.007419 | 0.001106 | 2.9e-05 |  |  | 335.6849 |  |  | 64.9 |  |  | Visible |  | 7.82 | 25 | Wastewater | Wastewater | Wastewater | 0 | 0 |  |  |  | 0 | 0 | 0 | 0 | Yes | 1000 | 30 |  | 250
Zhu et al., 2015 | 10.1016/j.chemosphere.2014.07.037 | From Sigma-Aldrich | 21 | 1 | 50 | 447 |  | -18.6 | -17.40324 | -1.453 |  |  |  |  | No |  | 34 | 10 | 1503 | 2.48215 | 0.89 | 78.2 | 1.425313 | 0.015 |  |  | 0.004358 | 0.003354 | 0 | 0.007419 | 0.001106 | 2.9e-05 |  |  | 335.6849 |  |  | 64.9 |  |  | Visible |  | 7.82 | 25 | Wastewater | Wastewater | Wastewater | 0 | 0 |  |  |  | 0 | 0 | 0 | 0 | Yes | 1000 | 30 |  | 250
Zhu et al., 2015 | 10.1016/j.chemosphere.2014.07.037 | From Sigma-Aldrich | 21 | 1 | 50 | 448 |  | -18.6 | -17.40324 | -1.453 |  |  |  |  | No |  | 37 | 10 | 1503 | 2.48215 | 0.89 | 78.2 | 1.425313 | 0.015 |  |  | 0.004358 | 0.003354 | 0 | 0.007419 | 0.001106 | 2.9e-05 |  |  | 335.6849 |  |  | 64.9 |  |  | Visible |  | 7.82 | 25 | Wastewater | Wastewater | Wastewater | 0 | 0 |  |  |  | 0 | 0 | 0 | 0 | Yes | 1000 | 30 |  | 250
Zhu et al., 2015 | 10.1016/j.chemosphere.2014.07.037 | From Sigma-Aldrich | 21 | 1 | 50 | 440 |  | -18.6 | -17.40324 | -1.453 |  |  |  |  | No |  | 41 | 10 | 1503 | 2.48215 | 0.89 | 78.2 | 1.425313 | 0.015 |  |  | 0.004358 | 0.003354 | 0 | 0.007419 | 0.001106 | 2.9e-05 |  |  | 335.6849 |  |  | 64.9 |  |  | Visible |  | 7.82 | 25 | Wastewater | Wastewater | Wastewater | 0 | 0 |  |  |  | 0 | 0 | 0 | 0 | Yes | 1000 | 30 |  | 250
Zhu et al., 2015 | 10.1016/j.chemosphere.2014.07.037 | From Sigma-Aldrich | 21 | 1 | 50 | 354 |  | -20.5 | -19.0985 | -1.597 |  |  |  |  | No |  | 1 | 10 | 1439 | 2.569269 | 0.89 | 78.2 | 1.427513 | 0.014 |  |  | 0.00359 | 0.003307 | 0 | 0.007005 | 0.000971 | 2.26e-05 |  |  | 330.9673 |  |  | 65.2 |  |  | Visible |  | 8.15 | 25 | Wastewater | Wastewater | Wastewater | 0 | 0 |  |  |  | 0 | 0 | 0 | 0 | Yes | 1000 | 30 |  | 250
Zhu et al., 2015 | 10.1016/j.chemosphere.2014.07.037 | From Sigma-Aldrich | 21 | 1 | 50 | 366 |  | -20.5 | -19.0985 | -1.597 |  |  |  |  | No |  | 4 | 10 | 1439 | 2.569269 | 0.89 | 78.2 | 1.427513 | 0.014 |  |  | 0.00359 | 0.003307 | 0 | 0.007005 | 0.000971 | 2.26e-05 |  |  | 330.9673 |  |  | 65.2 |  |  | Visible |  | 8.15 | 25 | Wastewater | Wastewater | Wastewater | 0 | 0 |  |  |  | 0 | 0 | 0 | 0 | Yes | 1000 | 30 |  | 250
Zhu et al., 2015 | 10.1016/j.chemosphere.2014.07.037 | From Sigma-Aldrich | 21 | 1 | 50 | 359 |  | -20.5 | -19.0985 | -1.597 |  |  |  |  | No |  | 13 | 10 | 1439 | 2.569269 | 0.89 | 78.2 | 1.427513 | 0.014 |  |  | 0.00359 | 0.003307 | 0 | 0.007005 | 0.000971 | 2.26e-05 |  |  | 330.9673 |  |  | 65.2 |  |  | Visible |  | 8.15 | 25 | Wastewater | Wastewater | Wastewater | 0 | 0 |  |  |  | 0 | 0 | 0 | 0 | Yes | 1000 | 30 |  | 250
Zhu et al., 2015 | 10.1016/j.chemosphere.2014.07.037 | From Sigma-Aldrich | 21 | 1 | 50 | 400 |  | -20.5 | -19.0985 | -1.597 |  |  |  |  | No |  | 18 | 10 | 1439 | 2.569269 | 0.89 | 78.2 | 1.427513 | 0.014 |  |  | 0.00359 | 0.003307 | 0 | 0.007005 | 0.000971 | 2.26e-05 |  |  | 330.9673 |  |  | 65.2 |  |  | Visible |  | 8.15 | 25 | Wastewater | Wastewater | Wastewater | 0 | 0 |  |  |  | 0 | 0 | 0 | 0 | Yes | 1000 | 30 |  | 250
Zhu et al., 2015 | 10.1016/j.chemosphere.2014.07.037 | From Sigma-Aldrich | 21 | 1 | 50 | 376 |  | -20.5 | -19.0985 | -1.597 |  |  |  |  | No |  | 23 | 10 | 1439 | 2.569269 | 0.89 | 78.2 | 1.427513 | 0.014 |  |  | 0.00359 | 0.003307 | 0 | 0.007005 | 0.000971 | 2.26e-05 |  |  | 330.9673 |  |  | 65.2 |  |  | Visible |  | 8.15 | 25 | Wastewater | Wastewater | Wastewater | 0 | 0 |  |  |  | 0 | 0 | 0 | 0 | Yes | 1000 | 30 |  | 250
Zhu et al., 2015 | 10.1016/j.chemosphere.2014.07.037 | From Sigma-Aldrich | 21 | 1 | 50 | 359 |  | -20.5 | -19.0985 | -1.597 |  |  |  |  | No |  | 27 | 10 | 1439 | 2.569269 | 0.89 | 78.2 | 1.427513 | 0.014 |  |  | 0.00359 | 0.003307 | 0 | 0.007005 | 0.000971 | 2.26e-05 |  |  | 330.9673 |  |  | 65.2 |  |  | Visible |  | 8.15 | 25 | Wastewater | Wastewater | Wastewater | 0 | 0 |  |  |  | 0 | 0 | 0 | 0 | Yes | 1000 | 30 |  | 250
Zhu et al., 2015 | 10.1016/j.chemosphere.2014.07.037 | From Sigma-Aldrich | 21 | 1 | 50 | 348 |  | -20.5 | -19.0985 | -1.597 |  |  |  |  | No |  | 30 | 10 | 1439 | 2.569269 | 0.89 | 78.2 | 1.427513 | 0.014 |  |  | 0.00359 | 0.003307 | 0 | 0.007005 | 0.000971 | 2.26e-05 |  |  | 330.9673 |  |  | 65.2 |  |  | Visible |  | 8.15 | 25 | Wastewater | Wastewater | Wastewater | 0 | 0 |  |  |  | 0 | 0 | 0 | 0 | Yes | 1000 | 30 |  | 250
Zhu et al., 2015 | 10.1016/j.chemosphere.2014.07.037 | From Sigma-Aldrich | 21 | 1 | 50 | 386 |  | -20.5 | -19.0985 | -1.597 |  |  |  |  | No |  | 32 | 10 | 1439 | 2.569269 | 0.89 | 78.2 | 1.427513 | 0.014 |  |  | 0.00359 | 0.003307 | 0 | 0.007005 | 0.000971 | 2.26e-05 |  |  | 330.9673 |  |  | 65.2 |  |  | Visible |  | 8.15 | 25 | Wastewater | Wastewater | Wastewater | 0 | 0 |  |  |  | 0 | 0 | 0 | 0 | Yes | 1000 | 30 |  | 250
Zhu et al., 2015 | 10.1016/j.chemosphere.2014.07.037 | From Sigma-Aldrich | 21 | 1 | 50 | 380 |  | -20.5 | -19.0985 | -1.597 |  |  |  |  | No |  | 36 | 10 | 1439 | 2.569269 | 0.89 | 78.2 | 1.427513 | 0.014 |  |  | 0.00359 | 0.003307 | 0 | 0.007005 | 0.000971 | 2.26e-05 |  |  | 330.9673 |  |  | 65.2 |  |  | Visible |  | 8.15 | 25 | Wastewater | Wastewater | Wastewater | 0 | 0 |  |  |  | 0 | 0 | 0 | 0 | Yes | 1000 | 30 |  | 250
Zhu et al., 2015 | 10.1016/j.chemosphere.2014.07.037 | From Sigma-Aldrich | 21 | 1 | 50 | 368 |  | -20.5 | -19.0985 | -1.597 |  |  |  |  | No |  | 39 | 10 | 1439 | 2.569269 | 0.89 | 78.2 | 1.427513 | 0.014 |  |  | 0.00359 | 0.003307 | 0 | 0.007005 | 0.000971 | 2.26e-05 |  |  | 330.9673 |  |  | 65.2 |  |  | Visible |  | 8.15 | 25 | Wastewater | Wastewater | Wastewater | 0 | 0 |  |  |  | 0 | 0 | 0 | 0 | Yes | 1000 | 30 |  | 250
Zhu et al., 2015 | 10.1016/j.chemosphere.2014.07.037 | From Sigma-Aldrich | 21 | 1 | 50 | 160 |  | -9.1 | -8.515967 | -0.711 |  |  |  |  | No |  | 1 | 10 | 1503 | 2.48215 | 0.89 | 78.2 | 1.425313 | 0.015 |  |  | 0.004358 | 0.003354 | 0 | 0.007419 | 0.001106 | 2.9e-05 |  |  | 335.6849 |  |  | 0 |  |  | Visible |  | 7.82 | 25 | Wastewater | Wastewater | Wastewater | 0 | 0 |  |  |  | 0 | 0 | 0 | 0 | Yes | 1000 | 30 |  | 250
Zhu et al., 2015 | 10.1016/j.chemosphere.2014.07.037 | From Sigma-Aldrich | 21 | 1 | 50 | 343 |  | -9.1 | -8.515967 | -0.711 |  |  |  |  | No |  | 6 | 10 | 1503 | 2.48215 | 0.89 | 78.2 | 1.425313 | 0.015 |  |  | 0.004358 | 0.003354 | 0 | 0.007419 | 0.001106 | 2.9e-05 |  |  | 335.6849 |  |  | 0 |  |  | Visible |  | 7.82 | 25 | Wastewater | Wastewater | Wastewater | 0 | 0 |  |  |  | 0 | 0 | 0 | 0 | Yes | 1000 | 30 |  | 250
Zhu et al., 2015 | 10.1016/j.chemosphere.2014.07.037 | From Sigma-Aldrich | 21 | 1 | 50 | 555 |  | -9.1 | -8.515967 | -0.711 |  |  |  |  | No |  | 10 | 10 | 1503 | 2.48215 | 0.89 | 78.2 | 1.425313 | 0.015 |  |  | 0.004358 | 0.003354 | 0 | 0.007419 | 0.001106 | 2.9e-05 |  |  | 335.6849 |  |  | 0 |  |  | Visible |  | 7.82 | 25 | Wastewater | Wastewater | Wastewater | 0 | 0 |  |  |  | 0 | 0 | 0 | 0 | Yes | 1000 | 30 |  | 250
Zhu et al., 2015 | 10.1016/j.chemosphere.2014.07.037 | From Sigma-Aldrich | 21 | 1 | 50 | 649 |  | -9.1 | -8.515967 | -0.711 |  |  |  |  | No |  | 14 | 10 | 1503 | 2.48215 | 0.89 | 78.2 | 1.425313 | 0.015 |  |  | 0.004358 | 0.003354 | 0 | 0.007419 | 0.001106 | 2.9e-05 |  |  | 335.6849 |  |  | 0 |  |  | Visible |  | 7.82 | 25 | Wastewater | Wastewater | Wastewater | 0 | 0 |  |  |  | 0 | 0 | 0 | 0 | Yes | 1000 | 30 |  | 250
Zhu et al., 2015 | 10.1016/j.chemosphere.2014.07.037 | From Sigma-Aldrich | 21 | 1 | 50 | 775 |  | -9.1 | -8.515967 | -0.711 |  |  |  |  | No |  | 18 | 10 | 1503 | 2.48215 | 0.89 | 78.2 | 1.425313 | 0.015 |  |  | 0.004358 | 0.003354 | 0 | 0.007419 | 0.001106 | 2.9e-05 |  |  | 335.6849 |  |  | 0 |  |  | Visible |  | 7.82 | 25 | Wastewater | Wastewater | Wastewater | 0 | 0 |  |  |  | 0 | 0 | 0 | 0 | Yes | 1000 | 30 |  | 250
Zhu et al., 2015 | 10.1016/j.chemosphere.2014.07.037 | From Sigma-Aldrich | 21 | 1 | 50 | 845 |  | -9.1 | -8.515967 | -0.711 |  |  |  |  | No |  | 22 | 10 | 1503 | 2.48215 | 0.89 | 78.2 | 1.425313 | 0.015 |  |  | 0.004358 | 0.003354 | 0 | 0.007419 | 0.001106 | 2.9e-05 |  |  | 335.6849 |  |  | 0 |  |  | Visible |  | 7.82 | 25 | Wastewater | Wastewater | Wastewater | 0 | 0 |  |  |  | 0 | 0 | 0 | 0 | Yes | 1000 | 30 |  | 250
Zhu et al., 2015 | 10.1016/j.chemosphere.2014.07.037 | From Sigma-Aldrich | 21 | 1 | 50 | 906 |  | -9.1 | -8.515967 | -0.711 |  |  |  |  | No |  | 26 | 10 | 1503 | 2.48215 | 0.89 | 78.2 | 1.425313 | 0.015 |  |  | 0.004358 | 0.003354 | 0 | 0.007419 | 0.001106 | 2.9e-05 |  |  | 335.6849 |  |  | 0 |  |  | Visible |  | 7.82 | 25 | Wastewater | Wastewater | Wastewater | 0 | 0 |  |  |  | 0 | 0 | 0 | 0 | Yes | 1000 | 30 |  | 250
Zhu et al., 2015 | 10.1016/j.chemosphere.2014.07.037 | From Sigma-Aldrich | 21 | 1 | 50 | 1025 |  | -9.1 | -8.515967 | -0.711 |  |  |  |  | No |  | 29 | 10 | 1503 | 2.48215 | 0.89 | 78.2 | 1.425313 | 0.015 |  |  | 0.004358 | 0.003354 | 0 | 0.007419 | 0.001106 | 2.9e-05 |  |  | 335.6849 |  |  | 0 |  |  | Visible |  | 7.82 | 25 | Wastewater | Wastewater | Wastewater | 0 | 0 |  |  |  | 0 | 0 | 0 | 0 | Yes | 1000 | 30 |  | 250
Zhu et al., 2015 | 10.1016/j.chemosphere.2014.07.037 | From Sigma-Aldrich | 21 | 1 | 50 | 1024 |  | -9.1 | -8.515967 | -0.711 |  |  |  |  | No |  | 32 | 10 | 1503 | 2.48215 | 0.89 | 78.2 | 1.425313 | 0.015 |  |  | 0.004358 | 0.003354 | 0 | 0.007419 | 0.001106 | 2.9e-05 |  |  | 335.6849 |  |  | 0 |  |  | Visible |  | 7.82 | 25 | Wastewater | Wastewater | Wastewater | 0 | 0 |  |  |  | 0 | 0 | 0 | 0 | Yes | 1000 | 30 |  | 250
Zhu et al., 2015 | 10.1016/j.chemosphere.2014.07.037 | From Sigma-Aldrich | 21 | 1 | 50 | 1132 |  | -9.1 | -8.515967 | -0.711 |  |  |  |  | No |  | 35 | 10 | 1503 | 2.48215 | 0.89 | 78.2 | 1.425313 | 0.015 |  |  | 0.004358 | 0.003354 | 0 | 0.007419 | 0.001106 | 2.9e-05 |  |  | 335.6849 |  |  | 0 |  |  | Visible |  | 7.82 | 25 | Wastewater | Wastewater | Wastewater | 0 | 0 |  |  |  | 0 | 0 | 0 | 0 | Yes | 1000 | 30 |  | 250
Zhu et al., 2015 | 10.1016/j.chemosphere.2014.07.037 | From Sigma-Aldrich | 21 | 1 | 50 | 110 |  | -9.6 | -8.909446 | -0.745 |  |  |  |  | No |  | 2 | 10 | 1439 | 2.569269 | 0.89 | 78.2 | 1.427513 | 0.014 |  |  | 0.00359 | 0.003307 | 0 | 0.007005 | 0.000971 | 2.26e-05 |  |  | 330.9673 |  |  | 0 |  |  | Visible |  | 8.15 | 25 | Wastewater | Wastewater | Wastewater | 0 | 0 |  |  |  | 0 | 0 | 0 | 0 | Yes | 1000 | 30 |  | 250
Zhu et al., 2015 | 10.1016/j.chemosphere.2014.07.037 | From Sigma-Aldrich | 21 | 1 | 50 | 248 |  | -9.6 | -8.909446 | -0.745 |  |  |  |  | No |  | 6 | 10 | 1439 | 2.569269 | 0.89 | 78.2 | 1.427513 | 0.014 |  |  | 0.00359 | 0.003307 | 0 | 0.007005 | 0.000971 | 2.26e-05 |  |  | 330.9673 |  |  | 0 |  |  | Visible |  | 8.15 | 25 | Wastewater | Wastewater | Wastewater | 0 | 0 |  |  |  | 0 | 0 | 0 | 0 | Yes | 1000 | 30 |  | 250
Zhu et al., 2015 | 10.1016/j.chemosphere.2014.07.037 | From Sigma-Aldrich | 21 | 1 | 50 | 463 |  | -9.6 | -8.909446 | -0.745 |  |  |  |  | No |  | 9 | 10 | 1439 | 2.569269 | 0.89 | 78.2 | 1.427513 | 0.014 |  |  | 0.00359 | 0.003307 | 0 | 0.007005 | 0.000971 | 2.26e-05 |  |  | 330.9673 |  |  | 0 |  |  | Visible |  | 8.15 | 25 | Wastewater | Wastewater | Wastewater | 0 | 0 |  |  |  | 0 | 0 | 0 | 0 | Yes | 1000 | 30 |  | 250
Zhu et al., 2015 | 10.1016/j.chemosphere.2014.07.037 | From Sigma-Aldrich | 21 | 1 | 50 | 588 |  | -9.6 | -8.909446 | -0.745 |  |  |  |  | No |  | 14 | 10 | 1439 | 2.569269 | 0.89 | 78.2 | 1.427513 | 0.014 |  |  | 0.00359 | 0.003307 | 0 | 0.007005 | 0.000971 | 2.26e-05 |  |  | 330.9673 |  |  | 0 |  |  | Visible |  | 8.15 | 25 | Wastewater | Wastewater | Wastewater | 0 | 0 |  |  |  | 0 | 0 | 0 | 0 | Yes | 1000 | 30 |  | 250
Zhu et al., 2015 | 10.1016/j.chemosphere.2014.07.037 | From Sigma-Aldrich | 21 | 1 | 50 | 682 |  | -9.6 | -8.909446 | -0.745 |  |  |  |  | No |  | 19 | 10 | 1439 | 2.569269 | 0.89 | 78.2 | 1.427513 | 0.014 |  |  | 0.00359 | 0.003307 | 0 | 0.007005 | 0.000971 | 2.26e-05 |  |  | 330.9673 |  |  | 0 |  |  | Visible |  | 8.15 | 25 | Wastewater | Wastewater | Wastewater | 0 | 0 |  |  |  | 0 | 0 | 0 | 0 | Yes | 1000 | 30 |  | 250
Zhu et al., 2015 | 10.1016/j.chemosphere.2014.07.037 | From Sigma-Aldrich | 21 | 1 | 50 | 749 |  | -9.6 | -8.909446 | -0.745 |  |  |  |  | No |  | 22 | 10 | 1439 | 2.569269 | 0.89 | 78.2 | 1.427513 | 0.014 |  |  | 0.00359 | 0.003307 | 0 | 0.007005 | 0.000971 | 2.26e-05 |  |  | 330.9673 |  |  | 0 |  |  | Visible |  | 8.15 | 25 | Wastewater | Wastewater | Wastewater | 0 | 0 |  |  |  | 0 | 0 | 0 | 0 | Yes | 1000 | 30 |  | 250
Zhu et al., 2015 | 10.1016/j.chemosphere.2014.07.037 | From Sigma-Aldrich | 21 | 1 | 50 | 850 |  | -9.6 | -8.909446 | -0.745 |  |  |  |  | No |  | 25 | 10 | 1439 | 2.569269 | 0.89 | 78.2 | 1.427513 | 0.014 |  |  | 0.00359 | 0.003307 | 0 | 0.007005 | 0.000971 | 2.26e-05 |  |  | 330.9673 |  |  | 0 |  |  | Visible |  | 8.15 | 25 | Wastewater | Wastewater | Wastewater | 0 | 0 |  |  |  | 0 | 0 | 0 | 0 | Yes | 1000 | 30 |  | 250
Zhu et al., 2015 | 10.1016/j.chemosphere.2014.07.037 | From Sigma-Aldrich | 21 | 1 | 50 | 896 |  | -9.6 | -8.909446 | -0.745 |  |  |  |  | No |  | 29 | 10 | 1439 | 2.569269 | 0.89 | 78.2 | 1.427513 | 0.014 |  |  | 0.00359 | 0.003307 | 0 | 0.007005 | 0.000971 | 2.26e-05 |  |  | 330.9673 |  |  | 0 |  |  | Visible |  | 8.15 | 25 | Wastewater | Wastewater | Wastewater | 0 | 0 |  |  |  | 0 | 0 | 0 | 0 | Yes | 1000 | 30 |  | 250
Zhu et al., 2015 | 10.1016/j.chemosphere.2014.07.037 | From Sigma-Aldrich | 21 | 1 | 50 | 1043 |  | -9.6 | -8.909446 | -0.745 |  |  |  |  | No |  | 34 | 10 | 1439 | 2.569269 | 0.89 | 78.2 | 1.427513 | 0.014 |  |  | 0.00359 | 0.003307 | 0 | 0.007005 | 0.000971 | 2.26e-05 |  |  | 330.9673 |  |  | 0 |  |  | Visible |  | 8.15 | 25 | Wastewater | Wastewater | Wastewater | 0 | 0 |  |  |  | 0 | 0 | 0 | 0 | Yes | 1000 | 30 |  | 250
Zhu et al., 2015 | 10.1016/j.chemosphere.2014.07.037 | From Sigma-Aldrich | 21 | 1 | 50 | 1066 |  | -9.6 | -8.909446 | -0.745 |  |  |  |  | No |  | 39 | 10 | 1439 | 2.569269 | 0.89 | 78.2 | 1.427513 | 0.014 |  |  | 0.00359 | 0.003307 | 0 | 0.007005 | 0.000971 | 2.26e-05 |  |  | 330.9673 |  |  | 0 |  |  | Visible |  | 8.15 | 25 | Wastewater | Wastewater | Wastewater | 0 | 0 |  |  |  | 0 | 0 | 0 | 0 | Yes | 1000 | 30 |  | 250
Ates et al.2012 | 10.1007/s10661-012-2794-7 | Rutile | 20 | 1 | 50 | 371 | [5 empty] | 0 | 100 | 0 | No |  | 0 | 10 | 0.0001 | 304 | 0.89 | 78.2 | 1.499261 | 1e-06 | None | Not_Applicable | 0 | 0 | 0 | 0 | 0 | 0 | 0.00180655 |  | 0.00146447 | 0.01 |  |  |  |  | Visible |  | 8.3 | 24 | deionized water | Deionized water | Purified water | 0 | 0 | 0 | 0 | 0 | 0 | 0 | 0 | 0 | Yes | 200000 | 10
Ates et al.2012 | 10.1007/s10661-012-2794-7 | Rutile | 20 | 1 | 50 | 461 | [5 empty] | 0 | 100 | 0 | No |  | 720 | 10 |  | #DIV/0! | 0.89 | 78.2 | #DIV/0! | [9 empty] | 30 | [7 empty] | Visible |  | 8.3 | 24 | Artificial Seawater | Artificial Seawater | Seawater | 0 | 0 | 0 | 0 | 0 | 0 | 0 | 0 | 0 | Yes | 200000 | 10
Ates et al.2012 | 10.1007/s10661-012-2794-7 | Rutile | 20 | 1 | 50 | 498 | [5 empty] | 0 | 100 | 0 | No |  | 0 | 50 | 0.0001 | 304 | 0.89 | 78.2 | 1.499261 | 1e-06 | None | Not_Applicable | 0 | 0 | 0 | 0 | 0 | 0 | 0.00180655 |  | 0.00146447 | 0.01 |  |  |  |  | Visible |  | 8.3 | 24 | deionized water | Deionized water | Purified water | 0 | 0 | 0 | 0 | 0 | 0 | 0 | 0 | 0 | Yes | 200000 | 10
Ates et al.2012 | 10.1007/s10661-012-2794-7 | Rutile | 20 | 1 | 50 | 610 | [5 empty] | 0 | 100 | 0 | No |  | 720 | 50 |  | #DIV/0! | 0.89 | 78.2 | #DIV/0! | [9 empty] | 30 | [7 empty] | Visible |  | 8.3 | 24 | Artificial Seawater | Artificial Seawater | Seawater | 0 | 0 | 0 | 0 | 0 | 0 | 0 | 0 | 0 | Yes | 200000 | 10
Ates et al.2012 | 10.1007/s10661-012-2794-7 | Rutile | 20 | 1 | 50 | 589 | [5 empty] | 0 | 100 | 0 | No |  | 0 | 100 | 0.0001 | 304 | 0.89 | 78.2 | 1.499261 | 1e-06 | None | Not_Applicable | 0 | 0 | 0 | 0 | 0 | 0 | 0.00180655 |  | 0.00146447 | 0.01 |  |  |  |  | Visible |  | 8.3 | 24 | deionized water | Deionized water | Purified water | 0 | 0 | 0 | 0 | 0 | 0 | 0 | 0 | 0 | Yes | 200000 | 10
Ates et al.2012 | 10.1007/s10661-012-2794-7 | Rutile | 20 | 1 | 50 | 740 | [5 empty] | 0 | 100 | 0 | No |  | 720 | 100 |  | #DIV/0! | 0.89 | 78.2 | #DIV/0! | [9 empty] | 30 | [7 empty] | Visible |  | 8.3 | 24 | Artificial Seawater | Artificial Seawater | Seawater | 0 | 0 | 0 | 0 | 0 | 0 | 0 | 0 | 0 | Yes | 200000 | 10
Avellán‑Llaguno et al.2022 | 10.1007/s11356-022-20729-6 | Rutile | 75 | 1 |  | 261 | 0.2 | -38.7 |  |  |  | 0 | 100 | 0 | No |  | 0 | 2 | 5.6e-05 | 349.8647 | 0.89 | 78.2 | 1.499829 | 7.55e-07 | None | Not_Applicable | 0 | 0 | 0 | 0 | 0 | 0 | 0.00180655 |  | 0.00146447 | 0.005 |  |  |  |  | Visible |  |  | 25 | ultra-pure | Milli-Q water | Purified water | 0 | 0 | 0 | 0 | 0 | 0 | 0 | 0 | 0 | No | 0 | 0
Avellán‑Llaguno et al.2022 | 10.1007/s11356-022-20729-7 | Rutile | 75 | 1 |  | 314.5 | 0.4 | -43.8 |  |  |  | 0 | 100 | 0 | No |  | 0 | 2 | 5.6e-05 | 349.8647 | 0.89 | 78.2 | 1.499829 | 7.55e-07 | None | Not_Applicable | 0 | 0 | 0 | 0 | 0 | 0 | 0.00180655 |  | 0.00146447 | 0.005 |  |  |  |  | Visible |  |  | 25 | ultra-pure | Milli-Q water | Purified water | 0 | 0 | 0 | 0 | 0 | 0 | 0 | 0 | 0 | No | 0 | 8
Avellán‑Llaguno et al.2022 | 10.1007/s11356-022-20729-8 | Rutile | 75 | 1 |  | 242.3 | 0.2 | -33.3 |  |  |  | 0 | 100 | 0 | No |  | 1440 | 2 | 5.6e-05 | 349.8647 | 0.89 | 78.2 | 1.499829 | 7.55e-07 | None | Not_Applicable | 0 | 0 | 0 | 0 | 0 | 0 | 0.00180655 |  | 0.00146447 | 0.005 |  |  |  |  | Visible |  |  | 25 | ultra-pure | Milli-Q water | Purified water | 0 | 0 | 0 | 0 | 0 | 0 | 0 | 0 | 0 | No | 0 | 8
Avellán‑Llaguno et al.2022 | 10.1007/s11356-022-20729-16 | Rutile | 75 | 1 |  | 323.1169629 | 0.370656371 | -60.51546392 |  |  |  | 0 | 100 | 0 | No |  | 0 | 2 |  | #DIV/0! | 0.89 | 78.2 | #DIV/0! |  | Many | Yes | [6 empty] | 0 |  |  | 5 |  |  |  |  | Visible |  |  | 25 | Artificial Seawater | Artificial Seawater | Seawater | 0 | 0 | 0 | 0 | 0 | 0 | 0 | 0 | 0 | No | 0
Avellán‑Llaguno et al.2022 | 10.1007/s11356-022-20729-16 | Rutile | 75 | 1 |  | 308.0717628 | 0.453024453 | -17.13917526 |  |  |  | 0 | 100 | 0 | No |  | 0 | 2 |  | #DIV/0! | 0.89 | 78.2 | #DIV/0! |  | Many | Yes | [6 empty] | 5 |  |  | 5 |  |  |  |  | Visible |  |  | 25 | Artificial Seawater | Artificial Seawater | Seawater | 0 | 0 | 0 | 0 | 0 | 0 | 0 | 0 | 0 | No | 0
Avellán‑Llaguno et al.2022 | 10.1007/s11356-022-20729-16 | Rutile | 75 | 1 |  | 689.7824252 | 0.321235521 | -18.1314433 |  |  |  | 0 | 100 | 0 | No |  | 0 | 2 |  | #DIV/0! | 0.89 | 78.2 | #DIV/0! |  | Many | Yes | [6 empty] | 10 |  |  | 5 |  |  |  |  | Visible |  |  | 25 | Artificial Seawater | Artificial Seawater | Seawater | 0 | 0 | 0 | 0 | 0 | 0 | 0 | 0 | 0 | No | 0
Avellán‑Llaguno et al.2022 | 10.1007/s11356-022-20729-16 | Rutile | 75 | 1 |  | 716.659914 | 0.363449163 | -16.00515464 |  |  |  | 0 | 100 | 0 | No |  | 0 | 2 |  | #DIV/0! | 0.89 | 78.2 | #DIV/0! |  | Many | Yes | [6 empty] | 15 |  |  | 5 |  |  |  |  | Visible |  |  | 25 | Artificial Seawater | Artificial Seawater | Seawater | 0 | 0 | 5 | 0 | 0 | 0 | 0 | 0 | 0 | No | 0
Avellán‑Llaguno et al.2022 | 10.1007/s11356-022-20729-16 | Rutile | 75 | 1 |  | 791.931076 | 0.305791506 | -14.72938144 |  |  |  | 0 | 100 | 0 | No |  | 0 | 2 |  | #DIV/0! | 0.89 | 78.2 | #DIV/0! |  | Many | Yes | [6 empty] | 20 |  |  | 5 |  |  |  |  | Visible |  |  | 25 | Artificial Seawater | Artificial Seawater | Seawater | 0 | 0 | 5 | 0 | 0 | 0 | 0 | 0 | 0 | No | 0
Avellán‑Llaguno et al.2022 | 10.1007/s11356-022-20729-16 | Rutile | 75 | 1 |  | 773.6407062 | 0.366537967 | -12.17783505 |  |  |  | 0 | 100 | 0 | No |  | 0 | 2 |  | #DIV/0! | 0.89 | 78.2 | #DIV/0! |  | Many | Yes | [6 empty] | 25 |  |  | 5 |  |  |  |  | Visible |  |  | 25 | Artificial Seawater | Artificial Seawater | Seawater | 0 | 0 | 5 | 0 | 0 | 0 | 0 | 0 | 0 | No | 0
Avellán‑Llaguno et al.2022 | 10.1007/s11356-022-20729-16 | Rutile | 75 | 1 |  | 865.040942 | 0.295495495 | -13.17010309 |  |  |  | 0 | 100 | 0 | No |  | 0 | 2 |  | #DIV/0! | 0.89 | 78.2 | #DIV/0! |  | Many | Yes | [6 empty] | 30 |  |  | 5 |  |  |  |  | Visible |  |  | 25 | Artificial Seawater | Artificial Seawater | Seawater | 0 | 0 | 5 | 0 | 0 | 0 | 0 | 0 | 0 | No | 0
Avellán‑Llaguno et al.2022 | 10.1007/s11356-022-20729-16 | Rutile | 75 | 1 |  | 381.1816289 | 0.431402831 | -59.09793814 |  |  |  | 0 | 100 | 0 | No |  | 1440 | 2 |  | #DIV/0! | 0.89 | 78.2 | #DIV/0! |  | Many | Yes | [6 empty] | 0 |  |  | 5 |  |  |  |  | Visible |  |  | 25 | Artificial Seawater | Artificial Seawater | Seawater | 0 | 0 | 5 | 0 | 0 | 0 | 0 | 0 | 0 | No | 0
Avellán‑Llaguno et al.2022 | 10.1007/s11356-022-20729-16 | Rutile | 75 | 1 |  | 443.5430801 | 0.528185328 | -16.14690722 |  |  |  | 0 | 100 | 0 | No |  | 1440 | 2 |  | #DIV/0! | 0.89 | 78.2 | #DIV/0! |  | Many | Yes | [6 empty] | 5 |  |  | 5 |  |  |  |  | Visible |  |  | 25 | Artificial Seawater | Artificial Seawater | Seawater | 0 | 0 | 5 | 0 | 0 | 0 | 0 | 0 | 0 | No | 0
Avellán‑Llaguno et al.2022 | 10.1007/s11356-022-20729-16 | Rutile | 75 | 1 |  | 744.6212764 | 0.284169884 | -18.1314433 |  |  |  | 0 | 100 | 0 | No |  | 1440 | 2 |  | #DIV/0! | 0.89 | 78.2 | #DIV/0! |  | Many | Yes | [6 empty] | 10 |  |  | 5 |  |  |  |  | Visible |  |  | 25 | Artificial Seawater | Artificial Seawater | Seawater | 0 | 0 | 5 | 0 | 0 | 0 | 0 | 0 | 0 | No | 0
Avellán‑Llaguno et al.2022 | 10.1007/s11356-022-20729-16 | Rutile | 75 | 1 |  | 848.9247714 | 0.263577864 | -20.25773196 |  |  |  | 0 | 100 | 0 | No |  | 1440 | 2 |  | #DIV/0! | 0.89 | 78.2 | #DIV/0! |  | Many | Yes | [6 empty] | 15 |  |  | 5 |  |  |  |  | Visible |  |  | 25 | Artificial Seawater | Artificial Seawater | Seawater | 0 | 0 | 5 | 0 | 0 | 0 | 0 | 0 | 0 | No | 0
Avellán‑Llaguno et al.2022 | 10.1007/s11356-022-20729-16 | Rutile | 75 | 1 |  | 1037.099451 | 0.281081081 | -14.58762887 |  |  |  | 0 | 100 | 0 | No |  | 1440 | 2 |  | #DIV/0! | 0.89 | 78.2 | #DIV/0! |  | Many | Yes | [6 empty] | 20 |  |  | 5 |  |  |  |  | Visible |  |  | 25 | Artificial Seawater | Artificial Seawater | Seawater | 0 | 0 | 5 | 0 | 0 | 0 | 0 | 0 | 0 | No | 0
Avellán‑Llaguno et al.2022 | 10.1007/s11356-022-20729-16 | Rutile | 75 | 1 |  | 1089.777006 | 0.304761905 | -10.6185567 |  |  |  | 0 | 100 | 0 | No |  | 1440 | 2 |  | #DIV/0! | 0.89 | 78.2 | #DIV/0! |  | Many | Yes | [6 empty] | 25 |  |  | 5 |  |  |  |  | Visible |  |  | 25 | Artificial Seawater | Artificial Seawater | Seawater | 0 | 0 | 5 | 0 | 0 | 0 | 0 | 0 | 0 | No | 0
Avellán‑Llaguno et al.2022 | 10.1007/s11356-022-20729-16 | Rutile | 75 | 1 |  | 1368.287402 | 0.282110682 | -11.61082474 |  |  |  | 0 | 100 | 0 | No |  | 1440 | 2 |  | #DIV/0! | 0.89 | 78.2 | #DIV/0! |  | Many | Yes | [6 empty] | 30 |  |  | 5 |  |  |  |  | Visible |  |  | 25 | Artificial Seawater | Artificial Seawater | Seawater | 0 | 0 | 5 | 0 | 0 | 0 | 0 | 0 | 0 | No | 0
Avellán‑Llaguno et al.2022 | 10.1007/s11356-022-20729-16 | Rutile | 75 | 1 |  | 289.2332878 | 0.387061957 | -43.87064208 |  |  |  | 0 | 100 | 0 | No |  | 0 | 2 |  | #DIV/0! | 0.89 | 78.2 | #DIV/0! |  | Many | Yes | [6 empty] | 0 |  |  | 0 |  |  |  |  | Visible |  |  | 25 | Artificial Seawater | Artificial Seawater | Seawater | 0 | 0 | 0 | 0 | 0 | 0 | 0 | 0 | 0 | No | 0
Avellán‑Llaguno et al.2022 | 10.1007/s11356-022-20729-16 | Rutile | 75 | 1 |  | 556.4656423 | 0.601021332 | -10.52407513 |  |  |  | 0 | 100 | 0 | No |  | 0 | 2 |  | #DIV/0! | 0.89 | 78.2 | #DIV/0! |  | Many | Yes | [6 empty] | 15 |  |  | 0 |  |  |  |  | Visible |  |  | 25 | Artificial Seawater | Artificial Seawater | Seawater | 0 | 0 | 0 | 0 | 0 | 0 | 0 | 0 | 0 | No | 0
Avellán‑Llaguno et al.2022 | 10.1007/s11356-022-20729-16 | Rutile | 75 | 1 |  | 445.9755964 | 0.564798326 | -12.4109469 |  |  |  | 0 | 100 | 0 | No |  | 0 | 2 |  | #DIV/0! | 0.89 | 78.2 | #DIV/0! |  | Many | Yes | [6 empty] | 30 |  |  | 0 |  |  |  |  | Visible |  |  | 25 | Artificial Seawater | Artificial Seawater | Seawater | 0 | 0 | 0 | 0 | 0 | 0 | 0 | 0 | 0 | No | 0
Avellán‑Llaguno et al.2022 | 10.1007/s11356-022-20729-16 | Rutile | 75 | 1 |  | 334.5500917 | 0.422152883 | -33.07079248 |  |  |  | 0 | 100 | 0 | No |  | 1440 | 2 |  | #DIV/0! | 0.89 | 78.2 | #DIV/0! |  | Many | Yes | [6 empty] | 0 |  |  | 0 |  |  |  |  | Visible |  |  | 25 | Artificial Seawater | Artificial Seawater | Seawater | 0 | 0 | 0 | 0 | 0 | 0 | 0 | 0 | 0 | No | 0
Avellán‑Llaguno et al.2022 | 10.1007/s11356-022-20729-16 | Rutile | 75 | 1 |  | 1527.189531 | 0.62706266 | -3.497969068 |  |  |  | 0 | 100 | 0 | No |  | 1440 | 2 |  | #DIV/0! | 0.89 | 78.2 | #DIV/0! |  | Many | Yes | [6 empty] | 15 |  |  | 0 |  |  |  |  | Visible |  |  | 25 | Artificial Seawater | Artificial Seawater | Seawater | 0 | 0 | 0 | 0 | 0 | 0 | 0 | 0 | 0 | No | 0
Avellán‑Llaguno et al.2022 | 10.1007/s11356-022-20729-16 | Rutile | 75 | 1 |  | 2379.877927 | 0.685937788 | -3.181753588 |  |  |  | 0 | 100 | 0 | No |  | 1440 | 2 |  | #DIV/0! | 0.89 | 78.2 | #DIV/0! |  | Many | Yes | [6 empty] | 30 |  |  | 0 |  |  |  |  | Visible |  |  | 25 | Artificial Seawater | Artificial Seawater | Seawater | 0 | 0 | 0 | 0 | 0 | 0 | 0 | 0 | 0 | No | 0
Avellán‑Llaguno et al.2022 | 10.1007/s11356-022-20729-16 | Rutile | 75 | 1 |  | 489 |  | -37.2 |  |  |  | 0 | 100 | 0 | No |  | 0 | 2 | 5.6e-05 | 349.8647 | 0.89 | 78.2 | 1.499829 | 7.55e-07 | None | Not_Applicable | 0 | 0 | 0 | 0 | 0 | 0 | 0.00180655 |  | 0.00146447 | [5 empty] | Visible |  |  | 25 | ultra-pure | Milli-Q water | Purified water | 0 | 66 | 0 | 0 | 0 | 0 | 0 | 0 | 0 | No | 0
Avellán‑Llaguno et al.2022 | 10.1007/s11356-022-20729-16 | Rutile | 75 | 1 |  | 561 |  | -28.5 |  |  |  | 0 | 100 | 0 | No |  | 0 | 2 | 5.6e-05 | 349.8647 | 0.89 | 78.2 | 1.499829 | 7.55e-07 | None | Not_Applicable | 0 | 0 | 0 | 0 | 0 | 0 | 0.00180655 |  | 0.00146447 | [5 empty] | Visible |  |  | 25 | ultra-pure | Milli-Q water | Purified water | 0 | 660 | 0 | 0 | 0 | 0 | 0 | 0 | 0 | No | 0
Wang et al.2014 | 10.1002/etc.2529 | From Degussa/Evonik | 21 | 1 | 50 | 389 |  | -12.5 |  |  |  | 86 | 14 | 0 | No |  | 0 | 1.5 | 5.6e-05 | 349.8647 | 0.89 | 78.2 | 1.499388 | 7.55e-07 | None | Not_Applicable | [6 empty] | 0.00180655 |  |  | 0.005 |  | 0 |  |  | Visible |  | 8 | 22 | deionized water | Deionized water | Purified water | 0 | 0 | 0 | 0 | 0 | 0 | 0 | 0 | 0 | Yes | 1000 | 60 |  | 120 | 40
Wang et al.2014 | 10.1002/etc.2529 | From Degussa/Evonik | 21 | 1 | 50 | 731 |  | -14.1 |  |  |  | 86 | 14 | 0 | No |  | 0 | 1.5 |  | #DIV/0! | 0.89 | 78.2 | #DIV/0! |  | Many | Yes | [6 empty] | 1 |  |  |  |  | 0 |  |  | Visible |  | 8 | 22 | Artificial Seawater | Artificial Seawater | Seawater | 0 | 0 | 0 | 0 | 0 | 0 | 0 | 0 | 0 | Yes | 1000 | 60 |  | 120 | 40
Wang et al.2014 | 10.1002/etc.2529 | From Degussa/Evonik | 21 | 1 | 50 | 632 |  | -7.2 |  |  |  | 86 | 14 | 0 | No |  | 0 | 1.5 |  | #DIV/0! | 0.89 | 78.2 | #DIV/0! |  | Many | Yes | [6 empty] | 5 |  |  |  |  | 0 |  |  | Visible |  | 8 | 22 | Artificial Seawater | Artificial Seawater | Seawater | 0 | 0 | 0 | 0 | 0 | 0 | 0 | 0 | 0 | Yes | 1000 | 60 |  | 120 | 40
Wang et al.2014 | 10.1002/etc.2529 | From Degussa/Evonik | 21 | 1 | 50 | 669 |  | -6.1 |  |  |  | 86 | 14 | 0 | No |  | 0 | 1.5 |  | #DIV/0! | 0.89 | 78.2 | #DIV/0! |  | Many | Yes | [6 empty] | 30 |  |  |  |  | 0 |  |  | Visible |  | 8 | 22 | Artificial Seawater | Artificial Seawater | Seawater | 0 | 0 | 0 | 0 | 0 | 0 | 0 | 0 | 0 | Yes | 1000 | 60 |  | 120 | 40
Wang et al.2014 | 10.1002/etc.2529 | From Degussa/Evonik | 21 | 1 | 50 | 404 |  | -12.5 |  |  |  | 86 | 14 | 0 | No |  | 0 | 1.5 | 5.6e-05 | 349.8647 | 0.89 | 78.2 | 1.499388 | 7.55e-07 | None | Not_Applicable | 0 | 0 | 0 | 0 | 0 | 0 | 0.00180655 |  | 0.00146447 | 0.005 |  | 0 |  |  | Visible |  | 8 | 22 | deionized water | Deionized water | Purified water | 0 | 0 | 0 | 0 | 0 | 0 | 0 | 0 | 0 | Yes | 1000 | 60 |  | 120 | 40
Wang et al.2014 | 10.1002/etc.2529 | From Degussa/Evonik | 21 | 1 | 50 | 449 |  | -14.1 |  |  |  | 86 | 14 | 0 | No |  | 0 | 1.5 |  | #DIV/0! | 0.89 | 78.2 | #DIV/0! |  | Many | Yes | [6 empty] | 1 |  |  |  |  | 0 |  |  | Visible |  | 8 | 22 | Artificial Seawater | Artificial Seawater | Seawater | 0 | 0 | 0 | 0 | 0 | 0 | 0 | 0 | 0 | Yes | 1000 | 60 |  | 120 | 40
Wang et al.2014 | 10.1002/etc.2529 | From Degussa/Evonik | 21 | 1 | 50 | 999 |  | -7.2 |  |  |  | 86 | 14 | 0 | No |  | 0 | 1.5 |  | #DIV/0! | 0.89 | 78.2 | #DIV/0! |  | Many | Yes | [6 empty] | 5 |  |  |  |  | 0 |  |  | Visible |  | 8 | 22 | Artificial Seawater | Artificial Seawater | Seawater | 0 | 0 | 0 | 0 | 0 | 0 | 0 | 0 | 0 | Yes | 1000 | 60 |  | 120 | 40
Wang et al.2014 | 10.1002/etc.2529 | From Degussa/Evonik | 21 | 1 | 50 | 1032 |  | -6.1 |  |  |  | 86 | 14 | 0 | No |  | 0 | 1.5 |  | #DIV/0! | 0.89 | 78.2 | #DIV/0! |  | Many | Yes | [6 empty] | 30 |  |  |  |  | 0 |  |  | Visible |  | 8 | 22 | Artificial Seawater | Artificial Seawater | Seawater | 0 | 0 | 0 | 0 | 0 | 0 | 0 | 0 | 0 | Yes | 1000 | 60 |  | 120 | 40
Wang et al.2014 | 10.1002/etc.2529 | From Degussa/Evonik | 21 | 1 | 50 | 293 |  | -12.5 |  |  |  | 86 | 14 | 0 | No |  | 0 | 1.5 | 5.6e-05 | 349.8647 | 0.89 | 78.2 | 1.499388 | 7.55e-07 | None | Not_Applicable | 0 | 0 | 0 | 0 | 0 | 0 | 0.00180655 |  | 0.00146447 | 0.005 |  | 0 |  |  | Visible |  | 8 | 22 | deionized water | Deionized water | Purified water | 0 | 0 | 0 | 0 | 0 | 0 | 0 | 0 | 0 | Yes | 1000 | 60 |  | 120 | 40
Wang et al.2014 | 10.1002/etc.2529 | From Degussa/Evonik | 21 | 1 | 50 | 466 |  | -14.1 |  |  |  | 86 | 14 | 0 | No |  | 0 | 1.5 |  | #DIV/0! | 0.89 | 78.2 | #DIV/0! |  | Many | Yes | [6 empty] | 1 |  |  |  |  | 0 |  |  | Visible |  | 8 | 22 | Artificial Seawater | Artificial Seawater | Seawater | 0 | 0 | 0 | 0 | 0 | 0 | 0 | 0 | 0 | Yes | 1000 | 60 |  | 120 | 40
Wang et al.2014 | 10.1002/etc.2529 | From Degussa/Evonik | 21 | 1 | 50 | 669 |  | -7.2 |  |  |  | 86 | 14 | 0 | No |  | 0 | 1.5 |  | #DIV/0! | 0.89 | 78.2 | #DIV/0! |  | Many | Yes | [6 empty] | 5 |  |  |  |  | 0 |  |  | Visible |  | 8 | 22 | Artificial Seawater | Artificial Seawater | Seawater | 0 | 0 | 0 | 0 | 0 | 0 | 0 | 0 | 0 | Yes | 1000 | 60 |  | 120 | 40
Wang et al.2014 | 10.1002/etc.2529 | From Degussa/Evonik | 21 | 1 | 50 | 906 |  | -6.1 |  |  |  | 86 | 14 | 0 | No |  | 0 | 1.5 |  | #DIV/0! | 0.89 | 78.2 | #DIV/0! |  | Many | Yes | [6 empty] | 30 |  |  |  |  | 0 |  |  | Visible |  | 8 | 22 | Artificial Seawater | Artificial Seawater | Seawater | 0 | 0 | 0 | 0 | 0 | 0 | 0 | 0 | 0 | Yes | 1000 | 60 |  | 120 | 40
Wang et al.2014 | 10.1002/etc.2529 | From Degussa/Evonik | 21 | 1 | 50 | 277 |  | -12.4 |  |  |  | 86 | 14 | 0 | No |  | 0 | 1.5 |  | #DIV/0! | 0.89 | 78.2 | #DIV/0! |  | Many | Yes | [6 empty] | 0.00180655 |  |  |  |  | 0.25 |  |  | Visible |  | 8 | 22 | deionized water | Deionized water | Purified water | 0 | 0 | 0 | 0 | 0 | 0 | 0 | 0 | 0 | Yes | 1000 | 60 |  | 120 | 40
Wang et al.2014 | 10.1002/etc.2529 | From Degussa/Evonik | 21 | 1 | 50 | 375 |  | -14.1 |  |  |  | 86 | 14 | 0 | No |  | 0 | 1.5 |  | #DIV/0! | 0.89 | 78.2 | #DIV/0! |  | Many | Yes | [6 empty] | 1 |  |  |  |  | 0.25 |  |  | Visible |  | 8 | 22 | Artificial Seawater | Artificial Seawater | Seawater | 0 | 0 | 0 | 0 | 0 | 0 | 0 | 0 | 0 | Yes | 1000 | 60 |  | 120 | 40
Wang et al.2014 | 10.1002/etc.2529 | From Degussa/Evonik | 21 | 1 | 50 | 519 |  | -18.9 |  |  |  | 86 | 14 | 0 | No |  | 0 | 1.5 |  | #DIV/0! | 0.89 | 78.2 | #DIV/0! |  | Many | Yes | [6 empty] | 5 |  |  |  |  | 0.25 |  |  | Visible |  | 8 | 22 | Artificial Seawater | Artificial Seawater | Seawater | 0 | 0 | 0 | 0 | 0 | 0 | 0 | 0 | 0 | Yes | 1000 | 60 |  | 120 | 40
Wang et al.2014 | 10.1002/etc.2529 | From Degussa/Evonik | 21 | 1 | 50 | 1146 |  | -7.1 |  |  |  | 86 | 14 | 0 | No |  | 0 | 1.5 |  | #DIV/0! | 0.89 | 78.2 | #DIV/0! |  | Many | Yes | [6 empty] | 30 |  |  |  |  | 0.25 |  |  | Visible |  | 8 | 22 | Artificial Seawater | Artificial Seawater | Seawater | 0 | 0 | 0 | 0 | 0 | 0 | 0 | 0 | 0 | Yes | 1000 | 60 |  | 120 | 40
Wang et al.2014 | 10.1002/etc.2529 | From Degussa/Evonik | 21 | 1 | 50 | 416 |  | -12.4 |  |  |  | 86 | 14 | 0 | No |  | 1440 | 1.5 |  | #DIV/0! | 0.89 | 78.2 | #DIV/0! |  | Many | Yes | [6 empty] | 0.00180655 |  |  |  |  | 0.25 |  |  | Visible |  | 8 | 22 | deionized water | Deionized water | Purified water | 0 | 0 | 0 | 0 | 0 | 0 | 0 | 0 | 0 | Yes | 1000 | 60 |  | 120 | 40
Wang et al.2014 | 10.1002/etc.2529 | From Degussa/Evonik | 21 | 1 | 50 | 2771 |  | -14.1 |  |  |  | 86 | 14 | 0 | No |  | 1440 | 1.5 |  | #DIV/0! | 0.89 | 78.2 | #DIV/0! |  | Many | Yes | [6 empty] | 1 |  |  |  |  | 0.25 |  |  | Visible |  | 8 | 22 | Artificial Seawater | Artificial Seawater | Seawater | 0 | 0 | 0 | 0 | 0 | 0 | 0 | 0 | 0 | Yes | 1000 | 60 |  | 120 | 40
Wang et al.2014 | 10.1002/etc.2529 | From Degussa/Evonik | 21 | 1 | 50 | > 3000 |  | -18.9 |  |  |  | 86 | 14 | 0 | No |  | 1440 | 1.5 |  | #DIV/0! | 0.89 | 78.2 | #DIV/0! |  | Many | Yes | [6 empty] | 5 |  |  |  |  | 0.25 |  |  | Visible |  | 8 | 22 | Artificial Seawater | Artificial Seawater | Seawater | 0 | 0 | 0 | 0 | 0 | 0 | 0 | 0 | 0 | Yes | 1000 | 60 |  | 120 | 40
Wang et al.2014 | 10.1002/etc.2529 | From Degussa/Evonik | 21 | 1 | 50 | > 3000 |  | -7.1 |  |  |  | 86 | 14 | 0 | No |  | 1440 | 1.5 |  | #DIV/0! | 0.89 | 78.2 | #DIV/0! |  | Many | Yes | [6 empty] | 30 |  |  |  |  | 0.25 |  |  | Visible |  | 8 | 22 | Artificial Seawater | Artificial Seawater | Seawater | 0 | 0 | 0 | 0 | 0 | 0 | 0 | 0 | 0 | Yes | 1000 | 60 |  | 120 | 40
Wang et al.2014 | 10.1002/etc.2529 | From Degussa/Evonik | 21 | 1 | 50 | 418 |  | -12.4 |  |  |  | 86 | 14 | 0 | No |  | 1440 | 1.5 |  | #DIV/0! | 0.89 | 78.2 | #DIV/0! |  | Many | Yes | [6 empty] | 0.00180655 |  |  |  |  | 0.25 |  |  | Visible |  | 8 | 22 | deionized water | Deionized water | Purified water | 0 | 0 | 0 | 0 | 0 | 0 | 0 | 0 | 0 | Yes | 1000 | 60 |  | 120 | 40
Wang et al.2014 | 10.1002/etc.2529 | From Degussa/Evonik | 21 | 1 | 50 | 431 |  | -14.1 |  |  |  | 86 | 14 | 0 | No |  | 1440 | 1.5 |  | #DIV/0! | 0.89 | 78.2 | #DIV/0! |  | Many | Yes | [6 empty] | 1 |  |  |  |  | 0.25 |  |  | Visible |  | 8 | 22 | Artificial Seawater | Artificial Seawater | Seawater | 0 | 0 | 0 | 0 | 0 | 0 | 0 | 0 | 0 | Yes | 1000 | 60 |  | 120 | 40
Wang et al.2014 | 10.1002/etc.2529 | From Degussa/Evonik | 21 | 1 | 50 | 2318 |  | -18.9 |  |  |  | 86 | 14 | 0 | No |  | 1440 | 1.5 |  | #DIV/0! | 0.89 | 78.2 | #DIV/0! |  | Many | Yes | [6 empty] | 5 |  |  |  |  | 0.25 |  |  | Visible |  | 8 | 22 | Artificial Seawater | Artificial Seawater | Seawater | 0 | 0 | 0 | 0 | 0 | 0 | 0 | 0 | 0 | Yes | 1000 | 60 |  | 120 | 40
Wang et al.2014 | 10.1002/etc.2529 | From Degussa/Evonik | 21 | 1 | 50 | > 3000 |  | -7.1 |  |  |  | 86 | 14 | 0 | No |  | 1440 | 1.5 |  | #DIV/0! | 0.89 | 78.2 | #DIV/0! |  | Many | Yes | [6 empty] | 30 |  |  |  |  | 0.25 |  |  | Visible |  | 8 | 22 | Artificial Seawater | Artificial Seawater | Seawater | 0 | 0 | 0 | 0 | 0 | 0 | 0 | 0 | 0 | Yes | 1000 | 60 |  | 120 | 40
Wang et al.2014 | 10.1002/etc.2529 | From Degussa/Evonik | 21 | 1 | 50 | 287 |  | -17.4 |  |  |  | 86 | 14 | 0 | No |  | 1440 | 1.5 |  | #DIV/0! | 0.89 | 78.2 | #DIV/0! |  | Many | Yes | [6 empty] | 0.00180655 |  |  |  |  | 3.25 |  |  | Visible |  | 8 | 22 | deionized water | Deionized water | Purified water | 0 | 0 | 0 | 0 | 0 | 0 | 0 | 0 | 0 | Yes | 1000 | 60 |  | 120 | 40
Wang et al.2014 | 10.1002/etc.2529 | From Degussa/Evonik | 21 | 1 | 50 | 456 |  | -19.8 |  |  |  | 86 | 14 | 0 | No |  | 1440 | 1.5 |  | #DIV/0! | 0.89 | 78.2 | #DIV/0! |  | Many | Yes | [6 empty] | 1 |  |  |  |  | 3.25 |  |  | Visible |  | 8 | 22 | Artificial Seawater | Artificial Seawater | Seawater | 0 | 0 | 0 | 0 | 0 | 0 | 0 | 0 | 0 | Yes | 1000 | 60 |  | 120 | 40
Wang et al.2014 | 10.1002/etc.2529 | From Degussa/Evonik | 21 | 1 | 50 | 1205 |  | -16.8 |  |  |  | 86 | 14 | 0 | No |  | 1440 | 1.5 |  | #DIV/0! | 0.89 | 78.2 | #DIV/0! |  | Many | Yes | [6 empty] | 5 |  |  |  |  | 3.25 |  |  | Visible |  | 8 | 22 | Artificial Seawater | Artificial Seawater | Seawater | 0 | 0 | 0 | 0 | 0 | 0 | 0 | 0 | 0 | Yes | 1000 | 60 |  | 120 | 40
Wang et al.2014 | 10.1002/etc.2529 | From Degussa/Evonik | 21 | 1 | 50 | > 3000 |  | -8.4 |  |  |  | 86 | 14 | 0 | No |  | 1440 | 1.5 |  | #DIV/0! | 0.89 | 78.2 | #DIV/0! |  | Many | Yes | [6 empty] | 30 |  |  |  |  | 3.25 |  |  | Visible |  | 8 | 22 | Artificial Seawater | Artificial Seawater | Seawater | 0 | 0 | 0 | 0 | 0 | 0 | 0 | 0 | 0 | Yes | 1000 | 60 |  | 120 | 40
Wang et al.2014 | 10.1002/etc.2529 | From Degussa/Evonik | 21 | 1 | 50 | 276 |  | -17.4 |  |  |  | 86 | 14 | 0 | No |  | 1440 | 1.5 |  | #DIV/0! | 0.89 | 78.2 | #DIV/0! |  | Many | Yes | [6 empty] | 0.00180655 |  |  |  |  | 3.25 |  |  | Visible |  | 8 | 22 | deionized water | Deionized water | Purified water | 0 | 0 | 0 | 0 | 0 | 0 | 0 | 0 | 0 | Yes | 1000 | 60 |  | 120 | 40
Wang et al.2014 | 10.1002/etc.2529 | From Degussa/Evonik | 21 | 1 | 50 | 361 |  | -19.8 |  |  |  | 86 | 14 | 0 | No |  | 1440 | 1.5 |  | #DIV/0! | 0.89 | 78.2 | #DIV/0! |  | Many | Yes | [6 empty] | 1 |  |  |  |  | 3.25 |  |  | Visible |  | 8 | 22 | Artificial Seawater | Artificial Seawater | Seawater | 0 | 0 | 0 | 0 | 0 | 0 | 0 | 0 | 0 | Yes | 1000 | 60 |  | 120 | 40
Wang et al.2014 | 10.1002/etc.2529 | From Degussa/Evonik | 21 | 1 | 50 | 725 |  | -16.8 |  |  |  | 86 | 14 | 0 | No |  | 1440 | 1.5 |  | #DIV/0! | 0.89 | 78.2 | #DIV/0! |  | Many | Yes | [6 empty] | 5 |  |  |  |  | 3.25 |  |  | Visible |  | 8 | 22 | Artificial Seawater | Artificial Seawater | Seawater | 0 | 0 | 0 | 0 | 0 | 0 | 0 | 0 | 0 | Yes | 1000 | 60 |  | 120 | 40
Wang et al.2014 | 10.1002/etc.2529 | From Degussa/Evonik | 21 | 1 | 50 | 2185 |  | -8.4 |  |  |  | 86 | 14 | 0 | No |  | 1440 | 1.5 |  | #DIV/0! | 0.89 | 78.2 | #DIV/0! |  | Many | Yes | [6 empty] | 30 |  |  |  |  | 3.25 |  |  | Visible |  | 8 | 22 | Artificial Seawater | Artificial Seawater | Seawater | 0 | 0 | 0 | 0 | 0 | 0 | 0 | 0 | 0 | Yes | 1000 | 60 |  | 120 | 40
Wang et al.2014 | 10.1002/etc.2529 | From Degussa/Evonik | 21 | 1 | 50 | 354 |  | -17.4 |  |  |  | 86 | 14 | 0 | No |  | 14400 | 1.5 |  | #DIV/0! | 0.89 | 78.2 | #DIV/0! |  | Many | Yes | [6 empty] | 0.00180655 |  |  |  |  | 3.25 |  |  | Visible |  | 8 | 22 | deionized water | Deionized water | Purified water | 0 | 0 | 0 | 0 | 0 | 0 | 0 | 0 | 0 | Yes | 1000 | 60 |  | 120 | 40
Wang et al.2014 | 10.1002/etc.2529 | From Degussa/Evonik | 21 | 1 | 50 | > 3000 |  | -19.8 |  |  |  | 86 | 14 | 0 | No |  | 14400 | 1.5 |  | #DIV/0! | 0.89 | 78.2 | #DIV/0! |  | Many | Yes | [6 empty] | 1 |  |  |  |  | 3.25 |  |  | Visible |  | 8 | 22 | Artificial Seawater | Artificial Seawater | Seawater | 0 | 0 | 0 | 0 | 0 | 0 | 0 | 0 | 0 | Yes | 1000 | 60 |  | 120 | 40
Wang et al.2014 | 10.1002/etc.2529 | From Degussa/Evonik | 21 | 1 | 50 | > 3000 |  | -16.8 |  |  |  | 86 | 14 | 0 | No |  | 14400 | 1.5 |  | #DIV/0! | 0.89 | 78.2 | #DIV/0! |  | Many | Yes | [6 empty] | 5 |  |  |  |  | 3.25 |  |  | Visible |  | 8 | 22 | Artificial Seawater | Artificial Seawater | Seawater | 0 | 0 | 0 | 0 | 0 | 0 | 0 | 0 | 0 | Yes | 1000 | 60 |  | 120 | 40
Wang et al.2014 | 10.1002/etc.2529 | From Degussa/Evonik | 21 | 1 | 50 | > 3000 |  | -8.4 |  |  |  | 86 | 14 | 0 | No |  | 14400 | 1.5 |  | #DIV/0! | 0.89 | 78.2 | #DIV/0! |  | Many | Yes | [6 empty] | 30 |  |  |  |  | 3.25 |  |  | Visible |  | 8 | 22 | Artificial Seawater | Artificial Seawater | Seawater | 0 | 0 | 0 | 0 | 0 | 0 | 0 | 0 | 0 | Yes | 1000 | 60 |  | 120 | 40
Wang et al.2014 | 10.1002/etc.2529 | From Degussa/Evonik | 21 | 1 | 50 | 316 |  | -22.1 |  |  |  | 86 | 14 | 0 | No |  | 14400 | 1.5 |  | #DIV/0! | 0.89 | 78.2 | #DIV/0! |  | Many | Yes | [6 empty] | 0.00180655 |  |  |  |  | 10.5 |  |  | Visible |  | 8 | 22 | deionized water | Deionized water | Purified water | 0 | 0 | 0 | 0 | 0 | 0 | 0 | 0 | 0 | Yes | 1000 | 60 |  | 120 | 40
Wang et al.2014 | 10.1002/etc.2529 | From Degussa/Evonik | 21 | 1 | 50 | 318 |  | -25.3 |  |  |  | 86 | 14 | 0 | No |  | 14400 | 1.5 |  | #DIV/0! | 0.89 | 78.2 | #DIV/0! |  | Many | Yes | [6 empty] | 1 |  |  |  |  | 10.5 |  |  | Visible |  | 8 | 22 | Artificial Seawater | Artificial Seawater | Seawater | 0 | 0 | 0 | 0 | 0 | 0 | 0 | 0 | 0 | Yes | 1000 | 60 |  | 120 | 40
Wang et al.2014 | 10.1002/etc.2529 | From Degussa/Evonik | 21 | 1 | 50 | > 3000 |  | -14.7 |  |  |  | 86 | 14 | 0 | No |  | 14400 | 1.5 |  | #DIV/0! | 0.89 | 78.2 | #DIV/0! |  | Many | Yes | [6 empty] | 5 |  |  |  |  | 10.5 |  |  | Visible |  | 8 | 22 | Artificial Seawater | Artificial Seawater | Seawater | 0 | 0 | 0 | 0 | 0 | 0 | 0 | 0 | 0 | Yes | 1000 | 60 |  | 120 | 40
Wang et al.2014 | 10.1002/etc.2529 | From Degussa/Evonik | 21 | 1 | 50 | > 3000 |  | -8.9 |  |  |  | 86 | 14 | 0 | No |  | 14400 | 1.5 |  | #DIV/0! | 0.89 | 78.2 | #DIV/0! |  | Many | Yes | [6 empty] | 30 |  |  |  |  | 10.5 |  |  | Visible |  | 8 | 22 | Artificial Seawater | Artificial Seawater | Seawater | 0 | 0 | 0 | 0 | 0 | 0 | 0 | 0 | 0 | Yes | 1000 | 60 |  | 120 | 40
Wang et al.2014 | 10.1002/etc.2529 | From Degussa/Evonik | 21 | 1 | 50 | 290 |  | -22.1 |  |  |  | 86 | 14 | 0 | No |  | 14400 | 1.5 |  | #DIV/0! | 0.89 | 78.2 | #DIV/0! |  | Many | Yes | [6 empty] | 0.00180655 |  |  |  |  | 10.5 |  |  | Visible |  | 8 | 22 | deionized water | Deionized water | Purified water | 0 | 0 | 0 | 0 | 0 | 0 | 0 | 0 | 0 | Yes | 1000 | 60 |  | 120 | 40
Wang et al.2014 | 10.1002/etc.2529 | From Degussa/Evonik | 21 | 1 | 50 | 319 |  | -25.3 |  |  |  | 86 | 14 | 0 | No |  | 14400 | 1.5 |  | #DIV/0! | 0.89 | 78.2 | #DIV/0! |  | Many | Yes | [6 empty] | 1 |  |  |  |  | 10.5 |  |  | Visible |  | 8 | 22 | Artificial Seawater | Artificial Seawater | Seawater | 0 | 0 | 0 | 0 | 0 | 0 | 0 | 0 | 0 | Yes | 1000 | 60 |  | 120 | 40
Wang et al.2014 | 10.1002/etc.2529 | From Degussa/Evonik | 21 | 1 | 50 | > 3000 |  | -14.7 |  |  |  | 86 | 14 | 0 | No |  | 14400 | 1.5 |  | #DIV/0! | 0.89 | 78.2 | #DIV/0! |  | Many | Yes | [6 empty] | 5 |  |  |  |  | 10.5 |  |  | Visible |  | 8 | 22 | Artificial Seawater | Artificial Seawater | Seawater | 0 | 0 | 0 | 0 | 0 | 0 | 0 | 0 | 0 | Yes | 1000 | 60 |  | 120 | 40
Wang et al.2014 | 10.1002/etc.2529 | From Degussa/Evonik | 21 | 1 | 50 | > 3000 |  | -8.9 |  |  |  | 86 | 14 | 0 | No |  | 14400 | 1.5 |  | #DIV/0! | 0.89 | 78.2 | #DIV/0! |  | Many | Yes | [6 empty] | 30 |  |  |  |  | 10.5 |  |  | Visible |  | 8 | 22 | Artificial Seawater | Artificial Seawater | Seawater | 0 | 0 | 0 | 0 | 0 | 0 | 0 | 0 | 0 | Yes | 1000 | 60 |  | 120 | 40
Wang et al.2014 | 10.1002/etc.2529 | From Degussa/Evonik | 21 | 1 | 50 | 263 |  | -22.1 |  |  |  | 86 | 14 | 0 | No |  | 14400 | 1.5 |  | #DIV/0! | 0.89 | 78.2 | #DIV/0! |  | Many | Yes | [6 empty] | 0.00180655 |  |  |  |  | 10.5 |  |  | Visible |  | 8 | 22 | deionized water | Deionized water | Purified water | 0 | 0 | 0 | 0 | 0 | 0 | 0 | 0 | 0 | Yes | 1000 | 60 |  | 120 | 40
Wang et al.2014 | 10.1002/etc.2529 | From Degussa/Evonik | 21 | 1 | 50 | 284 |  | -25.3 |  |  |  | 86 | 14 | 0 | No |  | 14400 | 1.5 |  | #DIV/0! | 0.89 | 78.2 | #DIV/0! |  | Many | Yes | [6 empty] | 1 |  |  |  |  | 10.5 |  |  | Visible |  | 8 | 22 | Artificial Seawater | Artificial Seawater | Seawater | 0 | 0 | 0 | 0 | 0 | 0 | 0 | 0 | 0 | Yes | 1000 | 60 |  | 120 | 40
Wang et al.2014 | 10.1002/etc.2529 | From Degussa/Evonik | 21 | 1 | 50 | 850 |  | -14.7 |  |  |  | 86 | 14 | 0 | No |  | 14400 | 1.5 |  | #DIV/0! | 0.89 | 78.2 | #DIV/0! |  | Many | Yes | [6 empty] | 5 |  |  |  |  | 10.5 |  |  | Visible |  | 8 | 22 | Artificial Seawater | Artificial Seawater | Seawater | 0 | 0 | 0 | 0 | 0 | 0 | 0 | 0 | 0 | Yes | 1000 | 60 |  | 120 | 40
Wang et al.2014 | 10.1002/etc.2529 | From Degussa/Evonik | 21 | 1 | 50 | > 3000 |  | -8.9 |  |  |  | 86 | 14 | 0 | No |  | 14400 | 1.5 |  | #DIV/0! | 0.89 | 78.2 | #DIV/0! |  | Many | Yes | [6 empty] | 30 |  |  |  |  | 10.5 |  |  | Visible |  | 8 | 22 | Artificial Seawater | Artificial Seawater | Seawater | 0 | 0 | 0 | 0 | 0 | 0 | 0 | 0 | 0 | Yes | 1000 | 60 |  | 120 | 40
Wang et al.2014 | 10.1002/etc.2529 | From Degussa/Evonik | 21 | 1 | 50 | 249 |  | -12.5 |  |  |  | 86 | 14 | 0 | No |  | 0 | 1 | 5.6e-05 | 349.8647 | 0.89 | 78.2 | 1.499388 | 7.55e-07 | None | Not_Applicable | 0 | 0 | 0 | 0 | 0 | 0 | 0.00180655 |  |  | 0.005 |  | 0 |  |  | Visible |  | 7.2 | 22 | deionized water | Deionized water | Purified water | 0 | 0 | 0 | 0 | 0 | 0 | 0 | 0 | 0 | Yes | 1000 | 60 |  | 120 | 40
Wang et al.2014 | 10.1002/etc.2529 | From Degussa/Evonik | 21 | 1 | 50 | 657 |  | -14.1 |  |  |  | 86 | 14 | 0 | No |  | 0 | 1 |  | #DIV/0! | 0.89 | 78.2 | #DIV/0! |  | Many | Yes | [6 empty] | 1 |  |  |  |  | 0 |  |  | Visible |  | 7.2 | 22 | Artificial Seawater | Artificial Seawater | Seawater | 0 | 0 | 0 | 0 | 0 | 0 | 0 | 0 | 0 | Yes | 1000 | 60 |  | 120 | 40
Wang et al.2014 | 10.1002/etc.2529 | From Degussa/Evonik | 21 | 1 | 50 | 527 |  | -7.2 |  |  |  | 86 | 14 | 0 | No |  | 0 | 1 |  | #DIV/0! | 0.89 | 78.2 | #DIV/0! |  | Many | Yes | [6 empty] | 5 |  |  |  |  | 0 |  |  | Visible |  | 7.2 | 22 | Artificial Seawater | Artificial Seawater | Seawater | 0 | 0 | 0 | 0 | 0 | 0 | 0 | 0 | 0 | Yes | 1000 | 60 |  | 120 | 40
Wang et al.2014 | 10.1002/etc.2529 | From Degussa/Evonik | 21 | 1 | 50 | 818 |  | -6.1 |  |  |  | 86 | 14 | 0 | No |  | 0 | 1 |  | #DIV/0! | 0.89 | 78.2 | #DIV/0! |  | Many | Yes | [6 empty] | 30 |  |  |  |  | 0 |  |  | Visible |  | 7.2 | 22 | Artificial Seawater | Artificial Seawater | Seawater | 0 | 0 | 0 | 0 | 0 | 0 | 0 | 0 | 0 | Yes | 1000 | 60 |  | 120 | 40
Wang et al.2014 | 10.1002/etc.2529 | From Degussa/Evonik | 21 | 1 | 50 | 209 | [5 empty] | 86 | 14 | 0 | No |  | 0 | 5 | 5.6e-05 | 349.8647 | 0.89 | 78.2 | 1.499388 | 7.55e-07 | None | Not_Applicable | 0 | 0 | 0 | 0 | 0 | 0 | 0.00180655 |  |  | 0.005 |  | 0 |  |  | Visible |  | 7.2 | 22 | deionized water | Deionized water | Purified water | 0 | 0 | 0 | 0 | 0 | 0 | 0 | 0 | 0 | Yes | 1000 | 60 |  | 120 | 40
Wang et al.2014 | 10.1002/etc.2529 | From Degussa/Evonik | 21 | 1 | 50 | 626 | [5 empty] | 86 | 14 | 0 | No |  | 0 | 5 |  | #DIV/0! | 0.89 | 78.2 | #DIV/0! |  | Many | Yes | [6 empty] | 1 |  |  |  |  | 0 |  |  | Visible |  | 7.2 | 22 | Artificial Seawater | Artificial Seawater | Seawater | 0 | 0 | 0 | 0 | 0 | 0 | 0 | 0 | 0 | Yes | 1000 | 60 |  | 120 | 40
Wang et al.2014 | 10.1002/etc.2529 | From Degussa/Evonik | 21 | 1 | 50 | 569 | [5 empty] | 86 | 14 | 0 | No |  | 0 | 5 |  | #DIV/0! | 0.89 | 78.2 | #DIV/0! |  | Many | Yes | [6 empty] | 5 |  |  |  |  | 0 |  |  | Visible |  | 7.2 | 22 | Artificial Seawater | Artificial Seawater | Seawater | 0 | 0 | 0 | 0 | 0 | 0 | 0 | 0 | 0 | Yes | 1000 | 60 |  | 120 | 40
Wang et al.2014 | 10.1002/etc.2529 | From Degussa/Evonik | 21 | 1 | 50 | 644 | [5 empty] | 86 | 14 | 0 | No |  | 0 | 5 |  | #DIV/0! | 0.89 | 78.2 | #DIV/0! |  | Many | Yes | [6 empty] | 30 |  |  |  |  | 0 |  |  | Visible |  | 7.2 | 22 | Artificial Seawater | Artificial Seawater | Seawater | 0 | 0 | 0 | 0 | 0 | 0 | 0 | 0 | 0 | Yes | 1000 | 60 |  | 120 | 40
Wang et al.2014 | 10.1002/etc.2529 | From Degussa/Evonik | 21 | 1 | 50 | 206 | [5 empty] | 86 | 14 | 0 | No |  | 0 | 10 | 5.6e-05 | 349.8647 | 0.89 | 78.2 | 1.499388 | 7.55e-07 | None | Not_Applicable | 0 | 0 | 0 | 0 | 0 | 0 | 0.00180655 |  |  | 0.005 |  | 0 |  |  | Visible |  | 7.2 | 22 | deionized water | Deionized water | Purified water | 0 | 0 | 0 | 0 | 0 | 0 | 0 | 0 | 0 | Yes | 1000 | 60 |  | 120 | 40
Wang et al.2014 | 10.1002/etc.2529 | From Degussa/Evonik | 21 | 1 | 50 | 562 | [5 empty] | 86 | 14 | 0 | No |  | 0 | 10 |  | #DIV/0! | 0.89 | 78.2 | #DIV/0! |  | Many | Yes | [6 empty] | 1 |  |  |  |  | 0 |  |  | Visible |  | 7.2 | 22 | Artificial Seawater | Artificial Seawater | Seawater | 0 | 0 | 0 | 0 | 0 | 0 | 0 | 0 | 0 | Yes | 1000 | 60 |  | 120 | 40
Wang et al.2014 | 10.1002/etc.2529 | From Degussa/Evonik | 21 | 1 | 50 | 661 | [5 empty] | 86 | 14 | 0 | No |  | 0 | 10 |  | #DIV/0! | 0.89 | 78.2 | #DIV/0! |  | Many | Yes | [6 empty] | 5 |  |  |  |  | 0 |  |  | Visible |  | 7.2 | 22 | Artificial Seawater | Artificial Seawater | Seawater | 0 | 0 | 0 | 0 | 0 | 0 | 0 | 0 | 0 | Yes | 1000 | 60 |  | 120 | 40
Wang et al.2014 | 10.1002/etc.2529 | From Degussa/Evonik | 21 | 1 | 50 | 664 | [5 empty] | 86 | 14 | 0 | No |  | 0 | 10 |  | #DIV/0! | 0.89 | 78.2 | #DIV/0! |  | Many | Yes | [6 empty] | 30 |  |  |  |  | 0 |  |  | Visible |  | 7.2 | 22 | Artificial Seawater | Artificial Seawater | Seawater | 0 | 0 | 0 | 0 | 0 | 0 | 0 | 0 | 0 | Yes | 1000 | 60 |  | 120 | 40
Wang et al.2014 | 10.1002/etc.2529 | From Degussa/Evonik | 21 | 1 | 50 | 323 |  | -17.4 |  |  |  | 86 | 14 | 0 | No |  | 0 | 1 |  | #DIV/0! | 0.89 | 78.2 | #DIV/0! |  | Many | Yes | [6 empty] | 0.00180655 |  |  |  |  | 3.5 |  |  | Visible |  | 7.2 | 22 | deionized water | Deionized water | Purified water | 0 | 0 | 0 | 0 | 0 | 0 | 0 | 0 | 0 | Yes | 1000 | 60 |  | 120 | 40
Wang et al.2014 | 10.1002/etc.2529 | From Degussa/Evonik | 21 | 1 | 50 | 410 |  | -19.8 |  |  |  | 86 | 14 | 0 | No |  | 0 | 1 |  | #DIV/0! | 0.89 | 78.2 | #DIV/0! |  | Many | Yes | [6 empty] | 1 |  |  |  |  | 3.5 |  |  | Visible |  | 7.2 | 22 | Artificial Seawater | Artificial Seawater | Seawater | 0 | 0 | 0 | 0 | 0 | 0 | 0 | 0 | 0 | Yes | 1000 | 60 |  | 120 | 40
Wang et al.2014 | 10.1002/etc.2529 | From Degussa/Evonik | 21 | 1 | 50 | 523 |  | -16.8 |  |  |  | 86 | 14 | 0 | No |  | 0 | 1 |  | #DIV/0! | 0.89 | 78.2 | #DIV/0! |  | Many | Yes | [6 empty] | 5 |  |  |  |  | 3.5 |  |  | Visible |  | 7.2 | 22 | Artificial Seawater | Artificial Seawater | Seawater | 0 | 0 | 0 | 0 | 0 | 0 | 0 | 0 | 0 | Yes | 1000 | 60 |  | 120 | 40
Wang et al.2014 | 10.1002/etc.2529 | From Degussa/Evonik | 21 | 1 | 50 | 993 |  | -8.4 |  |  |  | 86 | 14 | 0 | No |  | 0 | 1 |  | #DIV/0! | 0.89 | 78.2 | #DIV/0! |  | Many | Yes | [6 empty] | 30 |  |  |  |  | 3.5 |  |  | Visible |  | 7.2 | 22 | Artificial Seawater | Artificial Seawater | Seawater | 0 | 0 | 0 | 0 | 0 | 0 | 0 | 0 | 0 | Yes | 1000 | 60 |  | 120 | 40
Wang et al.2014 | 10.1002/etc.2529 | From Degussa/Evonik | 21 | 1 | 50 | 254 | [5 empty] | 86 | 14 | 0 | No |  | 0 | 5 |  | #DIV/0! | 0.89 | 78.2 | #DIV/0! |  | Many | Yes | [6 empty] | 0.00180655 |  |  |  |  | 3.5 |  |  | Visible |  | 7.2 | 22 | deionized water | Deionized water | Purified water | 0 | 0 | 0 | 0 | 0 | 0 | 0 | 0 | 0 | Yes | 1000 | 60 |  | 120 | 40
Wang et al.2014 | 10.1002/etc.2529 | From Degussa/Evonik | 21 | 1 | 50 | 400 | [5 empty] | 86 | 14 | 0 | No |  | 0 | 5 |  | #DIV/0! | 0.89 | 78.2 | #DIV/0! |  | Many | Yes | [6 empty] | 1 |  |  |  |  | 3.5 |  |  | Visible |  | 7.2 | 22 | Artificial Seawater | Artificial Seawater | Seawater | 0 | 0 | 0 | 0 | 0 | 0 | 0 | 0 | 0 | Yes | 1000 | 60 |  | 120 | 40
Wang et al.2014 | 10.1002/etc.2529 | From Degussa/Evonik | 21 | 1 | 50 | 553 | [5 empty] | 86 | 14 | 0 | No |  | 0 | 5 |  | #DIV/0! | 0.89 | 78.2 | #DIV/0! |  | Many | Yes | [6 empty] | 5 |  |  |  |  | 3.5 |  |  | Visible |  | 7.2 | 22 | Artificial Seawater | Artificial Seawater | Seawater | 0 | 0 | 0 | 0 | 0 | 0 | 0 | 0 | 0 | Yes | 1000 | 60 |  | 120 | 40
Wang et al.2014 | 10.1002/etc.2529 | From Degussa/Evonik | 21 | 1 | 50 | 770 | [5 empty] | 86 | 14 | 0 | No |  | 0 | 5 |  | #DIV/0! | 0.89 | 78.2 | #DIV/0! |  | Many | Yes | [6 empty] | 30 |  |  |  |  | 3.5 |  |  | Visible |  | 7.2 | 22 | Artificial Seawater | Artificial Seawater | Seawater | 0 | 0 | 0 | 0 | 0 | 0 | 0 | 0 | 0 | Yes | 1000 | 60 |  | 120 | 40
Wang et al.2014 | 10.1002/etc.2529 | From Degussa/Evonik | 21 | 1 | 50 | 245 | [5 empty] | 86 | 14 | 0 | No |  | 0 | 10 |  | #DIV/0! | 0.89 | 78.2 | #DIV/0! |  | Many | Yes | [6 empty] | 0.00180655 |  |  |  |  | 3.5 |  |  | Visible |  | 7.2 | 22 | deionized water | Deionized water | Purified water | 0 | 0 | 0 | 0 | 0 | 0 | 0 | 0 | 0 | Yes | 1000 | 60 |  | 120 | 40
Wang et al.2014 | 10.1002/etc.2529 | From Degussa/Evonik | 21 | 1 | 50 | 342 | [5 empty] | 86 | 14 | 0 | No |  | 0 | 10 |  | #DIV/0! | 0.89 | 78.2 | #DIV/0! |  | Many | Yes | [6 empty] | 1 |  |  |  |  | 3.5 |  |  | Visible |  | 7.2 | 22 | Artificial Seawater | Artificial Seawater | Seawater | 0 | 0 | 0 | 0 | 0 | 0 | 0 | 0 | 0 | Yes | 1000 | 60 |  | 120 | 40
Wang et al.2014 | 10.1002/etc.2529 | From Degussa/Evonik | 21 | 1 | 50 | 483 | [5 empty] | 86 | 14 | 0 | No |  | 0 | 10 |  | #DIV/0! | 0.89 | 78.2 | #DIV/0! |  | Many | Yes | [6 empty] | 5 |  |  |  |  | 3.5 |  |  | Visible |  | 7.2 | 22 | Artificial Seawater | Artificial Seawater | Seawater | 0 | 0 | 0 | 0 | 0 | 0 | 0 | 0 | 0 | Yes | 1000 | 60 |  | 120 | 40
Wang et al.2014 | 10.1002/etc.2529 | From Degussa/Evonik | 21 | 1 | 50 | 641 | [5 empty] | 86 | 14 | 0 | No |  | 0 | 10 |  | #DIV/0! | 0.89 | 78.2 | #DIV/0! |  | Many | Yes | [6 empty] | 30 |  |  |  |  | 3.5 |  |  | Visible |  | 7.2 | 22 | Artificial Seawater | Artificial Seawater | Seawater | 0 | 0 | 0 | 0 | 0 | 0 | 0 | 0 | 0 | Yes | 1000 | 60 |  | 120 | 40
Wang et al.2014 | 10.1002/etc.2529 | From Degussa/Evonik | 21 | 1 | 50 | 244 |  | -12.5 |  |  |  | 86 | 14 | 0 | No |  | 240 | 1 | 5.6e-05 | 349.8647 | 0.89 | 78.2 | 1.499388 | 7.55e-07 | None | Not_Applicable | 0 | 0 | 0 | 0 | 0 | 0 | 0.00180655 |  |  | 0.005 |  | 0 |  |  | Visible |  | 7.2 | 22 | deionized water | Deionized water | Purified water | 0 | 0 | 0 | 0 | 0 | 0 | 0 | 0 | 0 | Yes | 1000 | 60 |  | 120 | 40
Wang et al.2014 | 10.1002/etc.2529 | From Degussa/Evonik | 21 | 1 | 50 | 1167 |  | -14.1 |  |  |  | 86 | 14 | 0 | No |  | 240 | 1 |  | #DIV/0! | 0.89 | 78.2 | #DIV/0! |  | Many | Yes | [6 empty] | 1 |  |  |  |  | 0 |  |  | Visible |  | 7.2 | 22 | Artificial Seawater | Artificial Seawater | Seawater | 0 | 0 | 0 | 0 | 0 | 0 | 0 | 0 | 0 | Yes | 1000 | 60 |  | 120 | 40
Wang et al.2014 | 10.1002/etc.2529 | From Degussa/Evonik | 21 | 1 | 50 | 1093 |  | -7.2 |  |  |  | 86 | 14 | 0 | No |  | 240 | 1 |  | #DIV/0! | 0.89 | 78.2 | #DIV/0! |  | Many | Yes | [6 empty] | 5 |  |  |  |  | 0 |  |  | Visible |  | 7.2 | 22 | Artificial Seawater | Artificial Seawater | Seawater | 0 | 0 | 0 | 0 | 0 | 0 | 0 | 0 | 0 | Yes | 1000 | 60 |  | 120 | 40
Wang et al.2014 | 10.1002/etc.2529 | From Degussa/Evonik | 21 | 1 | 50 | 1371 |  | -6.1 |  |  |  | 86 | 14 | 0 | No |  | 240 | 1 |  | #DIV/0! | 0.89 | 78.2 | #DIV/0! |  | Many | Yes | [6 empty] | 30 |  |  |  |  | 0 |  |  | Visible |  | 7.2 | 22 | Artificial Seawater | Artificial Seawater | Seawater | 0 | 0 | 0 | 0 | 0 | 0 | 0 | 0 | 0 | Yes | 1000 | 60 |  | 120 | 40
Wang et al.2014 | 10.1002/etc.2529 | From Degussa/Evonik | 21 | 1 | 50 | 216 | [5 empty] | 86 | 14 | 0 | No |  | 240 | 5 | 5.6e-05 | 349.8647 | 0.89 | 78.2 | 1.499388 | 7.55e-07 | None | Not_Applicable | 0 | 0 | 0 | 0 | 0 | 0 | 0.00180655 |  |  | 0.005 |  | 0 |  |  | Visible |  | 7.2 | 22 | deionized water | Deionized water | Purified water | 0 | 0 | 0 | 0 | 0 | 0 | 0 | 0 | 0 | Yes | 1000 | 60 |  | 120 | 40
Wang et al.2014 | 10.1002/etc.2529 | From Degussa/Evonik | 21 | 1 | 50 | 1709 | [5 empty] | 86 | 14 | 0 | No |  | 240 | 5 |  | #DIV/0! | 0.89 | 78.2 | #DIV/0! |  | Many | Yes | [6 empty] | 1 |  |  |  |  | 0 |  |  | Visible |  | 7.2 | 22 | Artificial Seawater | Artificial Seawater | Seawater | 0 | 0 | 0 | 0 | 0 | 0 | 0 | 0 | 0 | Yes | 1000 | 60 |  | 120 | 40
Wang et al.2014 | 10.1002/etc.2529 | From Degussa/Evonik | 21 | 1 | 50 | 2081 | [5 empty] | 86 | 14 | 0 | No |  | 240 | 5 |  | #DIV/0! | 0.89 | 78.2 | #DIV/0! |  | Many | Yes | [6 empty] | 5 |  |  |  |  | 0 |  |  | Visible |  | 7.2 | 22 | Artificial Seawater | Artificial Seawater | Seawater | 0 | 0 | 0 | 0 | 0 | 0 | 0 | 0 | 0 | Yes | 1000 | 60 |  | 120 | 40
Wang et al.2014 | 10.1002/etc.2529 | From Degussa/Evonik | 21 | 1 | 50 | 1823 | [5 empty] | 86 | 14 | 0 | No |  | 240 | 5 |  | #DIV/0! | 0.89 | 78.2 | #DIV/0! |  | Many | Yes | [6 empty] | 30 |  |  |  |  | 0 |  |  | Visible |  | 7.2 | 22 | Artificial Seawater | Artificial Seawater | Seawater | 0 | 0 | 0 | 0 | 0 | 0 | 0 | 0 | 0 | Yes | 1000 | 60 |  | 120 | 40
Wang et al.2014 | 10.1002/etc.2529 | From Degussa/Evonik | 21 | 1 | 50 | 241 | [5 empty] | 86 | 14 | 0 | No |  | 240 | 10 | 5.6e-05 | 349.8647 | 0.89 | 78.2 | 1.499388 | 7.55e-07 | None | Not_Applicable | 0 | 0 | 0 | 0 | 0 | 0 | 0.00180655 |  |  | 0.005 |  | 0 |  |  | Visible |  | 7.2 | 22 | deionized water | Deionized water | Purified water | 0 | 0 | 0 | 0 | 0 | 0 | 0 | 0 | 0 | Yes | 1000 | 60 |  | 120 | 40
Wang et al.2014 | 10.1002/etc.2529 | From Degussa/Evonik | 21 | 1 | 50 | 2235 | [5 empty] | 86 | 14 | 0 | No |  | 240 | 10 |  | #DIV/0! | 0.89 | 78.2 | #DIV/0! |  | Many | Yes | [6 empty] | 1 |  |  |  |  | 0 |  |  | Visible |  | 7.2 | 22 | Artificial Seawater | Artificial Seawater | Seawater | 0 | 0 | 0 | 0 | 0 | 0 | 0 | 0 | 0 | Yes | 1000 | 60 |  | 120 | 40
Wang et al.2014 | 10.1002/etc.2529 | From Degussa/Evonik | 21 | 1 | 50 | 2567 | [5 empty] | 86 | 14 | 0 | No |  | 240 | 10 |  | #DIV/0! | 0.89 | 78.2 | #DIV/0! |  | Many | Yes | [6 empty] | 5 |  |  |  |  | 0 |  |  | Visible |  | 7.2 | 22 | Artificial Seawater | Artificial Seawater | Seawater | 0 | 0 | 0 | 0 | 0 | 0 | 0 | 0 | 0 | Yes | 1000 | 60 |  | 120 | 40
Wang et al.2014 | 10.1002/etc.2529 | From Degussa/Evonik | 21 | 1 | 50 | 2370 | [5 empty] | 86 | 14 | 0 | No |  | 240 | 10 |  | #DIV/0! | 0.89 | 78.2 | #DIV/0! |  | Many | Yes | [6 empty] | 30 |  |  |  |  | 0 |  |  | Visible |  | 7.2 | 22 | Artificial Seawater | Artificial Seawater | Seawater | 0 | 0 | 0 | 0 | 0 | 0 | 0 | 0 | 0 | Yes | 1000 | 60 |  | 120 | 40
Wang et al.2014 | 10.1002/etc.2529 | From Degussa/Evonik | 21 | 1 | 50 | 318 |  | -17.4 |  |  |  | 86 | 14 | 0 | No |  | 240 | 1 |  | #DIV/0! | 0.89 | 78.2 | #DIV/0! |  | Many | Yes | [6 empty] | 0.00180655 |  |  |  |  | 3.5 |  |  | Visible |  | 7.2 | 22 | deionized water | Deionized water | Purified water | 0 | 0 | 0 | 0 | 0 | 0 | 0 | 0 | 0 | Yes | 1000 | 60 |  | 120 | 40
Wang et al.2014 | 10.1002/etc.2529 | From Degussa/Evonik | 21 | 1 | 50 | 405 |  | -19.8 |  |  |  | 86 | 14 | 0 | No |  | 240 | 1 |  | #DIV/0! | 0.89 | 78.2 | #DIV/0! |  | Many | Yes | [6 empty] | 1 |  |  |  |  | 3.5 |  |  | Visible |  | 7.2 | 22 | Artificial Seawater | Artificial Seawater | Seawater | 0 | 0 | 0 | 0 | 0 | 0 | 0 | 0 | 0 | Yes | 1000 | 60 |  | 120 | 40
Wang et al.2014 | 10.1002/etc.2529 | From Degussa/Evonik | 21 | 1 | 50 | 605 |  | -16.8 |  |  |  | 86 | 14 | 0 | No |  | 240 | 1 |  | #DIV/0! | 0.89 | 78.2 | #DIV/0! |  | Many | Yes | [6 empty] | 5 |  |  |  |  | 3.5 |  |  | Visible |  | 7.2 | 22 | Artificial Seawater | Artificial Seawater | Seawater | 0 | 0 | 0 | 0 | 0 | 0 | 0 | 0 | 0 | Yes | 1000 | 60 |  | 120 | 40
Wang et al.2014 | 10.1002/etc.2529 | From Degussa/Evonik | 21 | 1 | 50 | 1654 |  | -8.4 |  |  |  | 86 | 14 | 0 | No |  | 240 | 1 |  | #DIV/0! | 0.89 | 78.2 | #DIV/0! |  | Many | Yes | [6 empty] | 30 |  |  |  |  | 3.5 |  |  | Visible |  | 7.2 | 22 | Artificial Seawater | Artificial Seawater | Seawater | 0 | 0 | 0 | 0 | 0 | 0 | 0 | 0 | 0 | Yes | 1000 | 60 |  | 120 | 40
Wang et al.2014 | 10.1002/etc.2529 | From Degussa/Evonik | 21 | 1 | 50 | 245 | [5 empty] | 86 | 14 | 0 | No |  | 240 | 5 |  | #DIV/0! | 0.89 | 78.2 | #DIV/0! |  | Many | Yes | [6 empty] | 0.00180655 |  |  |  |  | 3.5 |  |  | Visible |  | 7.2 | 22 | deionized water | Deionized water | Purified water | 0 | 0 | 0 | 0 | 0 | 0 | 0 | 0 | 0 | Yes | 1000 | 60 |  | 120 | 40
Wang et al.2014 | 10.1002/etc.2529 | From Degussa/Evonik | 21 | 1 | 50 | 385 | [5 empty] | 86 | 14 | 0 | No |  | 240 | 5 |  | #DIV/0! | 0.89 | 78.2 | #DIV/0! |  | Many | Yes | [6 empty] | 1 |  |  |  |  | 3.5 |  |  | Visible |  | 7.2 | 22 | Artificial Seawater | Artificial Seawater | Seawater | 0 | 0 | 0 | 0 | 0 | 0 | 0 | 0 | 0 | Yes | 1000 | 60 |  | 120 | 40
Wang et al.2014 | 10.1002/etc.2529 | From Degussa/Evonik | 21 | 1 | 50 | 651 | [5 empty] | 86 | 14 | 0 | No |  | 240 | 5 |  | #DIV/0! | 0.89 | 78.2 | #DIV/0! |  | Many | Yes | [6 empty] | 5 |  |  |  |  | 3.5 |  |  | Visible |  | 7.2 | 22 | Artificial Seawater | Artificial Seawater | Seawater | 0 | 0 | 0 | 0 | 0 | 0 | 0 | 0 | 0 | Yes | 1000 | 60 |  | 120 | 40
Wang et al.2014 | 10.1002/etc.2529 | From Degussa/Evonik | 21 | 1 | 50 | 1053 | [5 empty] | 86 | 14 | 0 | No |  | 240 | 5 |  | #DIV/0! | 0.89 | 78.2 | #DIV/0! |  | Many | Yes | [6 empty] | 30 |  |  |  |  | 3.5 |  |  | Visible |  | 7.2 | 22 | Artificial Seawater | Artificial Seawater | Seawater | 0 | 0 | 0 | 0 | 0 | 0 | 0 | 0 | 0 | Yes | 1000 | 60 |  | 120 | 40
Wang et al.2014 | 10.1002/etc.2529 | From Degussa/Evonik | 21 | 1 | 50 | 237 | [5 empty] | 86 | 14 | 0 | No |  | 240 | 10 |  | #DIV/0! | 0.89 | 78.2 | #DIV/0! |  | Many | Yes | [6 empty] | 0.00180655 |  |  |  |  | 3.5 |  |  | Visible |  | 7.2 | 22 | deionized water | Deionized water | Purified water | 0 | 0 | 0 | 0 | 0 | 0 | 0 | 0 | 0 | Yes | 1000 | 60 |  | 120 | 40
Wang et al.2014 | 10.1002/etc.2529 | From Degussa/Evonik | 21 | 1 | 50 | 338 | [5 empty] | 86 | 14 | 0 | No |  | 240 | 10 |  | #DIV/0! | 0.89 | 78.2 | #DIV/0! |  | Many | Yes | [6 empty] | 1 |  |  |  |  | 3.5 |  |  | Visible |  | 7.2 | 22 | Artificial Seawater | Artificial Seawater | Seawater | 0 | 0 | 0 | 0 | 0 | 0 | 0 | 0 | 0 | Yes | 1000 | 60 |  | 120 | 40
Wang et al.2014 | 10.1002/etc.2529 | From Degussa/Evonik | 21 | 1 | 50 | 653 | [5 empty] | 86 | 14 | 0 | No |  | 240 | 10 |  | #DIV/0! | 0.89 | 78.2 | #DIV/0! |  | Many | Yes | [6 empty] | 5 |  |  |  |  | 3.5 |  |  | Visible |  | 7.2 | 22 | Artificial Seawater | Artificial Seawater | Seawater | 0 | 0 | 0 | 0 | 0 | 0 | 0 | 0 | 0 | Yes | 1000 | 60 |  | 120 | 40
Wang et al.2014 | 10.1002/etc.2529 | From Degussa/Evonik | 21 | 1 | 50 | 1163 | [5 empty] | 86 | 14 | 0 | No |  | 240 | 10 |  | #DIV/0! | 0.89 | 78.2 | #DIV/0! |  | Many | Yes | [6 empty] | 30 |  |  |  |  | 3.5 |  |  | Visible |  | 7.2 | 22 | Artificial Seawater | Artificial Seawater | Seawater | 0 | 0 | 0 | 0 | 0 | 0 | 0 | 0 | 0 | Yes | 1000 | 60 |  | 120 | 40
Wang et al.2014 | 10.1002/etc.2529 | From Degussa/Evonik | 21 | 1 | 50 | 263 |  | -12.5 |  |  |  | 86 | 14 | 0 | No |  | 1440 | 1 | 5.6e-05 | 349.8647 | 0.89 | 78.2 | 1.499388 | 7.55e-07 | None | Not_Applicable | 0 | 0 | 0 | 0 | 0 | 0 | 0.00180655 |  |  | 0.005 |  | 0 |  |  | Visible |  | 7.2 | 22 | deionized water | Deionized water | Purified water | 0 | 0 | 0 | 0 | 0 | 0 | 0 | 0 | 0 | Yes | 1000 | 60 |  | 120 | 40
Wang et al.2014 | 10.1002/etc.2529 | From Degussa/Evonik | 21 | 1 | 50 | 2070 |  | -14.1 |  |  |  | 86 | 14 | 0 | No |  | 1440 | 1 |  | #DIV/0! | 0.89 | 78.2 | #DIV/0! |  | Many | Yes | [6 empty] | 1 |  |  |  |  | 0 |  |  | Visible |  | 7.2 | 22 | Artificial Seawater | Artificial Seawater | Seawater | 0 | 0 | 0 | 0 | 0 | 0 | 0 | 0 | 0 | Yes | 1000 | 60 |  | 120 | 40
Wang et al.2014 | 10.1002/etc.2529 | From Degussa/Evonik | 21 | 1 | 50 | 1906 |  | -7.2 |  |  |  | 86 | 14 | 0 | No |  | 1440 | 1 |  | #DIV/0! | 0.89 | 78.2 | #DIV/0! |  | Many | Yes | [6 empty] | 5 |  |  |  |  | 0 |  |  | Visible |  | 7.2 | 22 | Artificial Seawater | Artificial Seawater | Seawater | 0 | 0 | 0 | 0 | 0 | 0 | 0 | 0 | 0 | Yes | 1000 | 60 |  | 120 | 40
Wang et al.2014 | 10.1002/etc.2529 | From Degussa/Evonik | 21 | 1 | 50 | > 3000 |  | -6.1 |  |  |  | 86 | 14 | 0 | No |  | 1440 | 1 |  | #DIV/0! | 0.89 | 78.2 | #DIV/0! |  | Many | Yes | [6 empty] | 30 |  |  |  |  | 0 |  |  | Visible |  | 7.2 | 22 | Artificial Seawater | Artificial Seawater | Seawater | 0 | 0 | 0 | 0 | 0 | 0 | 0 | 0 | 0 | Yes | 1000 | 60 |  | 120 | 40
Wang et al.2014 | 10.1002/etc.2529 | From Degussa/Evonik | 21 | 1 | 50 | 220 | [5 empty] | 86 | 14 | 0 | No |  | 1440 | 5 | 5.6e-05 | 349.8647 | 0.89 | 78.2 | 1.499388 | 7.55e-07 | None | Not_Applicable | 0 | 0 | 0 | 0 | 0 | 0 | 0.00180655 |  |  | 0.005 |  | 0 |  |  | Visible |  | 7.2 | 22 | deionized water | Deionized water | Purified water | 0 | 0 | 0 | 0 | 0 | 0 | 0 | 0 | 0 | Yes | 1000 | 60 |  | 120 | 40
Wang et al.2014 | 10.1002/etc.2529 | From Degussa/Evonik | 21 | 1 | 50 | > 3000 | [5 empty] | 86 | 14 | 0 | No |  | 1440 | 5 |  | #DIV/0! | 0.89 | 78.2 | #DIV/0! |  | Many | Yes | [6 empty] | 1 |  |  |  |  | 0 |  |  | Visible |  | 7.2 | 22 | Artificial Seawater | Artificial Seawater | Seawater | 0 | 0 | 0 | 0 | 0 | 0 | 0 | 0 | 0 | Yes | 1000 | 60 |  | 120 | 40
Wang et al.2014 | 10.1002/etc.2529 | From Degussa/Evonik | 21 | 1 | 50 | > 3000 | [5 empty] | 86 | 14 | 0 | No |  | 1440 | 5 |  | #DIV/0! | 0.89 | 78.2 | #DIV/0! |  | Many | Yes | [6 empty] | 5 |  |  |  |  | 0 |  |  | Visible |  | 7.2 | 22 | Artificial Seawater | Artificial Seawater | Seawater | 0 | 0 | 0 | 0 | 0 | 0 | 0 | 0 | 0 | Yes | 1000 | 60 |  | 120 | 40
Wang et al.2014 | 10.1002/etc.2529 | From Degussa/Evonik | 21 | 1 | 50 | > 3000 | [5 empty] | 86 | 14 | 0 | No |  | 1440 | 5 |  | #DIV/0! | 0.89 | 78.2 | #DIV/0! |  | Many | Yes | [6 empty] | 30 |  |  |  |  | 0 |  |  | Visible |  | 7.2 | 22 | Artificial Seawater | Artificial Seawater | Seawater | 0 | 0 | 0 | 0 | 0 | 0 | 0 | 0 | 0 | Yes | 1000 | 60 |  | 120 | 40
Wang et al.2014 | 10.1002/etc.2529 | From Degussa/Evonik | 21 | 1 | 50 | 242 | [5 empty] | 86 | 14 | 0 | No |  | 1440 | 10 | 5.6e-05 | 349.8647 | 0.89 | 78.2 | 1.499388 | 7.55e-07 | None | Not_Applicable | 0 | 0 | 0 | 0 | 0 | 0 | 0.00180655 |  |  | 0.005 |  | 0 |  |  | Visible |  | 7.2 | 22 | deionized water | Deionized water | Purified water | 0 | 0 | 0 | 0 | 0 | 0 | 0 | 0 | 0 | Yes | 1000 | 60 |  | 120 | 40
Wang et al.2014 | 10.1002/etc.2529 | From Degussa/Evonik | 21 | 1 | 50 | > 3000 | [5 empty] | 86 | 14 | 0 | No |  | 1440 | 10 |  | #DIV/0! | 0.89 | 78.2 | #DIV/0! |  | Many | Yes | [6 empty] | 1 |  |  |  |  | 0 |  |  | Visible |  | 7.2 | 22 | Artificial Seawater | Artificial Seawater | Seawater | 0 | 0 | 0 | 0 | 0 | 0 | 0 | 0 | 0 | Yes | 1000 | 60 |  | 120 | 40
Wang et al.2014 | 10.1002/etc.2529 | From Degussa/Evonik | 21 | 1 | 50 | > 3000 | [5 empty] | 86 | 14 | 0 | No |  | 1440 | 10 |  | #DIV/0! | 0.89 | 78.2 | #DIV/0! |  | Many | Yes | [6 empty] | 5 |  |  |  |  | 0 |  |  | Visible |  | 7.2 | 22 | Artificial Seawater | Artificial Seawater | Seawater | 0 | 0 | 0 | 0 | 0 | 0 | 0 | 0 | 0 | Yes | 1000 | 60 |  | 120 | 40
Wang et al.2014 | 10.1002/etc.2529 | From Degussa/Evonik | 21 | 1 | 50 | > 3000 | [5 empty] | 86 | 14 | 0 | No |  | 1440 | 10 |  | #DIV/0! | 0.89 | 78.2 | #DIV/0! |  | Many | Yes | [6 empty] | 30 |  |  |  |  | 0 |  |  | Visible |  | 7.2 | 22 | Artificial Seawater | Artificial Seawater | Seawater | 0 | 0 | 0 | 0 | 0 | 0 | 0 | 0 | 0 | Yes | 1000 | 60 |  | 120 | 40
Wang et al.2014 | 10.1002/etc.2529 | From Degussa/Evonik | 21 | 1 | 50 | 312 |  | -17.4 |  |  |  | 86 | 14 | 0 | No |  | 1440 | 1 |  | #DIV/0! | 0.89 | 78.2 | #DIV/0! |  | Many | Yes | [6 empty] | 0.00180655 |  |  |  |  | 3.5 |  |  | Visible |  | 7.2 | 22 | deionized water | Deionized water | Purified water | 0 | 0 | 0 | 0 | 0 | 0 | 0 | 0 | 0 | Yes | 1000 | 60 |  | 120 | 40
Wang et al.2014 | 10.1002/etc.2529 | From Degussa/Evonik | 21 | 1 | 50 | 353 |  | -19.8 |  |  |  | 86 | 14 | 0 | No |  | 1440 | 1 |  | #DIV/0! | 0.89 | 78.2 | #DIV/0! |  | Many | Yes | [6 empty] | 1 |  |  |  |  | 3.5 |  |  | Visible |  | 7.2 | 22 | Artificial Seawater | Artificial Seawater | Seawater | 0 | 0 | 0 | 0 | 0 | 0 | 0 | 0 | 0 | Yes | 1000 | 60 |  | 120 | 40
Wang et al.2014 | 10.1002/etc.2529 | From Degussa/Evonik | 21 | 1 | 50 | 551 |  | -16.8 |  |  |  | 86 | 14 | 0 | No |  | 1440 | 1 |  | #DIV/0! | 0.89 | 78.2 | #DIV/0! |  | Many | Yes | [6 empty] | 5 |  |  |  |  | 3.5 |  |  | Visible |  | 7.2 | 22 | Artificial Seawater | Artificial Seawater | Seawater | 0 | 0 | 0 | 0 | 0 | 0 | 0 | 0 | 0 | Yes | 1000 | 60 |  | 120 | 40
Wang et al.2014 | 10.1002/etc.2529 | From Degussa/Evonik | 21 | 1 | 50 | 2500 |  | -8.4 |  |  |  | 86 | 14 | 0 | No |  | 1440 | 1 |  | #DIV/0! | 0.89 | 78.2 | #DIV/0! |  | Many | Yes | [6 empty] | 30 |  |  |  |  | 3.5 |  |  | Visible |  | 7.2 | 22 | Artificial Seawater | Artificial Seawater | Seawater | 0 | 0 | 0 | 0 | 0 | 0 | 0 | 0 | 0 | Yes | 1000 | 60 |  | 120 | 40
Wang et al.2014 | 10.1002/etc.2529 | From Degussa/Evonik | 21 | 1 | 50 | 243 | [5 empty] | 86 | 14 | 0 | No |  | 1440 | 5 |  | #DIV/0! | 0.89 | 78.2 | #DIV/0! |  | Many | Yes | [6 empty] | 0.00180655 |  |  |  |  | 3.5 |  |  | Visible |  | 7.2 | 22 | deionized water | Deionized water | Purified water | 0 | 0 | 0 | 0 | 0 | 0 | 0 | 0 | 0 | Yes | 1000 | 60 |  | 120 | 40
Wang et al.2014 | 10.1002/etc.2529 | From Degussa/Evonik | 21 | 1 | 50 | 366 | [5 empty] | 86 | 14 | 0 | No |  | 1440 | 5 |  | #DIV/0! | 0.89 | 78.2 | #DIV/0! |  | Many | Yes | [6 empty] | 1 |  |  |  |  | 3.5 |  |  | Visible |  | 7.2 | 22 | Artificial Seawater | Artificial Seawater | Seawater | 0 | 0 | 0 | 0 | 0 | 0 | 0 | 0 | 0 | Yes | 1000 | 60 |  | 120 | 40
Wang et al.2014 | 10.1002/etc.2529 | From Degussa/Evonik | 21 | 1 | 50 | 786 | [5 empty] | 86 | 14 | 0 | No |  | 1440 | 5 |  | #DIV/0! | 0.89 | 78.2 | #DIV/0! |  | Many | Yes | [6 empty] | 5 |  |  |  |  | 3.5 |  |  | Visible |  | 7.2 | 22 | Artificial Seawater | Artificial Seawater | Seawater | 0 | 0 | 0 | 0 | 0 | 0 | 0 | 0 | 0 | Yes | 1000 | 60 |  | 120 | 40
Wang et al.2014 | 10.1002/etc.2529 | From Degussa/Evonik | 21 | 1 | 50 | 1474 | [5 empty] | 86 | 14 | 0 | No |  | 1440 | 5 |  | #DIV/0! | 0.89 | 78.2 | #DIV/0! |  | Many | Yes | [6 empty] | 30 |  |  |  |  | 3.5 |  |  | Visible |  | 7.2 | 22 | Artificial Seawater | Artificial Seawater | Seawater | 0 | 0 | 0 | 0 | 0 | 0 | 0 | 0 | 0 | Yes | 1000 | 60 |  | 120 | 40
Wang et al.2014 | 10.1002/etc.2529 | From Degussa/Evonik | 21 | 1 | 50 | 235 | [5 empty] | 86 | 14 | 0 | No |  | 1440 | 10 |  | #DIV/0! | 0.89 | 78.2 | #DIV/0! |  | Many | Yes | [6 empty] | 0.00180655 |  |  |  |  | 3.5 |  |  | Visible |  | 7.2 | 22 | deionized water | Deionized water | Purified water | 0 | 0 | 0 | 0 | 0 | 0 | 0 | 0 | 0 | Yes | 1000 | 60 |  | 120 | 40
Wang et al.2014 | 10.1002/etc.2529 | From Degussa/Evonik | 21 | 1 | 50 | 318 | [5 empty] | 86 | 14 | 0 | No |  | 1440 | 10 |  | #DIV/0! | 0.89 | 78.2 | #DIV/0! |  | Many | Yes | [6 empty] | 1 |  |  |  |  | 3.5 |  |  | Visible |  | 7.2 | 22 | Artificial Seawater | Artificial Seawater | Seawater | 0 | 0 | 0 | 0 | 0 | 0 | 0 | 0 | 0 | Yes | 1000 | 60 |  | 120 | 40
Wang et al.2014 | 10.1002/etc.2529 | From Degussa/Evonik | 21 | 1 | 50 | 997 | [5 empty] | 86 | 14 | 0 | No |  | 1440 | 10 |  | #DIV/0! | 0.89 | 78.2 | #DIV/0! |  | Many | Yes | [6 empty] | 5 |  |  |  |  | 3.5 |  |  | Visible |  | 7.2 | 22 | Artificial Seawater | Artificial Seawater | Seawater | 0 | 0 | 0 | 0 | 0 | 0 | 0 | 0 | 0 | Yes | 1000 | 60 |  | 120 | 40
Wang et al.2014 | 10.1002/etc.2529 | From Degussa/Evonik | 21 | 1 | 50 | 1874 | [5 empty] | 86 | 14 | 0 | No |  | 1440 | 10 |  | #DIV/0! | 0.89 | 78.2 | #DIV/0! |  | Many | Yes | [6 empty] | 30 |  |  |  |  | 3.5 |  |  | Visible |  | 7.2 | 22 | Artificial Seawater | Artificial Seawater | Seawater | 0 | 0 | 0 | 0 | 0 | 0 | 0 | 0 | 0 | Yes | 1000 | 60 |  | 120 | 40
Wang et al.2014 | 10.1002/etc.2529 | From Degussa/Evonik | 21 | 1 | 50 | 357 |  | -12.5 |  |  |  | 86 | 14 | 0 | No |  | 14400 | 1 | 5.6e-05 | 349.8647 | 0.89 | 78.2 | 1.499388 | 7.55e-07 | None | Not_Applicable | 0 | 0 | 0 | 0 | 0 | 0 | 0.00180655 |  |  | 0.005 |  | 0 |  |  | Visible |  | 7.2 | 22 | deionized water | Deionized water | Purified water | 0 | 0 | 0 | 0 | 0 | 0 | 0 | 0 | 0 | Yes | 1000 | 60 |  | 120 | 40
Wang et al.2014 | 10.1002/etc.2529 | From Degussa/Evonik | 21 | 1 | 50 | > 3000 |  | -14.1 |  |  |  | 86 | 14 | 0 | No |  | 14400 | 1 |  | #DIV/0! | 0.89 | 78.2 | #DIV/0! |  | Many | Yes | [6 empty] | 1 |  |  |  |  | 0 |  |  | Visible |  | 7.2 | 22 | Artificial Seawater | Artificial Seawater | Seawater | 0 | 0 | 0 | 0 | 0 | 0 | 0 | 0 | 0 | Yes | 1000 | 60 |  | 120 | 40
Wang et al.2014 | 10.1002/etc.2529 | From Degussa/Evonik | 21 | 1 | 50 | > 3000 |  | -7.2 |  |  |  | 86 | 14 | 0 | No |  | 14400 | 1 |  | #DIV/0! | 0.89 | 78.2 | #DIV/0! |  | Many | Yes | [6 empty] | 5 |  |  |  |  | 0 |  |  | Visible |  | 7.2 | 22 | Artificial Seawater | Artificial Seawater | Seawater | 0 | 0 | 0 | 0 | 0 | 0 | 0 | 0 | 0 | Yes | 1000 | 60 |  | 120 | 40
Wang et al.2014 | 10.1002/etc.2529 | From Degussa/Evonik | 21 | 1 | 50 | > 3000 |  | -6.1 |  |  |  | 86 | 14 | 0 | No |  | 14400 | 1 |  | #DIV/0! | 0.89 | 78.2 | #DIV/0! |  | Many | Yes | [6 empty] | 30 |  |  |  |  | 0 |  |  | Visible |  | 7.2 | 22 | Artificial Seawater | Artificial Seawater | Seawater | 0 | 0 | 0 | 0 | 0 | 0 | 0 | 0 | 0 | Yes | 1000 | 60 |  | 120 | 40
Wang et al.2014 | 10.1002/etc.2529 | From Degussa/Evonik | 21 | 1 | 50 | 461 | [5 empty] | 86 | 14 | 0 | No |  | 14400 | 5 | 5.6e-05 | 349.8647 | 0.89 | 78.2 | 1.499388 | 7.55e-07 | None | Not_Applicable | 0 | 0 | 0 | 0 | 0 | 0 | 0.00180655 |  |  | 0.005 |  | 0 |  |  | Visible |  | 7.2 | 22 | deionized water | Deionized water | Purified water | 0 | 0 | 0 | 0 | 0 | 0 | 0 | 0 | 0 | Yes | 1000 | 60 |  | 120 | 40
Wang et al.2014 | 10.1002/etc.2529 | From Degussa/Evonik | 21 | 1 | 50 | > 3000 | [5 empty] | 86 | 14 | 0 | No |  | 14400 | 5 |  | #DIV/0! | 0.89 | 78.2 | #DIV/0! |  | Many | Yes | [6 empty] | 1 |  |  |  |  | 0 |  |  | Visible |  | 7.2 | 22 | Artificial Seawater | Artificial Seawater | Seawater | 0 | 0 | 0 | 0 | 0 | 0 | 0 | 0 | 0 | Yes | 1000 | 60 |  | 120 | 40
Wang et al.2014 | 10.1002/etc.2529 | From Degussa/Evonik | 21 | 1 | 50 | > 3000 | [5 empty] | 86 | 14 | 0 | No |  | 14400 | 5 |  | #DIV/0! | 0.89 | 78.2 | #DIV/0! |  | Many | Yes | [6 empty] | 5 |  |  |  |  | 0 |  |  | Visible |  | 7.2 | 22 | Artificial Seawater | Artificial Seawater | Seawater | 0 | 0 | 0 | 0 | 0 | 0 | 0 | 0 | 0 | Yes | 1000 | 60 |  | 120 | 40
Wang et al.2014 | 10.1002/etc.2529 | From Degussa/Evonik | 21 | 1 | 50 | > 3000 | [5 empty] | 86 | 14 | 0 | No |  | 14400 | 5 |  | #DIV/0! | 0.89 | 78.2 | #DIV/0! |  | Many | Yes | [6 empty] | 30 |  |  |  |  | 0 |  |  | Visible |  | 7.2 | 22 | Artificial Seawater | Artificial Seawater | Seawater | 0 | 0 | 0 | 0 | 0 | 0 | 0 | 0 | 0 | Yes | 1000 | 60 |  | 120 | 40
Wang et al.2014 | 10.1002/etc.2529 | From Degussa/Evonik | 21 | 1 | 50 | 293 | [5 empty] | 86 | 14 | 0 | No |  | 14400 | 10 | 5.6e-05 | 349.8647 | 0.89 | 78.2 | 1.499388 | 7.55e-07 | None | Not_Applicable | 0 | 0 | 0 | 0 | 0 | 0 | 0.00180655 |  |  | 0.005 |  | 0 |  |  | Visible |  | 7.2 | 22 | deionized water | Deionized water | Purified water | 0 | 0 | 0 | 0 | 0 | 0 | 0 | 0 | 0 | Yes | 1000 | 60 |  | 120 | 40
Wang et al.2014 | 10.1002/etc.2529 | From Degussa/Evonik | 21 | 1 | 50 | > 3000 | [5 empty] | 86 | 14 | 0 | No |  | 14400 | 10 |  | #DIV/0! | 0.89 | 78.2 | #DIV/0! |  | Many | Yes | [6 empty] | 1 |  |  |  |  | 0 |  |  | Visible |  | 7.2 | 22 | Artificial Seawater | Artificial Seawater | Seawater | 0 | 0 | 0 | 0 | 0 | 0 | 0 | 0 | 0 | Yes | 1000 | 60 |  | 120 | 40
Wang et al.2014 | 10.1002/etc.2529 | From Degussa/Evonik | 21 | 1 | 50 | > 3000 | [5 empty] | 86 | 14 | 0 | No |  | 14400 | 10 |  | #DIV/0! | 0.89 | 78.2 | #DIV/0! |  | Many | Yes | [6 empty] | 5 |  |  |  |  | 0 |  |  | Visible |  | 7.2 | 22 | Artificial Seawater | Artificial Seawater | Seawater | 0 | 0 | 0 | 0 | 0 | 0 | 0 | 0 | 0 | Yes | 1000 | 60 |  | 120 | 40
Wang et al.2014 | 10.1002/etc.2529 | From Degussa/Evonik | 21 | 1 | 50 | > 3000 | [5 empty] | 86 | 14 | 0 | No |  | 14400 | 10 |  | #DIV/0! | 0.89 | 78.2 | #DIV/0! |  | Many | Yes | [6 empty] | 30 |  |  |  |  | 0 |  |  | Visible |  | 7.2 | 22 | Artificial Seawater | Artificial Seawater | Seawater | 0 | 0 | 0 | 0 | 0 | 0 | 0 | 0 | 0 | Yes | 1000 | 60 |  | 120 | 40
Wang et al.2014 | 10.1002/etc.2529 | From Degussa/Evonik | 21 | 1 | 50 | 279 |  | -17.4 |  |  |  | 86 | 14 | 0 | No |  | 14400 | 1 |  | #DIV/0! | 0.89 | 78.2 | #DIV/0! |  | Many | Yes | [6 empty] | 0.00180655 |  |  |  |  | 3.5 |  |  | Visible |  | 7.2 | 22 | deionized water | Deionized water | Purified water | 0 | 0 | 0 | 0 | 0 | 0 | 0 | 0 | 0 | Yes | 1000 | 60 |  | 120 | 40
Wang et al.2014 | 10.1002/etc.2529 | From Degussa/Evonik | 21 | 1 | 50 | 294 |  | -19.8 |  |  |  | 86 | 14 | 0 | No |  | 14400 | 1 |  | #DIV/0! | 0.89 | 78.2 | #DIV/0! |  | Many | Yes | [6 empty] | 1 |  |  |  |  | 3.5 |  |  | Visible |  | 7.2 | 22 | Artificial Seawater | Artificial Seawater | Seawater | 0 | 0 | 0 | 0 | 0 | 0 | 0 | 0 | 0 | Yes | 1000 | 60 |  | 120 | 40
Wang et al.2014 | 10.1002/etc.2529 | From Degussa/Evonik | 21 | 1 | 50 | 399 |  | -16.8 |  |  |  | 86 | 14 | 0 | No |  | 14400 | 1 |  | #DIV/0! | 0.89 | 78.2 | #DIV/0! |  | Many | Yes | [6 empty] | 5 |  |  |  |  | 3.5 |  |  | Visible |  | 7.2 | 22 | Artificial Seawater | Artificial Seawater | Seawater | 0 | 0 | 0 | 0 | 0 | 0 | 0 | 0 | 0 | Yes | 1000 | 60 |  | 120 | 40
Wang et al.2014 | 10.1002/etc.2529 | From Degussa/Evonik | 21 | 1 | 50 | > 3000 |  | -8.4 |  |  |  | 86 | 14 | 0 | No |  | 14400 | 1 |  | #DIV/0! | 0.89 | 78.2 | #DIV/0! |  | Many | Yes | [6 empty] | 30 |  |  |  |  | 3.5 |  |  | Visible |  | 7.2 | 22 | Artificial Seawater | Artificial Seawater | Seawater | 0 | 0 | 0 | 0 | 0 | 0 | 0 | 0 | 0 | Yes | 1000 | 60 |  | 120 | 40
Wang et al.2014 | 10.1002/etc.2529 | From Degussa/Evonik | 21 | 1 | 50 | 232 | [5 empty] | 86 | 14 | 0 | No |  | 14400 | 5 |  | #DIV/0! | 0.89 | 78.2 | #DIV/0! |  | Many | Yes | [6 empty] | 0.00180655 |  |  |  |  | 3.5 |  |  | Visible |  | 7.2 | 22 | deionized water | Deionized water | Purified water | 0 | 0 | 0 | 0 | 0 | 0 | 0 | 0 | 0 | Yes | 1000 | 60 |  | 120 | 40
Wang et al.2014 | 10.1002/etc.2529 | From Degussa/Evonik | 21 | 1 | 50 | 319 | [5 empty] | 86 | 14 | 0 | No |  | 14400 | 5 |  | #DIV/0! | 0.89 | 78.2 | #DIV/0! |  | Many | Yes | [6 empty] | 1 |  |  |  |  | 3.5 |  |  | Visible |  | 7.2 | 22 | Artificial Seawater | Artificial Seawater | Seawater | 0 | 0 | 0 | 0 | 0 | 0 | 0 | 0 | 0 | Yes | 1000 | 60 |  | 120 | 40
Wang et al.2014 | 10.1002/etc.2529 | From Degussa/Evonik | 21 | 1 | 50 | 1150 | [5 empty] | 86 | 14 | 0 | No |  | 14400 | 5 |  | #DIV/0! | 0.89 | 78.2 | #DIV/0! |  | Many | Yes | [6 empty] | 5 |  |  |  |  | 3.5 |  |  | Visible |  | 7.2 | 22 | Artificial Seawater | Artificial Seawater | Seawater | 0 | 0 | 0 | 0 | 0 | 0 | 0 | 0 | 0 | Yes | 1000 | 60 |  | 120 | 40
Wang et al.2014 | 10.1002/etc.2529 | From Degussa/Evonik | 21 | 1 | 50 | > 3000 | [5 empty] | 86 | 14 | 0 | No |  | 14400 | 5 |  | #DIV/0! | 0.89 | 78.2 | #DIV/0! |  | Many | Yes | [6 empty] | 30 |  |  |  |  | 3.5 |  |  | Visible |  | 7.2 | 22 | Artificial Seawater | Artificial Seawater | Seawater | 0 | 0 | 0 | 0 | 0 | 0 | 0 | 0 | 0 | Yes | 1000 | 60 |  | 120 | 40
Wang et al.2014 | 10.1002/etc.2529 | From Degussa/Evonik | 21 | 1 | 50 | 225 | [5 empty] | 86 | 14 | 0 | No |  | 14400 | 10 |  | #DIV/0! | 0.89 | 78.2 | #DIV/0! |  | Many | Yes | [6 empty] | 0.00180655 |  |  |  |  | 3.5 |  |  | Visible |  | 7.2 | 22 | deionized water | Deionized water | Purified water | 0 | 0 | 0 | 0 | 0 | 0 | 0 | 0 | 0 | Yes | 1000 | 60 |  | 120 | 40
Wang et al.2014 | 10.1002/etc.2529 | From Degussa/Evonik | 21 | 1 | 50 | 280 | [5 empty] | 86 | 14 | 0 | No |  | 14400 | 10 |  | #DIV/0! | 0.89 | 78.2 | #DIV/0! |  | Many | Yes | [6 empty] | 1 |  |  |  |  | 3.5 |  |  | Visible |  | 7.2 | 22 | Artificial Seawater | Artificial Seawater | Seawater | 0 | 0 | 0 | 0 | 0 | 0 | 0 | 0 | 0 | Yes | 1000 | 60 |  | 120 | 40
Wang et al.2014 | 10.1002/etc.2529 | From Degussa/Evonik | 21 | 1 | 50 | > 3000 | [5 empty] | 86 | 14 | 0 | No |  | 14400 | 10 |  | #DIV/0! | 0.89 | 78.2 | #DIV/0! |  | Many | Yes | [6 empty] | 5 |  |  |  |  | 3.5 |  |  | Visible |  | 7.2 | 22 | Artificial Seawater | Artificial Seawater | Seawater | 0 | 0 | 0 | 0 | 0 | 0 | 0 | 0 | 0 | Yes | 1000 | 60 |  | 120 | 40
Wang et al.2014 | 10.1002/etc.2529 | From Degussa/Evonik | 21 | 1 | 50 | > 3000 | [5 empty] | 86 | 14 | 0 | No |  | 14400 | 10 |  | #DIV/0! | 0.89 | 78.2 | #DIV/0! |  | Many | Yes | [6 empty] | 30 |  |  |  |  | 3.5 |  |  | Visible |  | 7.2 | 22 | Artificial Seawater | Artificial Seawater | Seawater | 0 | 0 | 0 | 0 | 0 | 0 | 0 | 0 | 0 | Yes | 1000 | 60 |  | 120 | 40
Bermejo-Nogales et al.2017 | http://dx.doi.org/10.1016/j.ecoenv.2016.12.039 | NM-103 | 20 | 1 | 60 | 995.5 | 0.35 |  |  |  |  | 0 | 100 | 0 | Polysiloxane; Al2O3 and dimethicone | Hydrophilic | 0 | 256 | 5.6e-05 | 349.8647 | 0.89 | 78.2 | 1.499358 | 7.55e-07 | None | Not_Applicable | 0 | 0 | 0 | 0 | 0 | 0 | 0 |  | 0.00146447 | 0.005 |  |  |  |  | Visible |  | 7.3 | 20 | Milli Q water | Milli-Q water | Purified water | 0 | 0 | 0 | 0 | 0 | 0 | 0 | 0 | 0 | Yes | 2560 | 12 |  | 130 | 20
Bermejo-Nogales et al.2017 | http://dx.doi.org/10.1016/j.ecoenv.2016.12.039 | NM-103 | 20 | 1 | 60 | 454.9 | 0.34 |  |  |  |  | 0 | 100 | 0 | Polysiloxane; Al2O3 and dimethicone | Hydrophilic | 0 | 256 |  | 0.7739103 | 0.89 | 78.2 | 1.309625 | 0.1543 | Many | Yes | 0.144283 | 0.003057 | 0 | 0.148774 | 0.000811 | 0.002024 | 8.98137 |  | 306.0016 | [5 empty] | Visible |  | 7.3 | 20 | L-15 | L-15 | Cell culture medium | 0 | 0 | 0 | 0 | 0 | 0 | 0 | 0 | 0 | Yes | 2560 | 12 |  | 130 | 20
Bermejo-Nogales et al.2017 | http://dx.doi.org/10.1016/j.ecoenv.2016.12.039 | NM-103 | 20 | 1 | 60 | 449.4 | 0.37 |  |  |  |  | 0 | 100 | 0 | Polysiloxane; Al2O3 and dimethicone | Hydrophilic | 1440 | 256 |  | 0.7739103 | 0.89 | 78.2 | 1.309625 | 0.1543 | Many | Yes | 0.144283 | 0.003057 | 0 | 0.148774 | 0.000811 | 0.002024 | 8.98137 |  | 306.0016 | [5 empty] | Visible |  | 7.3 | 20 | L-15 | L-15 | Cell culture medium | 0 | 0 | 0 | 0 | 0 | 0 | 0 | 0 | 0 | Yes | 2560 | 12 |  | 130 | 20
Bermejo-Nogales et al.2017 | http://dx.doi.org/10.1016/j.ecoenv.2016.12.039 | NM-103 | 20 | 1 | 60 | 457.1 | 0.35 |  |  |  |  | 0 | 100 | 0 | Polysiloxane; Al2O3 and dimethicone | Hydrophilic | 0 | 256 |  | 0.8431443 | 0.89 | 78.2 | 1.320133 | 0.13 | Many | Yes | 0.122741 | 0.002172 | 0 | 0.125462 | 0.000811 | 0.001017 | 7.570643 |  | 217.3767 | [5 empty] | Visible |  | 7.3 | 20 | EMEM | EMEM | Cell culture medium | 10 | 2250 | 0 | 0 | 0 | 0 | 0 | 0 | 0 | Yes | 2560 | 12 |  | 130 | 20
Bermejo-Nogales et al.2017 | http://dx.doi.org/10.1016/j.ecoenv.2016.12.039 | NM-103 | 20 | 1 | 60 | 388.8 | 0.32 |  |  |  |  | 0 | 100 | 0 | Polysiloxane; Al2O3 and dimethicone | Hydrophilic | 1440 | 256 |  | 0.8431443 | 0.89 | 78.2 | 1.320133 | 0.13 | Many | Yes | 0.122741 | 0.002172 | 0 | 0.125462 | 0.000811 | 0.001017 | 7.570643 |  | 217.3767 | [5 empty] | Visible |  | 7.3 | 20 | EMEM | EMEM | Cell culture medium | 10 | 2250 | 0 | 0 | 0 | 0 | 0 | 0 | 0 | Yes | 2560 | 12 |  | 130 | 20
Bermejo-Nogales et al.2017 | http://dx.doi.org/10.1016/j.ecoenv.2016.12.039 | NM-103 | 20 | 1 | 60 | 280.4 | 0.38 |  |  |  |  | 0 | 100 | 0 | Polysiloxane; Al2O3 and dimethicone | Hydrophilic | 0 | 256 |  | 0.8431443 | 0.89 | 78.2 | 1.320133 | 0.13 | Many | Yes | 0.122741 | 0.002172 | 0 | 0.125462 | 0.000811 | 0.001017 | 7.570643 |  | 217.3767 | [5 empty] | Visible |  | 7.3 | 20 | EMEM | EMEM | Cell culture medium | 10 | 2250 | 0 | 0 | 0 | 0 | 0 | 0 | 0 | Yes | 2560 | 12 |  | 130 | 20
Bermejo-Nogales et al.2017 | http://dx.doi.org/10.1016/j.ecoenv.2016.12.039 | NM-103 | 20 | 1 | 60 | 282.5 | 0.36 |  |  |  |  | 0 | 100 | 0 | Polysiloxane; Al2O3 and dimethicone | Hydrophilic | 1440 | 256 |  | 0.8431443 | 0.89 | 78.2 | 1.320133 | 0.13 | Many | Yes | 0.122741 | 0.002172 | 0 | 0.125462 | 0.000811 | 0.001017 | 7.570643 |  | 217.3767 | [5 empty] | Visible |  | 7.3 | 20 | EMEM | EMEM | Cell culture medium | 10 | 2250 | 0 | 0 | 0 | 0 | 0 | 0 | 0 | Yes | 2560 | 12 |  | 130 | 20
Bermejo-Nogales et al.2017 | http://dx.doi.org/10.1016/j.ecoenv.2016.12.039 | NM-103 | 20 | 1 | 60 | 470.3 | 0.46 |  |  |  |  | 0 | 100 | 0 | Polysiloxane; Al2O3 and dimethicone | Hydrophilic | 0 | 256 |  | 0.8431443 | 0.89 | 78.2 | 1.320133 | 0.13 | Many | Yes | 0.122741 | 0.002172 | 0 | 0.125462 | 0.000811 | 0.001017 | 7.570643 |  | 217.3767 | [5 empty] | Visible |  | 7.3 | 20 | EMEM | EMEM | Cell culture medium | 5 | 1125 | 0 | 0 | 0 | 0 | 0 | 0 | 0 | Yes | 2560 | 12 |  | 130 | 20
Bermejo-Nogales et al.2017 | http://dx.doi.org/10.1016/j.ecoenv.2016.12.039 | NM-103 | 20 | 1 | 60 | 402.7 | 0.39 |  |  |  |  | 0 | 100 | 0 | Polysiloxane; Al2O3 and dimethicone | Hydrophilic | 1440 | 256 |  | 0.8431443 | 0.89 | 78.2 | 1.320133 | 0.13 | Many | Yes | 0.122741 | 0.002172 | 0 | 0.125462 | 0.000811 | 0.001017 | 7.570643 |  | 217.3767 | [5 empty] | Visible |  | 7.3 | 20 | EMEM | EMEM | Cell culture medium | 5 | 1125 | 0 | 0 | 0 | 0 | 0 | 0 | 0 | Yes | 2560 | 12 |  | 130 | 20
Bermejo-Nogales et al.2017 | http://dx.doi.org/10.1016/j.ecoenv.2016.12.039 | NM-103 | 20 | 1 | 60 | 312.6 | 0.36 |  |  |  |  | 0 | 100 | 0 | Polysiloxane; Al2O3 and dimethicone | Hydrophilic | 0 | 256 |  | 0.8386406 | 0.89 | 78.2 | 1.319485 | 0.1314 | Many | Yes | 0.122739 | 0.002614 | 1.73e-06 | 0.126348 | 0.000811 | 0.001014 | 7.619808 |  | 261.5887 | [5 empty] | Visible |  | 7.3 | 20 | M199 | M199 | Cell culture medium | 5 | 1125 | 0 | 0 | 0 | 0 | 0 | 0 | 0 | Yes | 2560 | 12 |  | 130 | 20
Bermejo-Nogales et al.2017 | http://dx.doi.org/10.1016/j.ecoenv.2016.12.039 | NM-103 | 20 | 1 | 60 | 309.1 | 0.35 |  |  |  |  | 0 | 100 | 0 | Polysiloxane; Al2O3 and dimethicone | Hydrophilic | 1440 | 256 |  | 0.8386406 | 0.89 | 78.2 | 1.319485 | 0.1314 | Many | Yes | 0.122739 | 0.002614 | 1.73e-06 | 0.126348 | 0.000811 | 0.001014 | 7.619808 |  | 261.5887 | [5 empty] | Visible |  | 7.3 | 20 | M199 | M199 | Cell culture medium | 10 | 2250 | 0 | 0 | 0 | 0 | 0 | 0 | 0 | Yes | 2560 | 12 |  | 130 | 20
Bermejo-Nogales et al.2017 | http://dx.doi.org/10.1016/j.ecoenv.2016.12.039 | NM-104 | 20 | 1 | 60 | 487.4 | 0.27 |  |  |  |  | 0 | 100 | 0 | Al2O3 (6%);Dimethicone (2%) | Hydrophilic | 0 | 256 | 5.6e-05 | 349.8647 | 0.89 | 78.2 | 1.499358 | 7.55e-07 | None | Not_Applicable | 0 | 0 | 0 | 0 | 0 | 0 | 0 |  | 0.00146447 | 0.005 |  |  |  |  | Visible |  | 7.3 | 20 | Milli Q water | Milli-Q water | Purified water | 0 | 0 | 0 | 0 | 0 | 0 | 0 | 0 | 0 | Yes | 2560 | 12 |  | 130 | 20
Bermejo-Nogales et al.2017 | http://dx.doi.org/10.1016/j.ecoenv.2016.12.039 | NM-104 | 20 | 1 | 60 | 268.3 | 0.37 |  |  |  |  | 0 | 100 | 0 | Al2O3 (6%);Dimethicone (2%) | Hydrophilic | 0 | 256 |  | 0.7739103 | 0.89 | 78.2 | 1.309625 | 0.1543 | Many | Yes | 0.144283 | 0.003057 | 0 | 0.148774 | 0.000811 | 0.002024 | 8.98137 |  | 306.0016 | [5 empty] | Visible |  | 7.3 | 20 | L-15 | L-15 | Cell culture medium | 0 | 0 | 0 | 0 | 0 | 0 | 0 | 0 | 0 | Yes | 2560 | 12 |  | 130 | 20
Bermejo-Nogales et al.2017 | http://dx.doi.org/10.1016/j.ecoenv.2016.12.039 | NM-104 | 20 | 1 | 60 | 270.1 | 0.35 |  |  |  |  | 0 | 100 | 0 | Al2O3 (6%);Dimethicone (2%) | Hydrophilic | 1440 | 256 |  | 0.7739103 | 0.89 | 78.2 | 1.309625 | 0.1543 | Many | Yes | 0.144283 | 0.003057 | 0 | 0.148774 | 0.000811 | 0.002024 | 8.98137 |  | 306.0016 | [5 empty] | Visible |  | 7.3 | 20 | L-15 | L-15 | Cell culture medium | 0 | 0 | 0 | 0 | 0 | 0 | 0 | 0 | 0 | Yes | 2560 | 12 |  | 130 | 20
Bermejo-Nogales et al.2017 | http://dx.doi.org/10.1016/j.ecoenv.2016.12.039 | NM-104 | 20 | 1 | 60 | 242.2 | 0.28 |  |  |  |  | 0 | 100 | 0 | Al2O3 (6%);Dimethicone (2%) | Hydrophilic | 0 | 256 |  | 0.8431443 | 0.89 | 78.2 | 1.320133 | 0.13 | Many | Yes | 0.122741 | 0.002172 | 0 | 0.125462 | 0.000811 | 0.001017 | 7.570643 |  | 217.3767 | [5 empty] | Visible |  | 7.3 | 20 | EMEM | EMEM | Cell culture medium | 10 | 2250 | 0 | 0 | 0 | 0 | 0 | 0 | 0 | Yes | 2560 | 12 |  | 130 | 20
Bermejo-Nogales et al.2017 | http://dx.doi.org/10.1016/j.ecoenv.2016.12.039 | NM-104 | 20 | 1 | 60 | 245.1 | 0.29 |  |  |  |  | 0 | 100 | 0 | Al2O3 (6%);Dimethicone (2%) | Hydrophilic | 1440 | 256 |  | 0.8431443 | 0.89 | 78.2 | 1.320133 | 0.13 | Many | Yes | 0.122741 | 0.002172 | 0 | 0.125462 | 0.000811 | 0.001017 | 7.570643 |  | 217.3767 | [5 empty] | Visible |  | 7.3 | 20 | EMEM | EMEM | Cell culture medium | 10 | 2250 | 0 | 0 | 0 | 0 | 0 | 0 | 0 | Yes | 2560 | 12 |  | 130 | 20
Bermejo-Nogales et al.2017 | http://dx.doi.org/10.1016/j.ecoenv.2016.12.039 | NM-104 | 20 | 1 | 60 | 242.4 | 0.22 |  |  |  |  | 0 | 100 | 0 | Al2O3 (6%);Dimethicone (2%) | Hydrophilic | 0 | 256 |  | 0.8431443 | 0.89 | 78.2 | 1.320133 | 0.13 | Many | Yes | 0.122741 | 0.002172 | 0 | 0.125462 | 0.000811 | 0.001017 | 7.570643 |  | 217.3767 | [5 empty] | Visible |  | 7.3 | 20 | EMEM | EMEM | Cell culture medium | 10 | 2250 | 0 | 0 | 0 | 0 | 0 | 0 | 0 | Yes | 2560 | 12 |  | 130 | 20
Bermejo-Nogales et al.2017 | http://dx.doi.org/10.1016/j.ecoenv.2016.12.039 | NM-104 | 20 | 1 | 60 | 242.5 | 0.24 |  |  |  |  | 0 | 100 | 0 | Al2O3 (6%);Dimethicone (2%) | Hydrophilic | 1440 | 256 |  | 0.8431443 | 0.89 | 78.2 | 1.320133 | 0.13 | Many | Yes | 0.122741 | 0.002172 | 0 | 0.125462 | 0.000811 | 0.001017 | 7.570643 |  | 217.3767 | [5 empty] | Visible |  | 7.3 | 20 | EMEM | EMEM | Cell culture medium | 10 | 2250 | 0 | 0 | 0 | 0 | 0 | 0 | 0 | Yes | 2560 | 12 |  | 130 | 20
Bermejo-Nogales et al.2017 | http://dx.doi.org/10.1016/j.ecoenv.2016.12.039 | NM-104 | 20 | 1 | 60 | 255.9 | 0.23 |  |  |  |  | 0 | 100 | 0 | Al2O3 (6%);Dimethicone (2%) | Hydrophilic | 0 | 256 |  | 0.8431443 | 0.89 | 78.2 | 1.320133 | 0.13 | Many | Yes | 0.122741 | 0.002172 | 0 | 0.125462 | 0.000811 | 0.001017 | 7.570643 |  | 217.3767 | [5 empty] | Visible |  | 7.3 | 20 | EMEM | EMEM | Cell culture medium | 5 | 1125 | 0 | 0 | 0 | 0 | 0 | 0 | 0 | Yes | 2560 | 12 |  | 130 | 20
Bermejo-Nogales et al.2017 | http://dx.doi.org/10.1016/j.ecoenv.2016.12.039 | NM-104 | 20 | 1 | 60 | 257.3 | 0.23 |  |  |  |  | 0 | 100 | 0 | Al2O3 (6%);Dimethicone (2%) | Hydrophilic | 1440 | 256 |  | 0.8431443 | 0.89 | 78.2 | 1.320133 | 0.13 | Many | Yes | 0.122741 | 0.002172 | 0 | 0.125462 | 0.000811 | 0.001017 | 7.570643 |  | 217.3767 | [5 empty] | Visible |  | 7.3 | 20 | EMEM | EMEM | Cell culture medium | 5 | 1125 | 0 | 0 | 0 | 0 | 0 | 0 | 0 | Yes | 2560 | 12 |  | 130 | 20
Bermejo-Nogales et al.2017 | http://dx.doi.org/10.1016/j.ecoenv.2016.12.039 | NM-104 | 20 | 1 | 60 | 237.5 | 0.25 |  |  |  |  | 0 | 100 | 0 | Al2O3 (6%);Dimethicone (2%) | Hydrophilic | 0 | 256 |  | 0.8386406 | 0.89 | 78.2 | 1.319485 | 0.1314 | Many | Yes | 0.122739 | 0.002614 | 1.73e-06 | 0.126348 | 0.000811 | 0.001014 | 7.619808 |  | 261.5887 | [5 empty] | Visible |  | 7.3 | 20 | M199 | M199 | Cell culture medium | 5 | 1125 | 0 | 0 | 0 | 0 | 0 | 0 | 0 | Yes | 2560 | 12 |  | 130 | 20
Bermejo-Nogales et al.2017 | http://dx.doi.org/10.1016/j.ecoenv.2016.12.039 | NM-104 | 20 | 1 | 60 | 260.2 | 0.34 |  |  |  |  | 0 | 100 | 0 | Al2O3 (6%);Dimethicone (2%) | Hydrophilic | 1440 | 256 |  | 0.8386406 | 0.89 | 78.2 | 1.319485 | 0.1314 | Many | Yes | 0.122739 | 0.002614 | 1.73e-06 | 0.126348 | 0.000811 | 0.001014 | 7.619808 |  | 261.5887 | [5 empty] | Visible |  | 7.3 | 20 | M199 | M199 | Cell culture medium | 10 | 2250 | 0 | 0 | 0 | 0 | 0 | 0 | 0 | Yes | 2560 | 12 |  | 130 | 20
Bermejo-Nogales et al.2017 | http://dx.doi.org/10.1016/j.ecoenv.2016.12.039 | P-25 | 21 | 1 | 50 | 303.4 | 0.41 |  |  |  |  | 78 | 14 | 8 | No | Hydrophilic | 0 | 256 | 5.6e-05 | 349.8647 | 0.89 | 78.2 | 1.499388 | 7.55e-07 | None | Not_Applicable | 0 | 0 | 0 | 0 | 0 | 0 | 0 |  | 0.00146447 | 0.005 |  |  |  |  | Visible |  | 7.3 | 20 | Milli Q water | Milli-Q water | Purified water | 0 | 0 | 0 | 0 | 0 | 0 | 0 | 0 | 0 | Yes | 2560 | 12 |  | 130 | 20
Bermejo-Nogales et al.2017 | http://dx.doi.org/10.1016/j.ecoenv.2016.12.039 | P-25 | 21 | 1 | 50 | 235.6 | 0.23 |  |  |  |  | 78 | 14 | 8 | No | Hydrophilic | 0 | 256 |  | 0.7739103 | 0.89 | 78.2 | 1.315644 | 0.1543 | Many | Yes | 0.144283 | 0.003057 | 0 | 0.148774 | 0.000811 | 0.002024 | 8.98137 |  | 306.0016 | [5 empty] | Visible |  | 7.3 | 20 | L-15 | L-15 | Cell culture medium | 0 | 0 | 0 | 0 | 0 | 0 | 0 | 0 | 0 | Yes | 2560 | 12 |  | 130 | 20
Bermejo-Nogales et al.2017 | http://dx.doi.org/10.1016/j.ecoenv.2016.12.039 | P-25 | 21 | 1 | 50 | 228.3 | 0.18 |  |  |  |  | 78 | 14 | 8 | No | Hydrophilic | 1440 | 256 |  | 0.7739103 | 0.89 | 78.2 | 1.315644 | 0.1543 | Many | Yes | 0.144283 | 0.003057 | 0 | 0.148774 | 0.000811 | 0.002024 | 8.98137 |  | 306.0016 | [5 empty] | Visible |  | 7.3 | 20 | L-15 | L-15 | Cell culture medium | 0 | 0 | 0 | 0 | 0 | 0 | 0 | 0 | 0 | Yes | 2560 | 12 |  | 130 | 20
Bermejo-Nogales et al.2017 | http://dx.doi.org/10.1016/j.ecoenv.2016.12.039 | P-25 | 21 | 1 | 50 | 231.1 | 0.2 |  |  |  |  | 78 | 14 | 8 | No | Hydrophilic | 0 | 256 |  | 0.8431443 | 0.89 | 78.2 | 1.325984 | 0.13 | Many | Yes | 0.122741 | 0.002172 | 0 | 0.125462 | 0.000811 | 0.001017 | 7.570643 |  | 217.3767 | [5 empty] | Visible |  | 7.3 | 20 | EMEM | EMEM | Cell culture medium | 10 | 2250 | 0 | 0 | 0 | 0 | 0 | 0 | 0 | Yes | 2560 | 12 |  | 130 | 20
Bermejo-Nogales et al.2017 | http://dx.doi.org/10.1016/j.ecoenv.2016.12.039 | P-25 | 21 | 1 | 50 | 228.1 | 0.2 |  |  |  |  | 78 | 14 | 8 | No | Hydrophilic | 1440 | 256 |  | 0.8431443 | 0.89 | 78.2 | 1.325984 | 0.13 | Many | Yes | 0.122741 | 0.002172 | 0 | 0.125462 | 0.000811 | 0.001017 | 7.570643 |  | 217.3767 | [5 empty] | Visible |  | 7.3 | 20 | EMEM | EMEM | Cell culture medium | 10 | 2250 | 0 | 0 | 0 | 0 | 0 | 0 | 0 | Yes | 2560 | 12 |  | 130 | 20
Bermejo-Nogales et al.2017 | http://dx.doi.org/10.1016/j.ecoenv.2016.12.039 | P-25 | 21 | 1 | 50 | 234.1 | 0.18 |  |  |  |  | 78 | 14 | 8 | No | Hydrophilic | 0 | 256 |  | 0.8431443 | 0.89 | 78.2 | 1.325984 | 0.13 | Many | Yes | 0.122741 | 0.002172 | 0 | 0.125462 | 0.000811 | 0.001017 | 7.570643 |  | 217.3767 | [5 empty] | Visible |  | 7.3 | 20 | EMEM | EMEM | Cell culture medium | 10 | 2250 | 0 | 0 | 0 | 0 | 0 | 0 | 0 | Yes | 2560 | 12 |  | 130 | 20
Bermejo-Nogales et al.2017 | http://dx.doi.org/10.1016/j.ecoenv.2016.12.039 | P-25 | 21 | 1 | 50 | 225.1 | 0.17 |  |  |  |  | 78 | 14 | 8 | No | Hydrophilic | 1440 | 256 |  | 0.8431443 | 0.89 | 78.2 | 1.325984 | 0.13 | Many | Yes | 0.122741 | 0.002172 | 0 | 0.125462 | 0.000811 | 0.001017 | 7.570643 |  | 217.3767 | [5 empty] | Visible |  | 7.3 | 20 | EMEM | EMEM | Cell culture medium | 10 | 2250 | 0 | 0 | 0 | 0 | 0 | 0 | 0 | Yes | 2560 | 12 |  | 130 | 20
Bermejo-Nogales et al.2017 | http://dx.doi.org/10.1016/j.ecoenv.2016.12.039 | P-25 | 21 | 1 | 50 | 266.7 | 0.19 |  |  |  |  | 78 | 14 | 8 | No | Hydrophilic | 0 | 256 |  | 0.8431443 | 0.89 | 78.2 | 1.325984 | 0.13 | Many | Yes | 0.122741 | 0.002172 | 0 | 0.125462 | 0.000811 | 0.001017 | 7.570643 |  | 217.3767 | [5 empty] | Visible |  | 7.3 | 20 | EMEM | EMEM | Cell culture medium | 5 | 1125 | 0 | 0 | 0 | 0 | 0 | 0 | 0 | Yes | 2560 | 12 |  | 130 | 20
Bermejo-Nogales et al.2017 | http://dx.doi.org/10.1016/j.ecoenv.2016.12.039 | P-25 | 21 | 1 | 50 | 284.1 | 0.23 |  |  |  |  | 78 | 14 | 8 | No | Hydrophilic | 1440 | 256 |  | 0.8431443 | 0.89 | 78.2 | 1.325984 | 0.13 | Many | Yes | 0.122741 | 0.002172 | 0 | 0.125462 | 0.000811 | 0.001017 | 7.570643 |  | 217.3767 | [5 empty] | Visible |  | 7.3 | 20 | EMEM | EMEM | Cell culture medium | 5 | 1125 | 0 | 0 | 0 | 0 | 0 | 0 | 0 | Yes | 2560 | 12 |  | 130 | 20
Bermejo-Nogales et al.2017 | http://dx.doi.org/10.1016/j.ecoenv.2016.12.039 | P-25 | 21 | 1 | 50 | 242.5 | 0.24 |  |  |  |  | 78 | 14 | 8 | No | Hydrophilic | 0 | 256 |  | 0.8386406 | 0.89 | 78.2 | 1.325346 | 0.1314 | Many | Yes | 0.122739 | 0.002614 | 1.73e-06 | 0.126348 | 0.000811 | 0.001014 | 7.619808 |  | 261.5887 | [5 empty] | Visible |  | 7.3 | 20 | M199 | M199 | Cell culture medium | 5 | 1125 | 0 | 0 | 0 | 0 | 0 | 0 | 0 | Yes | 2560 | 12 |  | 130 | 20
Bermejo-Nogales et al.2017 | http://dx.doi.org/10.1016/j.ecoenv.2016.12.039 | P-25 | 21 | 1 | 50 | 254.3 | 0.23 |  |  |  |  | 78 | 14 | 8 | No | Hydrophilic | 1440 | 256 |  | 0.8386406 | 0.89 | 78.2 | 1.325346 | 0.1314 | Many | Yes | 0.122739 | 0.002614 | 1.73e-06 | 0.126348 | 0.000811 | 0.001014 | 7.619808 |  | 261.5887 | [5 empty] | Visible |  | 7.3 | 20 | M199 | M199 | Cell culture medium | 10 | 2250 | 0 | 0 | 0 | 0 | 0 | 0 | 0 | Yes | 2560 | 12 |  | 130 | 20
Bermejo-Nogales et al.2017 | http://dx.doi.org/10.1016/j.ecoenv.2016.12.039 | NM-103 | 20 | 1 | 60 | 495.5 | 0.47 |  |  |  |  | 0 | 100 | 0 | Polysiloxane; Al2O3 and dimethicone | Hydrophilic | 0 | 100 | 5.6e-05 | 349.8647 | 0.89 | 78.2 | 1.499358 | 7.55e-07 | None | Not_Applicable | 0 | 0 | 0 | 0 | 0 | 0 | 0 |  | 0.00146447 | 0.005 |  |  |  |  | Visible |  | 7.3 | 20 | Milli Q water | Milli-Q water | Purified water | 0 | 0 | 0 | 0 | 0 | 0 | 0 | 0 | 0 | Yes | 1000 | 0.17 |  | 130 | 20
Bermejo-Nogales et al.2017 | http://dx.doi.org/10.1016/j.ecoenv.2016.12.039 | NM-103 | 20 | 1 | 60 | 762.4 | 0.53 |  |  |  |  | 0 | 100 | 0 | Polysiloxane; Al2O3 and dimethicone | Hydrophilic | 0 | 100 |  | 0.8431443 | 0.89 | 78.2 | 1.320133 | 0.13 | Many | Yes | 0.122741 | 0.002172 | 0 | 0.125462 | 0.000811 | 0.001017 | 7.570643 |  | 217.3767 | [5 empty] | Visible |  | 7.3 | 20 | EMEM | EMEM | Cell culture medium | 10 | 2250 | 0 | 0 | 0 | 0 | 0 | 0 | 0 | Yes | 1000 | 0.17 |  | 130 | 20
Bermejo-Nogales et al.2017 | http://dx.doi.org/10.1016/j.ecoenv.2016.12.039 | NM-103 | 20 | 1 | 60 | 669.9 | 0.49 |  |  |  |  | 0 | 100 | 0 | Polysiloxane; Al2O3 and dimethicone | Hydrophilic | 1440 | 100 |  | 0.8431443 | 0.89 | 78.2 | 1.320133 | 0.13 | Many | Yes | 0.122741 | 0.002172 | 0 | 0.125462 | 0.000811 | 0.001017 | 7.570643 |  | 217.3767 | [5 empty] | Visible |  | 7.3 | 20 | EMEM | EMEM | Cell culture medium | 10 | 2250 | 0 | 0 | 0 | 0 | 0 | 0 | 0 | Yes | 1000 | 0.17 |  | 130 | 20
Bermejo-Nogales et al.2017 | http://dx.doi.org/10.1016/j.ecoenv.2016.12.039 | NM-103 | 20 | 1 | 60 | 720.8 | 0.57 |  |  |  |  | 0 | 100 | 0 | Polysiloxane; Al2O3 and dimethicone | Hydrophilic | 4320 | 100 |  | 0.8431443 | 0.89 | 78.2 | 1.320133 | 0.13 | Many | Yes | 0.122741 | 0.002172 | 0 | 0.125462 | 0.000811 | 0.001017 | 7.570643 |  | 217.3767 | [5 empty] | Visible |  | 7.3 | 20 | EMEM | EMEM | Cell culture medium | 10 | 2250 | 0 | 0 | 0 | 0 | 0 | 0 | 0 | Yes | 1000 | 0.17 |  | 130 | 20
Bermejo-Nogales et al.2017 | http://dx.doi.org/10.1016/j.ecoenv.2016.12.039 | NM-104 | 20 | 1 | 60 | 325.8 | 0.34 |  |  |  |  | 0 | 100 | 0 | Al2O3 (6%);Dimethicone (2%) | Hydrophilic | 0 | 100 |  | 349.8647 | 0.89 | 78.2 | 1.499358 | 7.55e-07 | None | Not_Applicable | 0 | 0 | 0 | 0 | 0 | 0 | 0 |  | 0.00146447 | 0.005 |  |  |  |  | Visible |  | 7.3 | 20 | Milli Q water | Milli-Q water | Purified water | 0 | 0 | 0 | 0 | 0 | 0 | 0 | 0 | 0 | Yes | 1000 | 0.17 |  | 130 | 20
Bermejo-Nogales et al.2017 | http://dx.doi.org/10.1016/j.ecoenv.2016.12.039 | NM-104 | 20 | 1 | 60 | 527.9 | 0.46 |  |  |  |  | 0 | 100 | 0 | Al2O3 (6%);Dimethicone (2%) | Hydrophilic | 0 | 100 |  | 0.8431443 | 0.89 | 78.2 | 1.320133 | 0.13 | Many | Yes | 0.122741 | 0.002172 | 0 | 0.125462 | 0.000811 | 0.001017 | 7.570643 |  | 217.3767 | [5 empty] | Visible |  | 7.3 | 20 | EMEM | EMEM | Cell culture medium | 10 | 2250 | 0 | 0 | 0 | 0 | 0 | 0 | 0 | Yes | 1000 | 0.17 |  | 130 | 20
Bermejo-Nogales et al.2017 | http://dx.doi.org/10.1016/j.ecoenv.2016.12.039 | NM-104 | 20 | 1 | 60 | 675.7 | 0.53 |  |  |  |  | 0 | 100 | 0 | Al2O3 (6%);Dimethicone (2%) | Hydrophilic | 1440 | 100 |  | 0.8431443 | 0.89 | 78.2 | 1.320133 | 0.13 | Many | Yes | 0.122741 | 0.002172 | 0 | 0.125462 | 0.000811 | 0.001017 | 7.570643 |  | 217.3767 | [5 empty] | Visible |  | 7.3 | 20 | EMEM | EMEM | Cell culture medium | 10 | 2250 | 0 | 0 | 0 | 0 | 0 | 0 | 0 | Yes | 1000 | 0.17 |  | 130 | 20
Bermejo-Nogales et al.2017 | http://dx.doi.org/10.1016/j.ecoenv.2016.12.039 | NM-104 | 20 | 1 | 60 | 662.7 | 0.47 |  |  |  |  | 0 | 100 | 0 | Al2O3 (6%);Dimethicone (2%) | Hydrophilic | 4320 | 100 |  | 0.8431443 | 0.89 | 78.2 | 1.320133 | 0.13 | Many | Yes | 0.122741 | 0.002172 | 0 | 0.125462 | 0.000811 | 0.001017 | 7.570643 |  | 217.3767 | [5 empty] | Visible |  | 7.3 | 20 | EMEM | EMEM | Cell culture medium | 10 | 2250 | 0 | 0 | 0 | 0 | 0 | 0 | 0 | Yes | 1000 | 0.17 |  | 130 | 20
Bermejo-Nogales et al.2017 | http://dx.doi.org/10.1016/j.ecoenv.2016.12.039 | P-25 | 21 | 1 | 50 | 403.1 | 0.49 |  |  |  |  | 0 | 100 | 0 | No | Hydrophilic | 0 | 100 | 5.6e-05 | 349.8647 | 0.89 | 78.2 | 1.499388 | 7.55e-07 | None | Not_Applicable | 0 | 0 | 0 | 0 | 0 | 0 | 0 |  | 0.00146447 | 0.005 |  |  |  |  | Visible |  | 7.3 | 20 | Milli Q water | Milli-Q water | Purified water | 0 | 0 | 0 | 0 | 0 | 0 | 0 | 0 | 0 | Yes | 1000 | 0.17 |  | 130 | 20
Bermejo-Nogales et al.2017 | http://dx.doi.org/10.1016/j.ecoenv.2016.12.039 | P-25 | 21 | 1 | 50 | 421.5 | 0.45 |  |  |  |  | 0 | 100 | 0 | No | Hydrophilic | 0 | 100 |  | 0.8431443 | 0.89 | 78.2 | 1.325984 | 0.13 | Many | Yes | 0.122741 | 0.002172 | 0 | 0.125462 | 0.000811 | 0.001017 | 7.570643 |  | 217.3767 | [5 empty] | Visible |  | 7.3 | 20 | EMEM | EMEM | Cell culture medium | 10 | 2250 | 0 | 0 | 0 | 0 | 0 | 0 | 0 | Yes | 1000 | 0.17 |  | 130 | 20
Bermejo-Nogales et al.2017 | http://dx.doi.org/10.1016/j.ecoenv.2016.12.039 | P-25 | 21 | 1 | 50 | 420.8 | 0.5 |  |  |  |  | 0 | 100 | 0 | No | Hydrophilic | 1440 | 100 |  | 0.8431443 | 0.89 | 78.2 | 1.325984 | 0.13 | Many | Yes | 0.122741 | 0.002172 | 0 | 0.125462 | 0.000811 | 0.001017 | 7.570643 |  | 217.3767 | [5 empty] | Visible |  | 7.3 | 20 | EMEM | EMEM | Cell culture medium | 10 | 2250 | 0 | 0 | 0 | 0 | 0 | 0 | 0 | Yes | 1000 | 0.17 |  | 130 | 20
Bermejo-Nogales et al.2017 | http://dx.doi.org/10.1016/j.ecoenv.2016.12.039 | P-25 | 21 | 1 | 50 | 495.1 | 0.56 |  |  |  |  | 0 | 100 | 0 | No | Hydrophilic | 4320 | 100 |  | 0.8431443 | 0.89 | 78.2 | 1.325984 | 0.13 | Many | Yes | 0.122741 | 0.002172 | 0 | 0.125462 | 0.000811 | 0.001017 | 7.570643 |  | 217.3767 | [5 empty] | Visible |  | 7.3 | 20 | EMEM | EMEM | Cell culture medium | 10 | 2250 | 0 | 0 | 0 | 0 | 0 | 0 | 0 | Yes | 1000 | 0.17 |  | 130 | 20
Brzicova et al.2019 | https://doi.org/10.1016/j.tiv.2018.09.019 | A15P | 27.2 | 1 | 87.3 | 515.3 | 0.37 |  |  |  |  | 100 | 0 | 0 | No |  | 20 | 2560 | 0.0001 | 304 | 0.89 | 78.2 | 1.499456 | 1e-06 | None | Not_Applicable | 0 | 0 | 0 | 0 | 0 | 0 | 0.00180655 |  | 0.00146447 | 0.01 |  |  |  |  | Visible |  | 7.2 | 37 | deionized water | Deionized water | Purified water | 0 | 0 | 0 | 0 | 0 | 0 | 0 | 0 | 0 | Yes | 2560 | 16 |  | 400 | 20
Brzicova et al.2019 | https://doi.org/10.1016/j.tiv.2018.09.019 | A15P | 27.2 | 1 | 87.3 | 326.5 | 0.3 |  |  |  |  | 100 | 0 | 0 | No |  | 60 | 256 |  | 0.7797435 | 0.89 | 78.2 | 1.346709 | 0.152 | Many | Yes | 0.143113 | 0.00083 | 0 | 0.132689 | 0.02985 | 0.005635 | 9.3185 |  | 83.12773 | [5 empty] | Visible |  | 7.2 | 37 | RPMI | RPMI 1640 | Cell culture medium | 10 | 2250 | 0 | 0 | 0 | 0 | 0 | 0 | 0 | Yes | 2560 | 16 |  | 400 | 20
Brzicova et al.2019 | https://doi.org/10.1016/j.tiv.2018.09.019 | A15P | 27.2 | 1 | 87.3 | 344.8 | 0.35 |  |  |  |  | 100 | 0 | 0 | No |  | 1440 | 256 |  | 0.7797435 | 0.89 | 78.2 | 1.346709 | 0.152 | Many | Yes | 0.143113 | 0.00083 | 0 | 0.132689 | 0.02985 | 0.005635 | 9.3185 |  | 83.12773 | [5 empty] | Visible |  | 7.2 | 37 | RPMI | RPMI 1640 | Cell culture medium | 10 | 2250 | 0 | 0 | 0 | 0 | 0 | 0 | 0 | Yes | 2560 | 16 |  | 400 | 20
Brzicova et al.2019 | https://doi.org/10.1016/j.tiv.2018.09.019 | A15P | 27.2 | 1 | 87.3 | 357.5 | 0.4 |  |  |  |  | 100 | 0 | 0 | No |  | 60 | 128 |  | 0.7797435 | 0.89 | 78.2 | 1.346709 | 0.152 | Many | Yes | 0.143113 | 0.00083 | 0 | 0.132689 | 0.02985 | 0.005635 | 9.3185 |  | 83.12773 | [5 empty] | Visible |  | 7.2 | 37 | RPMI | RPMI 1640 | Cell culture medium | 10 | 2250 | 0 | 0 | 0 | 0 | 0 | 0 | 0 | Yes | 2560 | 16 |  | 400 | 20
Brzicova et al.2019 | https://doi.org/10.1016/j.tiv.2018.09.019 | A15P | 27.2 | 1 | 87.3 | 344.7 | 0.33 |  |  |  |  | 100 | 0 | 0 | No |  | 1440 | 128 |  | 0.7797435 | 0.89 | 78.2 | 1.346709 | 0.152 | Many | Yes | 0.143113 | 0.00083 | 0 | 0.132689 | 0.02985 | 0.005635 | 9.3185 |  | 83.12773 | [5 empty] | Visible |  | 7.2 | 37 | RPMI | RPMI 1640 | Cell culture medium | 10 | 2250 | 0 | 0 | 0 | 0 | 0 | 0 | 0 | Yes | 2560 | 16 |  | 400 | 20
Brzicova et al.2019 | https://doi.org/10.1016/j.tiv.2018.09.019 | A15P | 27.2 | 1 | 87.3 | 311.8 | 0.34 | -15.9 |  |  |  | 100 | 0 | 0 | No |  | 60 | 32 |  | 0.7797435 | 0.89 | 78.2 | 1.346709 | 0.152 | Many | Yes | 0.143113 | 0.00083 | 0 | 0.132689 | 0.02985 | 0.005635 | 9.3185 |  | 83.12773 | [5 empty] | Visible |  | 7.2 | 37 | RPMI | RPMI 1640 | Cell culture medium | 10 | 2250 | 0 | 0 | 0 | 0 | 0 | 0 | 0 | Yes | 2560 | 16 |  | 400 | 20
Brzicova et al.2019 | https://doi.org/10.1016/j.tiv.2018.09.019 | A15P | 27.2 | 1 | 87.3 | 332.8 | 0.39 | -15.9 |  |  |  | 100 | 0 | 0 | No |  | 1440 | 32 | 0.0001 | 304 | 0.89 | 78.2 | 1.499456 | 1e-06 | None | Not_Applicable | 0.143113 | 0.00083 | 0 | 0.132689 | 0.02985 | 0.005635 | 9.3185 |  | 83.12773 | [5 empty] | Visible |  | 7.2 | 37 | RPMI | RPMI 1640 | Cell culture medium | 10 | 2250 | 0 | 0 | 0 | 0 | 0 | 0 | 0 | Yes | 2560 | 16 |  | 400 | 20
Brzicova et al.2019 | https://doi.org/10.1016/j.tiv.2018.09.019 | A30P | 28.3 | 1 | 50.4 | 363.2 | 0.49 |  |  |  |  | 100 | 0 | 0 | No |  | 20 | 2560 |  | 0.7797435 | 0.89 | 78.2 | 1.351054 | 0.152 | Many | Yes | 0 | 0 | 0 | 0 | 0 | 0 | 0.00180655 |  | 0.00146447 | 0.01 |  |  |  |  | Visible |  | 7.2 | 37 | deionized water | Deionized water | Purified water | 0 | 0 | 0 | 0 | 0 | 0 | 0 | 0 | 0 | Yes | 2560 | 16 |  | 400 | 20
Brzicova et al.2019 | https://doi.org/10.1016/j.tiv.2018.09.019 | A30P | 28.3 | 1 | 50.4 | 317.7 | 0.63 |  |  |  |  | 100 | 0 | 0 | No |  | 60 | 256 |  | 0.7797435 | 0.89 | 78.2 | 1.351054 | 0.152 | Many | Yes | 0.143113 | 0.00083 | 0 | 0.132689 | 0.02985 | 0.005635 | 9.3185 |  | 83.12773 | [5 empty] | Visible |  | 7.2 | 37 | RPMI | RPMI 1640 | Cell culture medium | 10 | 2250 | 0 | 0 | 0 | 0 | 0 | 0 | 0 | Yes | 2560 | 16 |  | 400 | 20
Brzicova et al.2019 | https://doi.org/10.1016/j.tiv.2018.09.019 | A30P | 28.3 | 1 | 50.4 | 207.4 | 0.5 |  |  |  |  | 100 | 0 | 0 | No |  | 1440 | 256 |  | 0.7797435 | 0.89 | 78.2 | 1.351054 | 0.152 | Many | Yes | 0.143113 | 0.00083 | 0 | 0.132689 | 0.02985 | 0.005635 | 9.3185 |  | 83.12773 | [5 empty] | Visible |  | 7.2 | 37 | RPMI | RPMI 1640 | Cell culture medium | 10 | 2250 | 0 | 0 | 0 | 0 | 0 | 0 | 0 | Yes | 2560 | 16 |  | 400 | 20
Brzicova et al.2019 | https://doi.org/10.1016/j.tiv.2018.09.019 | A30P | 28.3 | 1 | 50.4 | 222 | 0.53 |  |  |  |  | 100 | 0 | 0 | No |  | 60 | 128 |  | 0.7797435 | 0.89 | 78.2 | 1.351054 | 0.152 | Many | Yes | 0.143113 | 0.00083 | 0 | 0.132689 | 0.02985 | 0.005635 | 9.3185 |  | 83.12773 | [5 empty] | Visible |  | 7.2 | 37 | RPMI | RPMI 1640 | Cell culture medium | 10 | 2250 | 0 | 0 | 0 | 0 | 0 | 0 | 0 | Yes | 2560 | 16 |  | 400 | 20
Brzicova et al.2019 | https://doi.org/10.1016/j.tiv.2018.09.019 | A30P | 28.3 | 1 | 50.4 | 221.9 | 0.5 |  |  |  |  | 100 | 0 | 0 | No |  | 1440 | 128 |  | 0.7797435 | 0.89 | 78.2 | 1.351054 | 0.152 | Many | Yes | 0.143113 | 0.00083 | 0 | 0.132689 | 0.02985 | 0.005635 | 9.3185 |  | 83.12773 | [5 empty] | Visible |  | 7.2 | 37 | RPMI | RPMI 1640 | Cell culture medium | 10 | 2250 | 0 | 0 | 0 | 0 | 0 | 0 | 0 | Yes | 2560 | 16 |  | 400 | 20
Brzicova et al.2019 | https://doi.org/10.1016/j.tiv.2018.09.019 | A30P | 28.3 | 1 | 50.4 | 191.5 | 0.45 | -14 |  |  |  | 100 | 0 | 0 | No |  | 60 | 32 |  | 0.7797435 | 0.89 | 78.2 | 1.351054 | 0.152 | Many | Yes | 0.143113 | 0.00083 | 0 | 0.132689 | 0.02985 | 0.005635 | 9.3185 |  | 83.12773 | [5 empty] | Visible |  | 7.2 | 37 | RPMI | RPMI 1640 | Cell culture medium | 10 | 2250 | 0 | 0 | 0 | 0 | 0 | 0 | 0 | Yes | 2560 | 16 |  | 400 | 20
Brzicova et al.2019 | https://doi.org/10.1016/j.tiv.2018.09.019 | A30P | 28.3 | 1 | 50.4 | 136.2 | 0.53 | -15.5 |  |  |  | 100 | 0 | 0 | No |  | 1440 | 32 |  | 0.7797435 | 0.89 | 78.2 | 1.351054 | 0.152 | Many | Yes | 0.143113 | 0.00083 | 0 | 0.132689 | 0.02985 | 0.005635 | 9.3185 |  | 83.12773 | [5 empty] | Visible |  | 7.2 | 37 | RPMI | RPMI 1640 | Cell culture medium | 10 | 2250 | 0 | 0 | 0 | 0 | 0 | 0 | 0 | Yes | 2560 | 16 |  | 400 | 20
Brzicova et al.2019 | https://doi.org/10.1016/j.tiv.2018.09.019 | A50P | 20.6 | 1 | 78.4 | 4188.2 | 0.6 |  |  |  |  | 100 | 0 | 0 | No |  | 20 | 2560 | 0.0001 | 304 | 0.89 | 78.2 | 1.499282 | 1e-06 | None | Not_Applicable | 0 | 0 | 0 | 0 | 0 | 0 | 0.00180655 |  | 0.00146447 | 0.01 |  |  |  |  | Visible |  | 7.2 | 37 | deionized water | Deionized water | Purified water | 0 | 0 | 0 | 0 | 0 | 0 | 0 | 0 | 0 | Yes | 2560 | 16 |  | 400 | 20
Brzicova et al.2019 | https://doi.org/10.1016/j.tiv.2018.09.019 | A50P | 20.6 | 1 | 78.4 | 140.4 | 0.24 |  |  |  |  | 100 | 0 | 0 | No |  | 60 | 256 |  | 0.7797435 | 0.89 | 78.2 | 1.314207 | 0.152 | Many | Yes | 0.143113 | 0.00083 | 0 | 0.132689 | 0.02985 | 0.005635 | 9.3185 |  | 83.12773 | [5 empty] | Visible |  | 7.2 | 37 | RPMI | RPMI 1640 | Cell culture medium | 10 | 2250 | 0 | 0 | 0 | 0 | 0 | 0 | 0 | Yes | 2560 | 16 |  | 400 | 20
Brzicova et al.2019 | https://doi.org/10.1016/j.tiv.2018.09.019 | A50P | 20.6 | 1 | 78.4 | 167.6 | 0.39 |  |  |  |  | 100 | 0 | 0 | No |  | 1440 | 256 |  | 0.7797435 | 0.89 | 78.2 | 1.314207 | 0.152 | Many | Yes | 0.143113 | 0.00083 | 0 | 0.132689 | 0.02985 | 0.005635 | 9.3185 |  | 83.12773 | [5 empty] | Visible |  | 7.2 | 37 | RPMI | RPMI 1640 | Cell culture medium | 10 | 2250 | 0 | 0 | 0 | 0 | 0 | 0 | 0 | Yes | 2560 | 16 |  | 400 | 20
Brzicova et al.2019 | https://doi.org/10.1016/j.tiv.2018.09.019 | A50P | 20.6 | 1 | 78.4 | 136.6 | 0.25 |  |  |  |  | 100 | 0 | 0 | No |  | 60 | 128 |  | 0.7797435 | 0.89 | 78.2 | 1.314207 | 0.152 | Many | Yes | 0.143113 | 0.00083 | 0 | 0.132689 | 0.02985 | 0.005635 | 9.3185 |  | 83.12773 | [5 empty] | Visible |  | 7.2 | 37 | RPMI | RPMI 1640 | Cell culture medium | 10 | 2250 | 0 | 0 | 0 | 0 | 0 | 0 | 0 | Yes | 2560 | 16 |  | 400 | 20
Brzicova et al.2019 | https://doi.org/10.1016/j.tiv.2018.09.019 | A50P | 20.6 | 1 | 78.4 | 172.3 | 0.45 |  |  |  |  | 100 | 0 | 0 | No |  | 1440 | 128 |  | 0.7797435 | 0.89 | 78.2 | 1.314207 | 0.152 | Many | Yes | 0.143113 | 0.00083 | 0 | 0.132689 | 0.02985 | 0.005635 | 9.3185 |  | 83.12773 | [5 empty] | Visible |  | 7.2 | 37 | RPMI | RPMI 1640 | Cell culture medium | 10 | 2250 | 0 | 0 | 0 | 0 | 0 | 0 | 0 | Yes | 2560 | 16 |  | 400 | 20
Brzicova et al.2019 | https://doi.org/10.1016/j.tiv.2018.09.019 | A50P | 20.6 | 1 | 78.4 | 129.8 | 0.53 | -14.6 |  |  |  | 100 | 0 | 0 | No |  | 60 | 32 |  | 0.7797435 | 0.89 | 78.2 | 1.314207 | 0.152 | Many | Yes | 0.143113 | 0.00083 | 0 | 0.132689 | 0.02985 | 0.005635 | 9.3185 |  | 83.12773 | [5 empty] | Visible |  | 7.2 | 37 | RPMI | RPMI 1640 | Cell culture medium | 10 | 2250 | 0 | 0 | 0 | 0 | 0 | 0 | 0 | Yes | 2560 | 16 |  | 400 | 20
Brzicova et al.2019 | https://doi.org/10.1016/j.tiv.2018.09.019 | A50P | 20.6 | 1 | 78.4 | 223.9 | 0.41 | -14.6 |  |  |  | 100 | 0 | 0 | No |  | 1440 | 32 |  | 0.7797435 | 0.89 | 78.2 | 1.314207 | 0.152 | Many | Yes | 0.143113 | 0.00083 | 0 | 0.132689 | 0.02985 | 0.005635 | 9.3185 |  | 83.12773 | [5 empty] | Visible |  | 7.2 | 37 | RPMI | RPMI 1640 | Cell culture medium | 10 | 2250 | 0 | 0 | 0 | 0 | 0 | 0 | 0 | Yes | 2560 | 16 |  | 400 | 20
Brzicova et al.2019 | https://doi.org/10.1016/j.tiv.2018.09.019 | A100P | 88.3 | 1 | 19.8 | 479.9 | 0.32 |  |  |  |  | 100 | 0 | 0 | No |  | 20 | 2560 | 0.0001 | 304 | 0.89 | 78.2 | 1.499832 | 1e-06 | None | Not_Applicable | 0 | 0 | 0 | 0 | 0 | 0 | 0.00180655 |  | 0.00146447 | 0.01 |  |  |  |  | Visible |  | 7.2 | 37 | deionized water | Deionized water | Purified water | 0 | 0 | 0 | 0 | 0 | 0 | 0 | 0 | 0 | Yes | 2560 | 16 |  | 400 | 20
Brzicova et al.2019 | https://doi.org/10.1016/j.tiv.2018.09.019 | A100P | 88.3 | 1 | 19.8 | 439 | 0.32 |  |  |  |  | 100 | 0 | 0 | No |  | 60 | 256 |  | 0.7797435 | 0.89 | 78.2 | 1.441539 | 0.152 | Many | Yes | 0.143113 | 0.00083 | 0 | 0.132689 | 0.02985 | 0.005635 | 9.3185 |  | 83.12773 | [5 empty] | Visible |  | 7.2 | 37 | RPMI | RPMI 1640 | Cell culture medium | 10 | 2250 | 0 | 0 | 0 | 0 | 0 | 0 | 0 | Yes | 2560 | 16 |  | 400 | 20
Brzicova et al.2019 | https://doi.org/10.1016/j.tiv.2018.09.019 | A100P | 88.3 | 1 | 19.8 | 439.3 | 0.28 |  |  |  |  | 100 | 0 | 0 | No |  | 1440 | 256 |  | 0.7797435 | 0.89 | 78.2 | 1.441539 | 0.152 | Many | Yes | 0.143113 | 0.00083 | 0 | 0.132689 | 0.02985 | 0.005635 | 9.3185 |  | 83.12773 | [5 empty] | Visible |  | 7.2 | 37 | RPMI | RPMI 1640 | Cell culture medium | 10 | 2250 | 0 | 0 | 0 | 0 | 0 | 0 | 0 | Yes | 2560 | 16 |  | 400 | 20
Brzicova et al.2019 | https://doi.org/10.1016/j.tiv.2018.09.019 | A100P | 88.3 | 1 | 19.8 | 437.2 | 0.31 |  |  |  |  | 100 | 0 | 0 | No |  | 60 | 128 |  | 0.7797435 | 0.89 | 78.2 | 1.441539 | 0.152 | Many | Yes | 0.143113 | 0.00083 | 0 | 0.132689 | 0.02985 | 0.005635 | 9.3185 |  | 83.12773 | [5 empty] | Visible |  | 7.2 | 37 | RPMI | RPMI 1640 | Cell culture medium | 10 | 2250 | 0 | 0 | 0 | 0 | 0 | 0 | 0 | Yes | 2560 | 16 |  | 400 | 20
Brzicova et al.2019 | https://doi.org/10.1016/j.tiv.2018.09.019 | A100P | 88.3 | 1 | 19.8 | 439.5 | 0.32 |  |  |  |  | 100 | 0 | 0 | No |  | 1440 | 128 |  | 0.7797435 | 0.89 | 78.2 | 1.441539 | 0.152 | Many | Yes | 0.143113 | 0.00083 | 0 | 0.132689 | 0.02985 | 0.005635 | 9.3185 |  | 83.12773 | [5 empty] | Visible |  | 7.2 | 37 | RPMI | RPMI 1640 | Cell culture medium | 10 | 2250 | 0 | 0 | 0 | 0 | 0 | 0 | 0 | Yes | 2560 | 16 |  | 400 | 20
Brzicova et al.2019 | https://doi.org/10.1016/j.tiv.2018.09.019 | A100P | 88.3 | 1 | 19.8 | 423.3 | 0.33 | -15 |  |  |  | 100 | 0 | 0 | No |  | 60 | 32 |  | 0.7797435 | 0.89 | 78.2 | 1.441539 | 0.152 | Many | Yes | 0.143113 | 0.00083 | 0 | 0.132689 | 0.02985 | 0.005635 | 9.3185 |  | 83.12773 | [5 empty] | Visible |  | 7.2 | 37 | RPMI | RPMI 1640 | Cell culture medium | 10 | 2250 | 0 | 0 | 0 | 0 | 0 | 0 | 0 | Yes | 2560 | 16 |  | 400 | 20
Brzicova et al.2019 | https://doi.org/10.1016/j.tiv.2018.09.019 | A100P | 88.3 | 1 | 19.8 | 437.3 | 0.36 | -15.4 |  |  |  | 100 | 0 | 0 | No |  | 1440 | 32 |  | 0.7797435 | 0.89 | 78.2 | 1.441539 | 0.152 | Many | Yes | 0.143113 | 0.00083 | 0 | 0.132689 | 0.02985 | 0.005635 | 9.3185 |  | 83.12773 | [5 empty] | Visible |  | 7.2 | 37 | RPMI | RPMI 1640 | Cell culture medium | 10 | 2250 | 0 | 0 | 0 | 0 | 0 | 0 | 0 | Yes | 2560 | 16 |  | 400 | 20
Brzicova et al.2019 | https://doi.org/10.1016/j.tiv.2018.09.019 | A5P | 10.1 | 1 | 135.8 | 42.9 | 0.32 |  |  |  |  | 100 | 0 | 0 | No |  | 20 | 2560 | 0.0001 | 304 | 0.89 | 78.2 | 1.498538 | 1e-06 | None | Not_Applicable | 0 | 0 | 0 | 0 | 0 | 0 | 0.00180655 |  | 0.00146447 | 0.01 |  |  |  |  | Visible |  | 7.2 | 37 | deionized water | Deionized water | Purified water | 0 | 0 | 0 | 0 | 0 | 0 | 0 | 0 | 0 | Yes | 2560 | 16 |  | 400 | 20
Brzicova et al.2019 | https://doi.org/10.1016/j.tiv.2018.09.019 | A5P | 10.1 | 1 | 135.8 | 58.8 | 0.21 |  |  |  |  | 100 | 0 | 0 | No |  | 60 | 256 |  | 0.7797435 | 0.89 | 78.2 | 1.220091 | 0.152 | Many | Yes | 0.143113 | 0.00083 | 0 | 0.132689 | 0.02985 | 0.005635 | 9.3185 |  | 83.12773 | [5 empty] | Visible |  | 7.2 | 37 | RPMI | RPMI 1640 | Cell culture medium | 10 | 2250 | 0 | 0 | 0 | 0 | 0 | 0 | 0 | Yes | 2560 | 16 |  | 400 | 20
Brzicova et al.2019 | https://doi.org/10.1016/j.tiv.2018.09.019 | A5P | 10.1 | 1 | 135.8 | 59.2 | 0.19 |  |  |  |  | 100 | 0 | 0 | No |  | 1440 | 256 |  | 0.7797435 | 0.89 | 78.2 | 1.220091 | 0.152 | Many | Yes | 0.143113 | 0.00083 | 0 | 0.132689 | 0.02985 | 0.005635 | 9.3185 |  | 83.12773 | [5 empty] | Visible |  | 7.2 | 37 | RPMI | RPMI 1640 | Cell culture medium | 10 | 2250 | 0 | 0 | 0 | 0 | 0 | 0 | 0 | Yes | 2560 | 16 |  | 400 | 20
Brzicova et al.2019 | https://doi.org/10.1016/j.tiv.2018.09.019 | A5P | 10.1 | 1 | 135.8 | 55.3 | 0.24 |  |  |  |  | 100 | 0 | 0 | No |  | 60 | 128 |  | 0.7797435 | 0.89 | 78.2 | 1.220091 | 0.152 | Many | Yes | 0.143113 | 0.00083 | 0 | 0.132689 | 0.02985 | 0.005635 | 9.3185 |  | 83.12773 | [5 empty] | Visible |  | 7.2 | 37 | RPMI | RPMI 1640 | Cell culture medium | 10 | 2250 | 0 | 0 | 0 | 0 | 0 | 0 | 0 | Yes | 2560 | 16 |  | 400 | 20
Brzicova et al.2019 | https://doi.org/10.1016/j.tiv.2018.09.019 | A5P | 10.1 | 1 | 135.8 | 55.8 | 0.23 |  |  |  |  | 100 | 0 | 0 | No |  | 1440 | 128 |  | 0.7797435 | 0.89 | 78.2 | 1.220091 | 0.152 | Many | Yes | 0.143113 | 0.00083 | 0 | 0.132689 | 0.02985 | 0.005635 | 9.3185 |  | 83.12773 | [5 empty] | Visible |  | 7.2 | 37 | RPMI | RPMI 1640 | Cell culture medium | 10 | 2250 | 0 | 0 | 0 | 0 | 0 | 0 | 0 | Yes | 2560 | 16 |  | 400 | 20
Brzicova et al.2019 | https://doi.org/10.1016/j.tiv.2018.09.019 | A5P | 10.1 | 1 | 135.8 | 41.6 | 0.47 | -16.8 |  |  |  | 100 | 0 | 0 | No |  | 60 | 32 |  | 0.7797435 | 0.89 | 78.2 | 1.220091 | 0.152 | Many | Yes | 0.143113 | 0.00083 | 0 | 0.132689 | 0.02985 | 0.005635 | 9.3185 |  | 83.12773 | [5 empty] | Visible |  | 7.2 | 37 | RPMI | RPMI 1640 | Cell culture medium | 10 | 2250 | 0 | 0 | 0 | 0 | 0 | 0 | 0 | Yes | 2560 | 16 |  | 400 | 20
Brzicova et al.2019 | https://doi.org/10.1016/j.tiv.2018.09.019 | A5P | 10.1 | 1 | 135.8 | 45.1 | 0.44 | -22 |  |  |  | 100 | 0 | 0 | No |  | 1440 | 32 |  | 0.7797435 | 0.89 | 78.2 | 1.220091 | 0.152 | Many | Yes | 0.143113 | 0.00083 | 0 | 0.132689 | 0.02985 | 0.005635 | 9.3185 |  | 83.12773 | [5 empty] | Visible |  | 7.2 | 37 | RPMI | RPMI 1640 | Cell culture medium | 10 | 2250 | 0 | 0 | 0 | 0 | 0 | 0 | 0 | Yes | 2560 | 16 |  | 400 | 20
Brzicova et al.2019 | https://doi.org/10.1016/j.tiv.2018.09.019 | R1-3P | 3 | 1 |  | 444.4 | 0.54 |  |  |  |  | 0 | 100 | 0 | No |  | 20 | 2560 | 0.0001 | 304 | 0.89 | 78.2 | 1.495109 | 1e-06 | None | Not_Applicable | 0 | 0 | 0 | 0 | 0 | 0 | 0.00180655 |  | 0.00146447 | 0.01 |  |  |  |  | Visible |  | 7.2 | 37 | deionized water | Deionized water | Purified water | 0 | 0 | 0 | 0 | 0 | 0 | 0 | 0 | 0 | Yes | 2560 | 16 |  | 400 | 20
Brzicova et al.2019 | https://doi.org/10.1016/j.tiv.2018.09.019 | R1-3P | 3 | 1 |  | 648.5 | 0.58 |  |  |  |  | 0 | 100 | 0 | No |  | 60 | 256 |  | 0.7797435 | 0.89 | 78.2 | 1.079247 | 0.152 | Many | Yes | 0.143113 | 0.00083 | 0 | 0.132689 | 0.02985 | 0.005635 | 9.3185 |  | 83.12773 | [5 empty] | Visible |  | 7.2 | 37 | RPMI | RPMI 1640 | Cell culture medium | 10 | 2250 | 0 | 0 | 0 | 0 | 0 | 0 | 0 | Yes | 2560 | 16 |  | 400 | 20
Brzicova et al.2019 | https://doi.org/10.1016/j.tiv.2018.09.019 | R1-3P | 3 | 1 |  | 747.4 | 0.43 |  |  |  |  | 0 | 100 | 0 | No |  | 1440 | 256 |  | 0.7797435 | 0.89 | 78.2 | 1.079247 | 0.152 | Many | Yes | 0.143113 | 0.00083 | 0 | 0.132689 | 0.02985 | 0.005635 | 9.3185 |  | 83.12773 | [5 empty] | Visible |  | 7.2 | 37 | RPMI | RPMI 1640 | Cell culture medium | 10 | 2250 | 0 | 0 | 0 | 0 | 0 | 0 | 0 | Yes | 2560 | 16 |  | 400 | 20
Brzicova et al.2019 | https://doi.org/10.1016/j.tiv.2018.09.019 | R1-3P | 3 | 1 |  | 130.5 | 0.47 |  |  |  |  | 0 | 100 | 0 | No |  | 60 | 128 |  | 0.7797435 | 0.89 | 78.2 | 1.079247 | 0.152 | Many | Yes | 0.143113 | 0.00083 | 0 | 0.132689 | 0.02985 | 0.005635 | 9.3185 |  | 83.12773 | [5 empty] | Visible |  | 7.2 | 37 | RPMI | RPMI 1640 | Cell culture medium | 10 | 2250 | 0 | 0 | 0 | 0 | 0 | 0 | 0 | Yes | 2560 | 16 |  | 400 | 20
Brzicova et al.2019 | https://doi.org/10.1016/j.tiv.2018.09.019 | R1-3P | 3 | 1 |  | 145.4 | 0.48 |  |  |  |  | 0 | 100 | 0 | No |  | 1440 | 128 |  | 0.7797435 | 0.89 | 78.2 | 1.079247 | 0.152 | Many | Yes | 0.143113 | 0.00083 | 0 | 0.132689 | 0.02985 | 0.005635 | 9.3185 |  | 83.12773 | [5 empty] | Visible |  | 7.2 | 37 | RPMI | RPMI 1640 | Cell culture medium | 10 | 2250 | 0 | 0 | 0 | 0 | 0 | 0 | 0 | Yes | 2560 | 16 |  | 400 | 20
Brzicova et al.2019 | https://doi.org/10.1016/j.tiv.2018.09.019 | R1-3P | 3 | 1 |  | 49.8 | 0.65 | -17.3 |  |  |  | 0 | 100 | 0 | No |  | 60 | 32 |  | 0.7797435 | 0.89 | 78.2 | 1.079247 | 0.152 | Many | Yes | 0.143113 | 0.00083 | 0 | 0.132689 | 0.02985 | 0.005635 | 9.3185 |  | 83.12773 | [5 empty] | Visible |  | 7.2 | 37 | RPMI | RPMI 1640 | Cell culture medium | 10 | 2250 | 0 | 0 | 0 | 0 | 0 | 0 | 0 | Yes | 2560 | 16 |  | 400 | 20
Brzicova et al.2019 | https://doi.org/10.1016/j.tiv.2018.09.019 | R1-3P | 3 | 1 |  | 49 | 0.65 | -17.4 |  |  |  | 0 | 100 | 0 | No |  | 1440 | 32 |  | 0.7797435 | 0.89 | 78.2 | 1.079247 | 0.152 | Many | Yes | 0.143113 | 0.00083 | 0 | 0.132689 | 0.02985 | 0.005635 | 9.3185 |  | 83.12773 | [5 empty] | Visible |  | 7.2 | 37 | RPMI | RPMI 1640 | Cell culture medium | 10 | 2250 | 0 | 0 | 0 | 0 | 0 | 0 | 0 | Yes | 2560 | 16 |  | 400 | 20
Brzicova et al.2019 | https://doi.org/10.1016/j.tiv.2018.09.019 | R30P | 28.3 | 1 | 26.9 | 257.8 | 0.15 |  |  |  |  | 0 | 100 | 0 | No |  | 20 | 2560 | 0.0001 | 304 | 0.89 | 78.2 | 1.499477 | 1e-06 | None | Not_Applicable | 0 | 0 | 0 | 0 | 0 | 0 | 0.00180655 |  | 0.00146447 | 0.01 |  |  |  |  | Visible |  | 7.2 | 37 | deionized water | Deionized water | Purified water | 0 | 0 | 0 | 0 | 0 | 0 | 0 | 0 | 0 | Yes | 2560 | 16 |  | 400 | 20
Brzicova et al.2019 | https://doi.org/10.1016/j.tiv.2018.09.019 | R30P | 28.3 | 1 | 26.9 | 202.2 | 0.09 |  |  |  |  | 0 | 100 | 0 | No |  | 60 | 256 |  | 0.7797435 | 0.89 | 78.2 | 1.351054 | 0.152 | Many | Yes | 0.143113 | 0.00083 | 0 | 0.132689 | 0.02985 | 0.005635 | 9.3185 |  | 83.12773 | [5 empty] | Visible |  | 7.2 | 37 | RPMI | RPMI 1640 | Cell culture medium | 10 | 2250 | 0 | 0 | 0 | 0 | 0 | 0 | 0 | Yes | 2560 | 16 |  | 400 | 20
Brzicova et al.2019 | https://doi.org/10.1016/j.tiv.2018.09.019 | R30P | 28.3 | 1 | 26.9 | 216.7 | 0.18 |  |  |  |  | 0 | 100 | 0 | No |  | 1440 | 256 |  | 0.7797435 | 0.89 | 78.2 | 1.351054 | 0.152 | Many | Yes | 0.143113 | 0.00083 | 0 | 0.132689 | 0.02985 | 0.005635 | 9.3185 |  | 83.12773 | [5 empty] | Visible |  | 7.2 | 37 | RPMI | RPMI 1640 | Cell culture medium | 10 | 2250 | 0 | 0 | 0 | 0 | 0 | 0 | 0 | Yes | 2560 | 16 |  | 400 | 20
Brzicova et al.2019 | https://doi.org/10.1016/j.tiv.2018.09.019 | R30P | 28.3 | 1 | 26.9 | 203.1 | 0.11 |  |  |  |  | 0 | 100 | 0 | No |  | 60 | 128 |  | 0.7797435 | 0.89 | 78.2 | 1.351054 | 0.152 | Many | Yes | 0.143113 | 0.00083 | 0 | 0.132689 | 0.02985 | 0.005635 | 9.3185 |  | 83.12773 | [5 empty] | Visible |  | 7.2 | 37 | RPMI | RPMI 1640 | Cell culture medium | 10 | 2250 | 0 | 0 | 0 | 0 | 0 | 0 | 0 | Yes | 2560 | 16 |  | 400 | 20
Brzicova et al.2019 | https://doi.org/10.1016/j.tiv.2018.09.019 | R30P | 28.3 | 1 | 26.9 | 212.3 | 0.13 |  |  |  |  | 0 | 100 | 0 | No |  | 1440 | 128 |  | 0.7797435 | 0.89 | 78.2 | 1.351054 | 0.152 | Many | Yes | 0.143113 | 0.00083 | 0 | 0.132689 | 0.02985 | 0.005635 | 9.3185 |  | 83.12773 | [5 empty] | Visible |  | 7.2 | 37 | RPMI | RPMI 1640 | Cell culture medium | 10 | 2250 | 0 | 0 | 0 | 0 | 0 | 0 | 0 | Yes | 2560 | 16 |  | 400 | 20
Brzicova et al.2019 | https://doi.org/10.1016/j.tiv.2018.09.019 | R30P | 28.3 | 1 | 26.9 | 212.8 | 0.15 | -14.7 |  |  |  | 0 | 100 | 0 | No |  | 60 | 32 |  | 0.7797435 | 0.89 | 78.2 | 1.351054 | 0.152 | Many | Yes | 0.143113 | 0.00083 | 0 | 0.132689 | 0.02985 | 0.005635 | 9.3185 |  | 83.12773 | [5 empty] | Visible |  | 7.2 | 37 | RPMI | RPMI 1640 | Cell culture medium | 10 | 2250 | 0 | 0 | 0 | 0 | 0 | 0 | 0 | Yes | 2560 | 16 |  | 400 | 20
Brzicova et al.2019 | https://doi.org/10.1016/j.tiv.2018.09.019 | R30P | 28.3 | 1 | 26.9 | 223.1 | 0.18 | -16.4 |  |  |  | 0 | 100 | 0 | No |  | 1440 | 32 |  | 0.7797435 | 0.89 | 78.2 | 1.351054 | 0.152 | Many | Yes | 0.143113 | 0.00083 | 0 | 0.132689 | 0.02985 | 0.005635 | 9.3185 |  | 83.12773 | [5 empty] | Visible |  | 7.2 | 37 | RPMI | RPMI 1640 | Cell culture medium | 10 | 2250 | 0 | 0 | 0 | 0 | 0 | 0 | 0 | Yes | 2560 | 16 |  | 400 | 20
Brzicova et al.2019 | https://doi.org/10.1016/j.tiv.2018.09.019 | R30PS | 42.4 | 1 | 41.8 | 575.7 | 0.39 |  |  |  |  | 0 | 100 | 0 | Silica |  | 20 | 2560 | 0.0001 | 304 | 0.89 | 78.2 | 1.499651 | 1e-06 | None | Not_Applicable | 0 | 0 | 0 | 0 | 0 | 0 | 0.00180655 |  | 0.00146447 | 0.01 |  |  |  |  | Visible |  | 7.2 | 37 | deionized water | Deionized water | Purified water | 0 | 0 | 0 | 0 | 0 | 0 | 0 | 0 | 0 | Yes | 2560 | 16 |  | 400 | 20
Brzicova et al.2019 | https://doi.org/10.1016/j.tiv.2018.09.019 | R30PS | 42.4 | 1 | 41.8 | 428.3 | 0.33 |  |  |  |  | 0 | 100 | 0 | Silica |  | 60 | 256 |  | 0.7797435 | 0.89 | 78.2 | 1.390765 | 0.152 | Many | Yes | 0.143113 | 0.00083 | 0 | 0.132689 | 0.02985 | 0.005635 | 9.3185 |  | 83.12773 | [5 empty] | Visible |  | 7.2 | 37 | RPMI | RPMI 1640 | Cell culture medium | 10 | 2250 | 0 | 0 | 0 | 0 | 0 | 0 | 0 | Yes | 2560 | 16 |  | 400 | 20
Brzicova et al.2019 | https://doi.org/10.1016/j.tiv.2018.09.019 | R30PS | 42.4 | 1 | 41.8 | 428 | 0.37 |  |  |  |  | 0 | 100 | 0 | Silica |  | 1440 | 256 |  | 0.7797435 | 0.89 | 78.2 | 1.390765 | 0.152 | Many | Yes | 0.143113 | 0.00083 | 0 | 0.132689 | 0.02985 | 0.005635 | 9.3185 |  | 83.12773 | [5 empty] | Visible |  | 7.2 | 37 | RPMI | RPMI 1640 | Cell culture medium | 10 | 2250 | 0 | 0 | 0 | 0 | 0 | 0 | 0 | Yes | 2560 | 16 |  | 400 | 20
Brzicova et al.2019 | https://doi.org/10.1016/j.tiv.2018.09.019 | R30PS | 42.4 | 1 | 41.8 | 419.9 | 0.32 |  |  |  |  | 0 | 100 | 0 | Silica |  | 60 | 128 |  | 0.7797435 | 0.89 | 78.2 | 1.390765 | 0.152 | Many | Yes | 0.143113 | 0.00083 | 0 | 0.132689 | 0.02985 | 0.005635 | 9.3185 |  | 83.12773 | [5 empty] | Visible |  | 7.2 | 37 | RPMI | RPMI 1640 | Cell culture medium | 10 | 2250 | 0 | 0 | 0 | 0 | 0 | 0 | 0 | Yes | 2560 | 16 |  | 400 | 20
Brzicova et al.2019 | https://doi.org/10.1016/j.tiv.2018.09.019 | R30PS | 42.4 | 1 | 41.8 | 560.5 | 0.44 |  |  |  |  | 0 | 100 | 0 | Silica |  | 1440 | 128 |  | 0.7797435 | 0.89 | 78.2 | 1.390765 | 0.152 | Many | Yes | 0.143113 | 0.00083 | 0 | 0.132689 | 0.02985 | 0.005635 | 9.3185 |  | 83.12773 | [5 empty] | Visible |  | 7.2 | 37 | RPMI | RPMI 1640 | Cell culture medium | 10 | 2250 | 0 | 0 | 0 | 0 | 0 | 0 | 0 | Yes | 2560 | 16 |  | 400 | 20
Brzicova et al.2019 | https://doi.org/10.1016/j.tiv.2018.09.019 | R30PS | 42.4 | 1 | 41.8 | 389.5 | 0.33 | -15.7 |  |  |  | 0 | 100 | 0 | Silica |  | 60 | 32 |  | 0.7797435 | 0.89 | 78.2 | 1.390765 | 0.152 | Many | Yes | 0.143113 | 0.00083 | 0 | 0.132689 | 0.02985 | 0.005635 | 9.3185 |  | 83.12773 | [5 empty] | Visible |  | 7.2 | 37 | RPMI | RPMI 1640 | Cell culture medium | 10 | 2250 | 0 | 0 | 0 | 0 | 0 | 0 | 0 | Yes | 2560 | 16 |  | 400 | 20
Brzicova et al.2019 | https://doi.org/10.1016/j.tiv.2018.09.019 | R30PS | 42.4 | 1 | 41.8 | 381.3 | 0.4 | -15.7 |  |  |  | 0 | 100 | 0 | Silica |  | 1440 | 32 |  | 0.7797435 | 0.89 | 78.2 | 1.390765 | 0.152 | Many | Yes | 0.143113 | 0.00083 | 0 | 0.132689 | 0.02985 | 0.005635 | 9.3185 |  | 83.12773 | [5 empty] | Visible |  | 7.2 | 37 | RPMI | RPMI 1640 | Cell culture medium | 10 | 2250 | 0 | 0 | 0 | 0 | 0 | 0 | 0 | Yes | 2560 | 16 |  | 400 | 20
Brzicova et al.2019 | https://doi.org/10.1016/j.tiv.2018.09.019 | R50P | 27.9 | 1 | 27 | 248.7 | 0.14 |  |  |  |  | 0 | 100 | 0 | No |  | 20 | 2560 | 0.0001 | 304 | 0.89 | 78.2 | 1.49947 | 1e-06 | None | Not_Applicable | 0 | 0 | 0 | 0 | 0 | 0 | 0.00180655 |  | 0.00146447 | 0.01 |  |  |  |  | Visible |  | 7.2 | 37 | deionized water | Deionized water | Purified water | 0 | 0 | 0 | 0 | 0 | 0 | 0 | 0 | 0 | Yes | 2560 | 16 |  | 400 | 20
Brzicova et al.2019 | https://doi.org/10.1016/j.tiv.2018.09.019 | R50P | 27.9 | 1 | 27 | 198.2 | 0.11 |  |  |  |  | 0 | 100 | 0 | No |  | 60 | 256 |  | 0.7797435 | 0.89 | 78.2 | 1.349503 | 0.152 | Many | Yes | 0.143113 | 0.00083 | 0 | 0.132689 | 0.02985 | 0.005635 | 9.3185 |  | 83.12773 | [5 empty] | Visible |  | 7.2 | 37 | RPMI | RPMI 1640 | Cell culture medium | 10 | 2250 | 0 | 0 | 0 | 0 | 0 | 0 | 0 | Yes | 2560 | 16 |  | 400 | 20
Brzicova et al.2019 | https://doi.org/10.1016/j.tiv.2018.09.019 | R50P | 27.9 | 1 | 27 | 207.8 | 0.16 |  |  |  |  | 0 | 100 | 0 | No |  | 1440 | 256 |  | 0.7797435 | 0.89 | 78.2 | 1.349503 | 0.152 | Many | Yes | 0.143113 | 0.00083 | 0 | 0.132689 | 0.02985 | 0.005635 | 9.3185 |  | 83.12773 | [5 empty] | Visible |  | 7.2 | 37 | RPMI | RPMI 1640 | Cell culture medium | 10 | 2250 | 0 | 0 | 0 | 0 | 0 | 0 | 0 | Yes | 2560 | 16 |  | 400 | 20
Brzicova et al.2019 | https://doi.org/10.1016/j.tiv.2018.09.019 | R50P | 27.9 | 1 | 27 | 204.5 | 0.14 |  |  |  |  | 0 | 100 | 0 | No |  | 60 | 128 |  | 0.7797435 | 0.89 | 78.2 | 1.349503 | 0.152 | Many | Yes | 0.143113 | 0.00083 | 0 | 0.132689 | 0.02985 | 0.005635 | 9.3185 |  | 83.12773 | [5 empty] | Visible |  | 7.2 | 37 | RPMI | RPMI 1640 | Cell culture medium | 10 | 2250 | 0 | 0 | 0 | 0 | 0 | 0 | 0 | Yes | 2560 | 16 |  | 400 | 20
Brzicova et al.2019 | https://doi.org/10.1016/j.tiv.2018.09.019 | R50P | 27.9 | 1 | 27 | 205.9 | 0.13 |  |  |  |  | 0 | 100 | 0 | No |  | 1440 | 128 |  | 0.7797435 | 0.89 | 78.2 | 1.349503 | 0.152 | Many | Yes | 0.143113 | 0.00083 | 0 | 0.132689 | 0.02985 | 0.005635 | 9.3185 |  | 83.12773 | [5 empty] | Visible |  | 7.2 | 37 | RPMI | RPMI 1640 | Cell culture medium | 10 | 2250 | 0 | 0 | 0 | 0 | 0 | 0 | 0 | Yes | 2560 | 16 |  | 400 | 20
Brzicova et al.2019 | https://doi.org/10.1016/j.tiv.2018.09.019 | R50P | 27.9 | 1 | 27 | 211.2 | 0.17 | -15.6 |  |  |  | 0 | 100 | 0 | No |  | 60 | 32 |  | 0.7797435 | 0.89 | 78.2 | 1.349503 | 0.152 | Many | Yes | 0.143113 | 0.00083 | 0 | 0.132689 | 0.02985 | 0.005635 | 9.3185 |  | 83.12773 | [5 empty] | Visible |  | 7.2 | 37 | RPMI | RPMI 1640 | Cell culture medium | 10 | 2250 | 0 | 0 | 0 | 0 | 0 | 0 | 0 | Yes | 2560 | 16 |  | 400 | 20
Brzicova et al.2019 | https://doi.org/10.1016/j.tiv.2018.09.019 | R50P | 27.9 | 1 | 27 | 213.1 | 0.14 | -15.4 |  |  |  | 0 | 100 | 0 | No |  | 1440 | 32 |  | 0.7797435 | 0.89 | 78.2 | 1.349503 | 0.152 | Many | Yes | 0.143113 | 0.00083 | 0 | 0.132689 | 0.02985 | 0.005635 | 9.3185 |  | 83.12773 | [5 empty] | Visible |  | 7.2 | 37 | RPMI | RPMI 1640 | Cell culture medium | 10 | 2250 | 0 | 0 | 0 | 0 | 0 | 0 | 0 | Yes | 2560 | 16 |  | 400 | 20
Brzicova et al.2019 | https://doi.org/10.1016/j.tiv.2018.09.019 | R100P | 88.3 | 1 | 19.8 | 435.3 | 0.26 |  |  |  |  | 0 | 100 | 0 | No |  | 20 | 2560 | 0.0001 | 304 | 0.89 | 78.2 | 1.499832 | 1e-06 | None | Not_Applicable | 0 | 0 | 0 | 0 | 0 | 0 | 0.00180655 |  | 0.00146447 | 0.01 |  |  |  |  | Visible |  | 7.2 | 37 | deionized water | Deionized water | Purified water | 0 | 0 | 0 | 0 | 0 | 0 | 0 | 0 | 0 | Yes | 2560 | 16 |  | 400 | 20
Brzicova et al.2019 | https://doi.org/10.1016/j.tiv.2018.09.019 | R100P | 88.3 | 1 | 19.8 | 234.2 | 0.14 |  |  |  |  | 0 | 100 | 0 | No |  | 60 | 256 |  | 0.7797435 | 0.89 | 78.2 | 1.441539 | 0.152 | Many | Yes | 0.143113 | 0.00083 | 0 | 0.132689 | 0.02985 | 0.005635 | 9.3185 |  | 83.12773 | [5 empty] | Visible |  | 7.2 | 37 | RPMI | RPMI 1640 | Cell culture medium | 10 | 2250 | 0 | 0 | 0 | 0 | 0 | 0 | 0 | Yes | 2560 | 16 |  | 400 | 20
Brzicova et al.2019 | https://doi.org/10.1016/j.tiv.2018.09.019 | R100P | 88.3 | 1 | 19.8 | 244.2 | 0.15 |  |  |  |  | 0 | 100 | 0 | No |  | 1440 | 256 |  | 0.7797435 | 0.89 | 78.2 | 1.441539 | 0.152 | Many | Yes | 0.143113 | 0.00083 | 0 | 0.132689 | 0.02985 | 0.005635 | 9.3185 |  | 83.12773 | [5 empty] | Visible |  | 7.2 | 37 | RPMI | RPMI 1640 | Cell culture medium | 10 | 2250 | 0 | 0 | 0 | 0 | 0 | 0 | 0 | Yes | 2560 | 16 |  | 400 | 20
Brzicova et al.2019 | https://doi.org/10.1016/j.tiv.2018.09.019 | R100P | 88.3 | 1 | 19.8 | 260.9 | 0.21 |  |  |  |  | 0 | 100 | 0 | No |  | 60 | 128 |  | 0.7797435 | 0.89 | 78.2 | 1.441539 | 0.152 | Many | Yes | 0.143113 | 0.00083 | 0 | 0.132689 | 0.02985 | 0.005635 | 9.3185 |  | 83.12773 | [5 empty] | Visible |  | 7.2 | 37 | RPMI | RPMI 1640 | Cell culture medium | 10 | 2250 | 0 | 0 | 0 | 0 | 0 | 0 | 0 | Yes | 2560 | 16 |  | 400 | 20
Brzicova et al.2019 | https://doi.org/10.1016/j.tiv.2018.09.019 | R100P | 88.3 | 1 | 19.8 | 249.6 | 0.14 |  |  |  |  | 0 | 100 | 0 | No |  | 1440 | 128 |  | 0.7797435 | 0.89 | 78.2 | 1.441539 | 0.152 | Many | Yes | 0.143113 | 0.00083 | 0 | 0.132689 | 0.02985 | 0.005635 | 9.3185 |  | 83.12773 | [5 empty] | Visible |  | 7.2 | 37 | RPMI | RPMI 1640 | Cell culture medium | 10 | 2250 | 0 | 0 | 0 | 0 | 0 | 0 | 0 | Yes | 2560 | 16 |  | 400 | 20
Brzicova et al.2019 | https://doi.org/10.1016/j.tiv.2018.09.019 | R100P | 88.3 | 1 | 19.8 | 267.4 | 0.21 | -15.6 |  |  |  | 0 | 100 | 0 | No |  | 60 | 32 |  | 0.7797435 | 0.89 | 78.2 | 1.441539 | 0.152 | Many | Yes | 0.143113 | 0.00083 | 0 | 0.132689 | 0.02985 | 0.005635 | 9.3185 |  | 83.12773 | [5 empty] | Visible |  | 7.2 | 37 | RPMI | RPMI 1640 | Cell culture medium | 10 | 2250 | 0 | 0 | 0 | 0 | 0 | 0 | 0 | Yes | 2560 | 16 |  | 400 | 20
Brzicova et al.2019 | https://doi.org/10.1016/j.tiv.2018.09.019 | R100P | 88.3 | 1 | 19.8 | 270.8 | 0.21 | -15.7 |  |  |  | 0 | 100 | 0 | No |  | 1440 | 32 |  | 0.7797435 | 0.89 | 78.2 | 1.441539 | 0.152 | Many | Yes | 0.143113 | 0.00083 | 0 | 0.132689 | 0.02985 | 0.005635 | 9.3185 |  | 83.12773 | [5 empty] | Visible |  | 7.2 | 37 | RPMI | RPMI 1640 | Cell culture medium | 10 | 2250 | 0 | 0 | 0 | 0 | 0 | 0 | 0 | Yes | 2560 | 16 |  | 400 | 20
Brzicova et al.2019 | https://doi.org/10.1016/j.tiv.2018.09.019 | R165P | 145.1 | 1 | 9 | 940.2 | 0.44 |  |  |  |  | 0 | 100 | 0 | No |  | 20 | 2560 | 0.0001 | 304 | 0.89 | 78.2 | 1.499898 | 1e-06 | None | Not_Applicable | 0 | 0 | 0 | 0 | 0 | 0 | 0.00180655 |  | 0.00146447 | 0.01 |  |  |  |  | Visible |  | 7.2 | 37 | deionized water | Deionized water | Purified water | 0 | 0 | 0 | 0 | 0 | 0 | 0 | 0 | 0 | Yes | 2560 | 16 |  | 400 | 20
Brzicova et al.2019 | https://doi.org/10.1016/j.tiv.2018.09.019 | R165P | 145.1 | 1 | 9 | 258.1 | 0.16 |  |  |  |  | 0 | 100 | 0 | No |  | 60 | 256 |  | 0.7797435 | 0.89 | 78.2 | 1.462889 | 0.152 | Many | Yes | 0.143113 | 0.00083 | 0 | 0.132689 | 0.02985 | 0.005635 | 9.3185 |  | 83.12773 | [5 empty] | Visible |  | 7.2 | 37 | RPMI | RPMI 1640 | Cell culture medium | 10 | 2250 | 0 | 0 | 0 | 0 | 0 | 0 | 0 | Yes | 2560 | 16 |  | 400 | 20
Brzicova et al.2019 | https://doi.org/10.1016/j.tiv.2018.09.019 | R165P | 145.1 | 1 | 9 | 250.9 | 0.15 |  |  |  |  | 0 | 100 | 0 | No |  | 1440 | 256 |  | 0.7797435 | 0.89 | 78.2 | 1.462889 | 0.152 | Many | Yes | 0.143113 | 0.00083 | 0 | 0.132689 | 0.02985 | 0.005635 | 9.3185 |  | 83.12773 | [5 empty] | Visible |  | 7.2 | 37 | RPMI | RPMI 1640 | Cell culture medium | 10 | 2250 | 0 | 0 | 0 | 0 | 0 | 0 | 0 | Yes | 2560 | 16 |  | 400 | 20
Brzicova et al.2019 | https://doi.org/10.1016/j.tiv.2018.09.019 | R165P | 145.1 | 1 | 9 | 259.9 | 0.18 |  |  |  |  | 0 | 100 | 0 | No |  | 60 | 128 |  | 0.7797435 | 0.89 | 78.2 | 1.462889 | 0.152 | Many | Yes | 0.143113 | 0.00083 | 0 | 0.132689 | 0.02985 | 0.005635 | 9.3185 |  | 83.12773 | [5 empty] | Visible |  | 7.2 | 37 | RPMI | RPMI 1640 | Cell culture medium | 10 | 2250 | 0 | 0 | 0 | 0 | 0 | 0 | 0 | Yes | 2560 | 16 |  | 400 | 20
Brzicova et al.2019 | https://doi.org/10.1016/j.tiv.2018.09.019 | R165P | 145.1 | 1 | 9 | 251 | 0.17 |  |  |  |  | 0 | 100 | 0 | No |  | 1440 | 128 |  | 0.7797435 | 0.89 | 78.2 | 1.462889 | 0.152 | Many | Yes | 0.143113 | 0.00083 | 0 | 0.132689 | 0.02985 | 0.005635 | 9.3185 |  | 83.12773 | [5 empty] | Visible |  | 7.2 | 37 | RPMI | RPMI 1640 | Cell culture medium | 10 | 2250 | 0 | 0 | 0 | 0 | 0 | 0 | 0 | Yes | 2560 | 16 |  | 400 | 20
Brzicova et al.2019 | https://doi.org/10.1016/j.tiv.2018.09.019 | R165P | 145.1 | 1 | 9 | 259.5 | 0.18 | -19.3 |  |  |  | 0 | 100 | 0 | No |  | 60 | 32 |  | 0.7797435 | 0.89 | 78.2 | 1.462889 | 0.152 | Many | Yes | 0.143113 | 0.00083 | 0 | 0.132689 | 0.02985 | 0.005635 | 9.3185 |  | 83.12773 | [5 empty] | Visible |  | 7.2 | 37 | RPMI | RPMI 1640 | Cell culture medium | 10 | 2250 | 0 | 0 | 0 | 0 | 0 | 0 | 0 | Yes | 2560 | 16 |  | 400 | 20
Brzicova et al.2019 | https://doi.org/10.1016/j.tiv.2018.09.019 | R165P | 145.1 | 1 | 9 | 235.9 | 0.16 | -18.2 |  |  |  | 0 | 100 | 0 | No |  | 1440 | 32 |  | 0.7797435 | 0.89 | 78.2 | 1.462889 | 0.152 | Many | Yes | 0.143113 | 0.00083 | 0 | 0.132689 | 0.02985 | 0.005635 | 9.3185 |  | 83.12773 | [5 empty] | Visible |  | 7.2 | 37 | RPMI | RPMI 1640 | Cell culture medium | 10 | 2250 | 0 | 0 | 0 | 0 | 0 | 0 | 0 | Yes | 2560 | 16 |  | 400 | 20
Chekli et al.2014 | http://dx.doi.org/10.1016/j.jhazmat.2014.11.003 | P25 | 21 | 1 | 50 | 216 | [5 empty] | 80 | 20 | 0 | No | Hydrophilic | 30 | 25 | 0.0001 | 304 | 0.89 | 78.2 | 1.499296 | 1e-06 | None | Not_Applicable | 0 | 0 | 0 | 0 | 0 | 0 | 0.00180655 |  | 0.00146447 | 0.01 |  |  |  |  | Visible |  |  |  | deionized water | Deionized water | Purified water | 0 | 0 | 0 | 0 | 0 | 0 | 0 | 0 | 0 | Yes | 2100 | 30 |  | 250
Chekli et al.2014 | http://dx.doi.org/10.1016/j.jhazmat.2014.11.003 | P25 | 21 | 1 | 50 | 819 |  | 15.4 |  |  |  | 80 | 20 | 0 | No | Hydrophilic | 60 | 25 | 0.513 | 6.86666 | 0.89 | 78.2 | 1.470456 | 0.00196 | Many | Yes | 0.007415288 | 0.001749192 | 0 | 0.006842783 | 0.0005521549 | 3.927556e-05 |  |  | 175.0883 | 15.76 |  |  |  |  | Visible |  | 6.89 |  | River water | River water | Freshwater | 0 | 0 | 0 | 0 | 0 | 0 | 0 | 0 | 0 | Yes | 2100 | 30 |  | 250
Chekli et al.2014 | http://dx.doi.org/10.1016/j.jhazmat.2014.11.003 | P25 | 21 | 1 | 50 | 1416 |  | 12.3 |  |  |  | 80 | 20 | 0 | No | Hydrophilic | 60 | 25 | 0.574 | 5.168155 | 0.89 | 78.2 | 1.461423 | 0.00346 | Many | Yes | 0.001934458 | 0.0008068254 | 0 | 0.001223927 | 0.0001350198 | 4.10656e-06 |  |  | 80.75827 | 14.66 |  |  |  |  | Visible |  | 7.09 |  | Lake water | Lake water | Freshwater | 0 | 0 | 0 | 0 | 0 | 0 | 0 | 0 | 0 | Yes | 2100 | 30 |  | 250
Chekli et al.2014 | http://dx.doi.org/10.1016/j.jhazmat.2014.11.003 | P25 | 21 | 1 | 50 | 17049 |  | 2.7 |  |  |  | 80 | 20 | 0 | No | Hydrophilic | 60 | 25 | 1.126 | 2.810481 | 0.89 | 78.2 | 1.43298 | 0.0117 | Many | Yes | 0.007415288 | 0.001749192 | 0 | 0.006842783 | 0.0005521549 | 3.927556e-05 |  |  | 175.0883 | 5.81 |  |  |  |  | Visible |  | 7.8 |  | Sewage effluent | Wastewater | Wastewater | 0 | 0 | 0 | 0 | 0 | 0 | 0 | 0 | 0 | Yes | 2100 | 30 |  | 250
Chekli et al.2014 | http://dx.doi.org/10.1016/j.jhazmat.2014.11.003 | P25 | 21 | 1 | 50 | 19891 |  | 1.8 |  |  |  | 80 | 20 | 0 | No | Hydrophilic | 60 | 25 | 0.842 | 2.490465 | 0.89 | 78.2 | 1.425528 | 0.0149 | Many | Yes | 0.005488088 | 0.003621357 | 0 | 0.008109701 | 0.0004092234 | 1.505739e-05 |  |  | 362.4863 | 5.12 |  |  |  |  | Visible |  | 6.53 |  | Groundwater | Groundwater | Freshwater | 0 | 0 | 0 | 0 | 0 | 0 | 0 | 0 | 0 | Yes | 2100 | 30 |  | 250
Chekli et al.2014 | http://dx.doi.org/10.1016/j.jhazmat.2014.11.003 | P25 | 21 | 1 | 50 | 24136 |  | -0.4 |  |  |  | 80 | 20 | 0 | No | Hydrophilic | 60 | 25 | 49.8 | 0.3545928 | 0.89 | 78.2 | 1.212503 | 0.735 | Many | Yes | 0.4770116 | 0.06539337 | 0 | 0.6048529 | 0.03180304 | 2.105928e-07 |  |  | 6546.139 | 2.65 |  |  |  |  | Visible |  | 7.86 |  | Seawater | Seawater | Seawater | 0 | 0 | 0 | 0 | 0 | 0 | 0 | 0 | 0 | Yes | 2100 | 30 |  | 250
Chekli et al.2016 | http://dx.doi.org/10.1016/j.jenvman.2015.05.011 | P25 | 21 | 1 | 50 | 987 | [5 empty] | 80 | 20 | 0 | No | Hydrophilic | 10 | 12.5 | 0.313 | 5.74506 | 0.89 | 78.2 | 1.465052 | 0.0028 | Many | Yes | 0.00221 | 0.0003 | 0 | 0.00122 | 0.00024 | 7e-05 |  |  | 30.03257 | 10.01 |  |  |  |  | Visible |  | 7.36 |  | River water | River water | Freshwater | 0 | 0 | 0 | 0 | 0 | 0 | 0 | 0 | 0 | Yes | 2100 | 30 |  | 250
Chekli et al.2016 | http://dx.doi.org/10.1016/j.jenvman.2015.05.011 | P25 | 21 | 1 | 50 | 10256 | [5 empty] | 80 | 20 | 0 | No | Hydrophilic | 10 | 12.5 | 0.653 | 3.713951 | 0.89 | 78.2 | 1.447744 | 0.0067 | Many | Yes | 0.00529 | 0.00046 | 0 | 0.0052 | 0.00027 | 0 |  |  | 46.04534 | 5.33 |  |  |  |  | Visible |  | 7.64 |  | River water | River water | Freshwater | 0 | 0 | 0 | 0 | 0 | 0 | 0 | 0 | 0 | Yes | 2100 | 30 |  | 250
Chekli et al.2016 | http://dx.doi.org/10.1016/j.jenvman.2015.05.011 | P25 | 21 | 1 | 50 | 16532 | [5 empty] | 80 | 20 | 0 | No | Hydrophilic | 10 | 12.5 | 1.85 | 2.223068 | 0.89 | 78.2 | 1.417901 | 0.0187 | Many | Yes | 0.01551 | 0.00092 | 0 | 0.01487 | 0.00082 | 8e-05 |  |  | 92.08952 | 3.98 |  |  |  |  | Visible |  | 8.04 |  | River water | River water | Freshwater | 0 | 0 | 0 | 0 | 0 | 0 | 0 | 0 | 0 | Yes | 2100 | 30 |  | 250
Chekli et al.2016 | http://dx.doi.org/10.1016/j.jenvman.2015.05.011 | P25 | 21 | 1 | 50 | 23291 | [5 empty] | 80 | 20 | 0 | No | Hydrophilic | 10 | 12.5 | 26.9 | 0.519829 | 0.89 | 78.2 | 1.264329 | 0.342 | Many | Yes | 0.49749 | 0.01263 | 0 | 0.28106 | 0.0147 | 0 |  |  | 1264.256 | 3.21 |  |  |  |  | Visible |  | 7.96 |  | River water | River water | Freshwater | 0 | 0 | 0 | 0 | 0 | 0 | 0 | 0 | 0 | Yes | 2100 | 30 |  | 250
Chekli et al.2016 | http://dx.doi.org/10.1016/j.jenvman.2015.05.011 | P25 | 21 | 1 | 50 | 264 | 0.125 | -23.8 |  |  |  | 80 | 20 | 0 | No | Hydrophilic | 40 | 12.5 | 0.313 | 5.74506 | 0.89 | 78.2 | 1.465052 | 0.0028 | Many | Yes | 0.00221 | 0.0003 | 0 | 0.00122 | 0.00024 | 7e-05 |  |  | 30.03257 | 10.01 |  |  |  |  | Visible |  | 7.36 |  | River water | River water | Freshwater | 0 | 0 | 0 | 0 | 0 | 0 | 0 | 0 | 0 | Yes | 2100 | 30 |  | 250
Chekli et al.2016 | http://dx.doi.org/10.1016/j.jenvman.2015.05.011 | P25 | 21 | 1 | 50 | 1114 | 0.45 | -10.5 |  |  |  | 80 | 20 | 0 | No | Hydrophilic | 40 | 12.5 | 0.653 | 3.713951 | 0.89 | 78.2 | 1.447744 | 0.0067 | Many | Yes | 0.00529 | 0.00046 | 0 | 0.0052 | 0.00027 | 0 |  |  | 46.04534 | 5.33 |  |  |  |  | Visible |  | 7.64 |  | River water | River water | Freshwater | 0 | 0 | 0 | 0 | 0 | 0 | 0 | 0 | 0 | Yes | 2100 | 30 |  | 250
Chekli et al.2016 | http://dx.doi.org/10.1016/j.jenvman.2015.05.011 | P25 | 21 | 1 | 50 | 1286 | 0.624 | -7.3 |  |  |  | 80 | 20 | 0 | No | Hydrophilic | 40 | 12.5 | 1.85 | 2.223068 | 0.89 | 78.2 | 1.417901 | 0.0187 | Many | Yes | 0.01551 | 0.00092 | 0 | 0.01487 | 0.00082 | 8e-05 |  |  | 92.08952 | 3.98 |  |  |  |  | Visible |  | 8.04 |  | River water | River water | Freshwater | 0 | 0 | 0 | 0 | 0 | 0 | 0 | 0 | 0 | Yes | 2100 | 30 |  | 250
Chekli et al.2016 | http://dx.doi.org/10.1016/j.jenvman.2015.05.011 | P25 | 21 | 1 | 50 | 1782 | 0.65 | 3.7 |  |  |  | 80 | 20 | 0 | No | Hydrophilic | 40 | 12.5 | 26.9 | 0.519829 | 0.89 | 78.2 | 1.264329 | 0.342 | Many | Yes | 0.49749 | 0.01263 | 0 | 0.28106 | 0.0147 | 0 |  |  | 1264.256 | 3.21 |  |  |  |  | Visible |  | 7.96 |  | River water | River water | Freshwater | 0 | 0 | 0 | 0 | 0 | 0 | 0 | 0 | 0 | Yes | 2100 | 30 |  | 250
Dedman et al.2021 | http://dx.doi.org/10.1039/d0en00883d | P25 | 21 | 1 | 50 | 1580 | 0.804 |  |  |  |  | 80 | 20 | 0 | No | Hydrophilic | 0 | 1 |  | 0.3633495 | 0.89 | 78.2 | 1.215805 | 0.7 | Many | Yes | [14 empty] | Visible |  |  |  | Seawater | Seawater | Seawater | 0 | 0 | 0 | 0 | 0 | 0 | 0 | 0 | 0 | Yes |  | 30 |  |  | 40
Dedman et al.2021 | http://dx.doi.org/10.1039/d0en00883d | P25 | 21 | 1 | 50 | 5626 | 1 |  |  |  |  | 80 | 20 | 0 | No | Hydrophilic | 60 | 1 |  | 0.3633495 | 0.89 | 78.2 | 1.215805 | 0.7 | Many | Yes | [14 empty] | Visible |  |  |  | Seawater | Seawater | Seawater | 0 | 0 | 0 | 0 | 0 | 0 | 0 | 0 | 0 | Yes |  | 30 |  |  | 40
Dedman et al.2021 | http://dx.doi.org/10.1039/d0en00883d | P25 | 21 | 1 | 50 | 2262 | 0.89 |  |  |  |  | 80 | 20 | 0 | No | Hydrophilic | 120 | 1 |  | 0.3633495 | 0.89 | 78.2 | 1.215805 | 0.7 | Many | Yes | [14 empty] | Visible |  |  |  | Seawater | Seawater | Seawater | 0 | 0 | 0 | 0 | 0 | 0 | 0 | 0 | 0 | Yes |  | 30 |  |  | 40
Dedman et al.2021 | http://dx.doi.org/10.1039/d0en00883d | P25 | 21 | 1 | 50 | 1393 | 0.907 |  |  |  |  | 80 | 20 | 0 | No | Hydrophilic | 240 | 1 |  | 0.3633495 | 0.89 | 78.2 | 1.215805 | 0.7 | Many | Yes | [14 empty] | Visible |  |  |  | Seawater | Seawater | Seawater | 0 | 0 | 0 | 0 | 0 | 0 | 0 | 0 | 0 | Yes |  | 30 |  |  | 40
Dedman et al.2021 | http://dx.doi.org/10.1039/d0en00883d | P25 | 21 | 1 | 50 | 2367 | 1 |  |  |  |  | 80 | 20 | 0 | No | Hydrophilic | 840 | 1 |  | 0.3633495 | 0.89 | 78.2 | 1.215805 | 0.7 | Many | Yes | [14 empty] | Visible |  |  |  | Seawater | Seawater | Seawater | 0 | 0 | 0 | 0 | 0 | 0 | 0 | 0 | 0 | Yes |  | 30 |  |  | 40
Dedman et al.2021 | http://dx.doi.org/10.1039/d0en00883d | P25 | 21 | 1 | 50 | 2253 | 1 |  |  |  |  | 80 | 20 | 0 | No | Hydrophilic | 2880 | 1 |  | 0.3633495 | 0.89 | 78.2 | 1.215805 | 0.7 | Many | Yes | [14 empty] | Visible |  |  |  | Seawater | Seawater | Seawater | 0 | 0 | 0 | 0 | 0 | 0 | 0 | 0 | 0 | Yes |  | 30 |  |  | 40
Dedman et al.2021 | http://dx.doi.org/10.1039/d0en00883d | P25 | 21 | 1 | 50 | 2471 | 1 |  |  |  |  | 80 | 20 | 0 | No | Hydrophilic | 4320 | 1 |  | 0.3633495 | 0.89 | 78.2 | 1.215805 | 0.7 | Many | Yes | [14 empty] | Visible |  |  |  | Seawater | Seawater | Seawater | 0 | 0 | 0 | 0 | 0 | 0 | 0 | 0 | 0 | Yes |  | 30 |  |  | 40
Dedman et al.2021 | http://dx.doi.org/10.1039/d0en00883d | P25 | 21 | 1 | 50 | 1624 | 0.58 |  |  |  |  | 80 | 20 | 0 | No | Hydrophilic | 0 | 10 |  | 0.3633495 | 0.89 | 78.2 | 1.215805 | 0.7 | Many | Yes | [14 empty] | Visible |  |  |  | Seawater | Seawater | Seawater | 0 | 0 | 0 | 0 | 0 | 0 | 0 | 0 | 0 | Yes |  | 30 |  |  | 40
Dedman et al.2021 | http://dx.doi.org/10.1039/d0en00883d | P25 | 21 | 1 | 50 | 6560 | 1 |  |  |  |  | 80 | 20 | 0 | No | Hydrophilic | 60 | 10 |  | 0.3633495 | 0.89 | 78.2 | 1.215805 | 0.7 | Many | Yes | [14 empty] | Visible |  |  |  | Seawater | Seawater | Seawater | 0 | 0 | 0 | 0 | 0 | 0 | 0 | 0 | 0 | Yes |  | 30 |  |  | 40
Dedman et al.2021 | http://dx.doi.org/10.1039/d0en00883d | P25 | 21 | 1 | 50 | 1994 | 1 |  |  |  |  | 80 | 20 | 0 | No | Hydrophilic | 120 | 10 |  | 0.3633495 | 0.89 | 78.2 | 1.215805 | 0.7 | Many | Yes | [14 empty] | Visible |  |  |  | Seawater | Seawater | Seawater | 0 | 0 | 0 | 0 | 0 | 0 | 0 | 0 | 0 | Yes |  | 30 |  |  | 40
Dedman et al.2021 | http://dx.doi.org/10.1039/d0en00883d | P25 | 21 | 1 | 50 | 1569 | 0.737 |  |  |  |  | 80 | 20 | 0 | No | Hydrophilic | 240 | 10 |  | 0.3633495 | 0.89 | 78.2 | 1.215805 | 0.7 | Many | Yes | [14 empty] | Visible |  |  |  | Seawater | Seawater | Seawater | 0 | 0 | 0 | 0 | 0 | 0 | 0 | 0 | 0 | Yes |  | 30 |  |  | 40
Dedman et al.2021 | http://dx.doi.org/10.1039/d0en00883d | P25 | 21 | 1 | 50 | 5636 | 0.98 |  |  |  |  | 80 | 20 | 0 | No | Hydrophilic | 840 | 10 |  | 0.3633495 | 0.89 | 78.2 | 1.215805 | 0.7 | Many | Yes | [14 empty] | Visible |  |  |  | Seawater | Seawater | Seawater | 0 | 0 | 0 | 0 | 0 | 0 | 0 | 0 | 0 | Yes |  | 30 |  |  | 40
Dedman et al.2021 | http://dx.doi.org/10.1039/d0en00883d | P25 | 21 | 1 | 50 | 4133 | 0.957 |  |  |  |  | 80 | 20 | 0 | No | Hydrophilic | 2880 | 10 |  | 0.3633495 | 0.89 | 78.2 | 1.215805 | 0.7 | Many | Yes | [14 empty] | Visible |  |  |  | Seawater | Seawater | Seawater | 0 | 0 | 0 | 0 | 0 | 0 | 0 | 0 | 0 | Yes |  | 30 |  |  | 40
Dedman et al.2021 | http://dx.doi.org/10.1039/d0en00883d | P25 | 21 | 1 | 50 | 1966 | 0.978 |  |  |  |  | 80 | 20 | 0 | No | Hydrophilic | 4320 | 10 |  | 0.3633495 | 0.89 | 78.2 | 1.215805 | 0.7 | Many | Yes | [14 empty] | Visible |  |  |  | Seawater | Seawater | Seawater | 0 | 0 | 0 | 0 | 0 | 0 | 0 | 0 | 0 | Yes |  | 30 |  |  | 40
Dedman et al.2021 | http://dx.doi.org/10.1039/d0en00883d | P25 | 21 | 1 | 50 | 1994 | 1 |  |  |  |  | 80 | 20 | 0 | No | Hydrophilic | 10080 | 10 |  | 0.3633495 | 0.89 | 78.2 | 1.215805 | 0.7 | Many | Yes | [14 empty] | Visible |  |  |  | Seawater | Seawater | Seawater | 0 | 0 | 0 | 0 | 0 | 0 | 0 | 0 | 0 | Yes |  | 30 |  |  | 40
Dedman et al.2021 | http://dx.doi.org/10.1039/d0en00883d | P25 | 21 | 1 | 50 | 1564 | 0.953 |  |  |  |  | 80 | 20 | 0 | No | Hydrophilic | 14400 | 10 |  | 0.3633495 | 0.89 | 78.2 | 1.215805 | 0.7 | Many | Yes | [14 empty] | Visible |  |  |  | Seawater | Seawater | Seawater | 0 | 0 | 0 | 0 | 0 | 0 | 0 | 0 | 0 | Yes |  | 30 |  |  | 40
Dedman et al.2021 | http://dx.doi.org/10.1039/d0en00883d | P25 | 21 | 1 | 50 | 3133 | 1 |  |  |  |  | 80 | 20 | 0 | No | Hydrophilic | 20160 | 10 |  | 0.3633495 | 0.89 | 78.2 | 1.215805 | 0.7 | Many | Yes | [14 empty] | Visible |  |  |  | Seawater | Seawater | Seawater | 0 | 0 | 0 | 0 | 0 | 0 | 0 | 0 | 0 | Yes |  | 30 |  |  | 40
Doyle et al.2014 | http://dx.doi.org/10.1007/s11270-014-2106-7 | Anatase | 7.4 | 1 | 121.2 | 529.7 |  | -14.04 |  |  |  | 100 | 0 | 0 | No |  | 12 | 1 |  | #DIV/0! | 0.89 | 78.2 | #DIV/0! |  | Many | Yes | [6 empty] | 17.4 | 130.113 |  |  | 5.9 | 2.5 |  |  | Visible |  | 7.9 | 20 | Seawater | Seawater | Seawater | 0 | 0 | 0 | 0 | 0 | 0 | 0 | 0 | 0 | Yes | 250 | 30 |  | 100 | 20
Doyle et al.2014 | http://dx.doi.org/10.1007/s11270-014-2106-7 | Anatase | 7.4 | 1 | 121.2 | 421.6 |  | -12.3 |  |  |  | 100 | 0 | 0 | No |  | 60 | 1 |  | #DIV/0! | 0.89 | 78.2 | #DIV/0! |  | Many | Yes | [6 empty] | 17.4 | 130.113 |  |  | 5.9 | 2.5 |  |  | Visible |  | 7.9 | 20 | Seawater | Seawater | Seawater | 0 | 0 | 0 | 0 | 0 | 0 | 0 | 0 | 0 | Yes | 250 | 30 |  | 100 | 20
Doyle et al.2014 | http://dx.doi.org/10.1007/s11270-014-2106-7 | Anatase | 7.4 | 1 | 121.2 | 609 |  | -9.33 |  |  |  | 100 | 0 | 0 | No |  | 4320 | 1 |  | #DIV/0! | 0.89 | 78.2 | #DIV/0! |  | Many | Yes | [6 empty] | 17.4 | 130.113 |  |  | 5.9 | 2.5 |  |  | Visible |  | 7.9 | 20 | Seawater | Seawater | Seawater | 0 | 0 | 0 | 0 | 0 | 0 | 0 | 0 | 0 | Yes | 250 | 30 |  | 100 | 20
Doyle et al.2014 | http://dx.doi.org/10.1007/s11270-014-2106-7 | Anatase | 7.4 | 1 | 121.2 | 364 |  | -13 |  |  |  | 100 | 0 | 0 | No |  | 12 | 1 |  | #DIV/0! | 0.89 | 78.2 | #DIV/0! |  | Many | Yes | [6 empty] | 13.4 | 110.0956 |  |  | 0 | 0.6 |  |  | Visible |  | 7.9 | 20 | Artificial Seawater | Artificial Seawater | Seawater | 0 | 0 | 0 | 0 | 0 | 0 | 0 | 0 | 0 | Yes | 250 | 30 |  | 100 | 20
Doyle et al.2014 | http://dx.doi.org/10.1007/s11270-014-2106-7 | Anatase | 7.4 | 1 | 121.2 | 882.9 |  | -15.09 |  |  |  | 100 | 0 | 0 | No |  | 60 | 1 |  | #DIV/0! | 0.89 | 78.2 | #DIV/0! |  | Many | Yes | [6 empty] | 13.4 | 110.0956 |  |  | 0 | 0.6 |  |  | Visible |  | 7.9 | 20 | Artificial Seawater | Artificial Seawater | Seawater | 0 | 0 | 0 | 0 | 0 | 0 | 0 | 0 | 0 | Yes | 250 | 30 |  | 100 | 20
Doyle et al.2014 | http://dx.doi.org/10.1007/s11270-014-2106-7 | Anatase | 7.4 | 1 | 121.2 | 410.8 |  | -9.72 |  |  |  | 100 | 0 | 0 | No |  | 4320 | 1 |  | #DIV/0! | 0.89 | 78.2 | #DIV/0! |  | Many | Yes | [6 empty] | 13.4 | 110.0956 |  |  | 0 | 0.6 |  |  | Visible |  | 7.9 | 20 | Artificial Seawater | Artificial Seawater | Seawater | 0 | 0 | 0 | 0 | 0 | 0 | 0 | 0 | 0 | Yes | 250 | 30 |  | 100 | 20
Doyle et al.2014 | http://dx.doi.org/10.1007/s11270-014-2106-7 | Anatase | 7.4 | 1 | 121.2 | 461.2 |  | -38.92 |  |  |  | 100 | 0 | 0 | No |  | 12 | 1 | 5.6e-05 | 349.8647 | 0.89 | 78.2 | 1.498267 | 7.55e-07 | None | Not_Applicable | 0 | 0 | 0 | 0 | 0 | 0 | 0.1 | 0 | 0.00146447 |  | 0 | 0.7 |  |  | Visible |  | 5 | 20 | Milli Q water | Milli-Q water | Purified water | 0 | 0 | 0 | 0 | 0 | 0 | 0 | 0 | 0 | Yes | 250 | 30 |  | 100 | 20
Doyle et al.2014 | http://dx.doi.org/10.1007/s11270-014-2106-7 | Anatase | 7.4 | 1 | 121.2 | 432.4 |  | -39.97 |  |  |  | 100 | 0 | 0 | No |  | 60 | 1 | 5.6e-05 | 349.8647 | 0.89 | 78.2 | 1.498267 | 7.55e-07 | None | Not_Applicable | 0 | 0 | 0 | 0 | 0 | 0 | 0.1 | 0 | 0.00146447 |  | 0 | 0.7 |  |  | Visible |  | 5 | 20 | Milli Q water | Milli-Q water | Purified water | 0 | 0 | 0 | 0 | 0 | 0 | 0 | 0 | 0 | Yes | 250 | 30 |  | 100 | 20
Doyle et al.2014 | http://dx.doi.org/10.1007/s11270-014-2106-7 | Anatase | 7.4 | 1 | 121.2 | 814.4 |  | -39.84 |  |  |  | 100 | 0 | 0 | No |  | 4320 | 1 | 5.6e-05 | 349.8647 | 0.89 | 78.2 | 1.498267 | 7.55e-07 | None | Not_Applicable | 0 | 0 | 0 | 0 | 0 | 0 | 0.1 | 0 | 0.00146447 |  | 0 | 0.7 |  |  | Visible |  | 5 | 20 | Milli Q water | Milli-Q water | Purified water | 0 | 0 | 0 | 0 | 0 | 0 | 0 | 0 | 0 | Yes | 250 | 30 |  | 100 | 20
Doyle et al.2014 | http://dx.doi.org/10.1007/s11270-014-2106-7 | M212 | 86 | 1 | 62.5 | 2506.3 |  | -12.39344262 |  |  |  | 0 | 100 | 0 | Al2O3 (6%);Glycerin (1%) | Hydrophilic | 12 | 1 |  | #DIV/0! | 0.89 | 78.2 | #DIV/0! |  | Many | Yes | [6 empty] | 17.4 | 130.113 |  |  | 5.9 | 2.5 |  |  | Visible |  | 7.9 | 20 | Seawater | Seawater | Seawater | 0 | 0 | 0 | 0 | 0 | 0 | 0 | 0 | 0 | Yes | 250 | 30 |  | 100 | 20
Doyle et al.2014 | http://dx.doi.org/10.1007/s11270-014-2106-7 | M212 | 86 | 1 | 62.5 | 4090.4 |  | -12.91803279 |  |  |  | 0 | 100 | 0 | Al2O3 (6%);Glycerin (1%) | Hydrophilic | 60 | 1 |  | #DIV/0! | 0.89 | 78.2 | #DIV/0! |  | Many | Yes | [6 empty] | 17.4 | 130.113 |  |  | 5.9 | 2.5 |  |  | Visible |  | 7.9 | 20 | Seawater | Seawater | Seawater | 0 | 0 | 0 | 0 | 0 | 0 | 0 | 0 | 0 | Yes | 250 | 30 |  | 100 | 20
Doyle et al.2014 | http://dx.doi.org/10.1007/s11270-014-2106-7 | M212 | 86 | 1 | 62.5 | 672.7 |  | -12.13114754 |  |  |  | 0 | 100 | 0 | Al2O3 (6%);Glycerin (1%) | Hydrophilic | 4320 | 1 |  | #DIV/0! | 0.89 | 78.2 | #DIV/0! |  | Many | Yes | [6 empty] | 17.4 | 130.113 |  |  | 5.9 | 2.5 |  |  | Visible |  | 7.9 | 20 | Seawater | Seawater | Seawater | 0 | 0 | 0 | 0 | 0 | 0 | 0 | 0 | 0 | Yes | 250 | 30 |  | 100 | 20
Doyle et al.2014 | http://dx.doi.org/10.1007/s11270-014-2106-7 | M212 | 86 | 1 | 62.5 | 3819.2 |  | -11.47540984 |  |  |  | 0 | 100 | 0 | Al2O3 (6%);Glycerin (1%) | Hydrophilic | 12 | 1 |  | #DIV/0! | 0.89 | 78.2 | #DIV/0! |  | Many | Yes | [6 empty] | 13.4 | 110.0956 |  |  | 0 | 0.6 |  |  | Visible |  | 7.9 | 20 | Artificial Seawater | Artificial Seawater | Seawater | 0 | 0 | 0 | 0 | 0 | 0 | 0 | 0 | 0 | Yes | 250 | 30 |  | 100 | 20
Doyle et al.2014 | http://dx.doi.org/10.1007/s11270-014-2106-7 | M212 | 86 | 1 | 62.5 | 3417.7 |  | -14.49180328 |  |  |  | 0 | 100 | 0 | Al2O3 (6%);Glycerin (1%) | Hydrophilic | 60 | 1 |  | #DIV/0! | 0.89 | 78.2 | #DIV/0! |  | Many | Yes | [6 empty] | 13.4 | 110.0956 |  |  | 0 | 0.6 |  |  | Visible |  | 7.9 | 20 | Artificial Seawater | Artificial Seawater | Seawater | 0 | 0 | 0 | 0 | 0 | 0 | 0 | 0 | 0 | Yes | 250 | 30 |  | 100 | 20
Doyle et al.2014 | http://dx.doi.org/10.1007/s11270-014-2106-7 | M212 | 86 | 1 | 62.5 | 748.6 |  | -9.114754098 |  |  |  | 0 | 100 | 0 | Al2O3 (6%);Glycerin (1%) | Hydrophilic | 4320 | 1 |  | #DIV/0! | 0.89 | 78.2 | #DIV/0! |  | Many | Yes | [6 empty] | 13.4 | 110.0956 |  |  | 0 | 0.6 |  |  | Visible |  | 7.9 | 20 | Artificial Seawater | Artificial Seawater | Seawater | 0 | 0 | 0 | 0 | 0 | 0 | 0 | 0 | 0 | Yes | 250 | 30 |  | 100 | 20
Doyle et al.2014 | http://dx.doi.org/10.1007/s11270-014-2106-7 | M212 | 86 | 1 | 62.5 | 3645.6 |  | -27.21311475 |  |  |  | 0 | 100 | 0 | Al2O3 (6%);Glycerin (1%) | Hydrophilic | 12 | 1 | 5.6e-05 | 349.8647 | 0.89 | 78.2 | 1.49985 | 7.55e-07 | None | Not_Applicable | 0 | 0 | 0 | 0 | 0 | 0 | 0.1 | 0 | 0.00146447 |  | 0 | 0.7 |  |  | Visible |  | 5 | 20 | Milli Q water | Milli-Q water | Purified water | 0 | 0 | 0 | 0 | 0 | 0 | 0 | 0 | 0 | Yes | 250 | 30 |  | 100 | 20
Doyle et al.2014 | http://dx.doi.org/10.1007/s11270-014-2106-7 | M212 | 86 | 1 | 62.5 | 3417.8 |  | -27.3442623 |  |  |  | 0 | 100 | 0 | Al2O3 (6%);Glycerin (1%) | Hydrophilic | 60 | 1 | 5.6e-05 | 349.8647 | 0.89 | 78.2 | 1.49985 | 7.55e-07 | None | Not_Applicable | 0 | 0 | 0 | 0 | 0 | 0 | 0.1 | 0 | 0.00146447 |  | 0 | 0.7 |  |  | Visible |  | 5 | 20 | Milli Q water | Milli-Q water | Purified water | 0 | 0 | 0 | 0 | 0 | 0 | 0 | 0 | 0 | Yes | 250 | 30 |  | 100 | 20
Doyle et al.2014 | http://dx.doi.org/10.1007/s11270-014-2106-7 | M212 | 86 | 1 | 62.5 | 4513.6 |  | -26.55737705 |  |  |  | 0 | 100 | 0 | Al2O3 (6%);Glycerin (1%) | Hydrophilic | 4320 | 1 | 5.6e-05 | 349.8647 | 0.89 | 78.2 | 1.49985 | 7.55e-07 | None | Not_Applicable | 0 | 0 | 0 | 0 | 0 | 0 | 0.1 | 0 | 0.00146447 |  | 0 | 0.7 |  |  | Visible |  | 5 | 20 | Milli Q water | Milli-Q water | Purified water | 0 | 0 | 0 | 0 | 0 | 0 | 0 | 0 | 0 | Yes | 250 | 30 |  | 100 | 20
Doyle et al.2014 | http://dx.doi.org/10.1007/s11270-014-2106-7 | P25 | 28 | 1 | 55.6 | 801.4440433 |  | -11.21311475 |  |  |  | 76 | 24 | 0 | No | Hydrophilic | 12 | 1 |  | #DIV/0! | 0.89 | 78.2 | #DIV/0! |  | Many | Yes | [6 empty] | 17.4 | 130.113 |  |  | 5.9 | 2.5 |  |  | Visible |  | 7.9 | 20 | Seawater | Seawater | Seawater | 0 | 0 | 0 | 0 | 0 | 0 | 0 | 0 | 0 | Yes | 250 | 30 |  | 100 | 20
Doyle et al.2014 | http://dx.doi.org/10.1007/s11270-014-2106-7 | P25 | 28 | 1 | 55.6 | 783.3935018 |  | -11.21311475 |  |  |  | 76 | 24 | 0 | No | Hydrophilic | 60 | 1 |  | #DIV/0! | 0.89 | 78.2 | #DIV/0! |  | Many | Yes | [6 empty] | 17.4 | 130.113 |  |  | 5.9 | 2.5 |  |  | Visible |  | 7.9 | 20 | Seawater | Seawater | Seawater | 0 | 0 | 0 | 0 | 0 | 0 | 0 | 0 | 0 | Yes | 250 | 30 |  | 100 | 20
Doyle et al.2014 | http://dx.doi.org/10.1007/s11270-014-2106-7 | P25 | 28 | 1 | 55.6 | 577.6173285 |  | -11.47540984 |  |  |  | 76 | 24 | 0 | No | Hydrophilic | 4320 | 1 |  | #DIV/0! | 0.89 | 78.2 | #DIV/0! |  | Many | Yes | [6 empty] | 17.4 | 130.113 |  |  | 5.9 | 2.5 |  |  | Visible |  | 7.9 | 20 | Seawater | Seawater | Seawater | 0 | 0 | 0 | 0 | 0 | 0 | 0 | 0 | 0 | Yes | 250 | 30 |  | 100 | 20
Doyle et al.2014 | http://dx.doi.org/10.1007/s11270-014-2106-7 | P25 | 28 | 1 | 55.6 | 512.6353791 |  | -11.73770492 |  |  |  | 76 | 24 | 0 | No | Hydrophilic | 12 | 1 |  | #DIV/0! | 0.89 | 78.2 | #DIV/0! |  | Many | Yes | [6 empty] | 13.4 | 110.0956 |  |  | 0 | 0.6 |  |  | Visible |  | 7.9 | 20 | Artificial Seawater | Artificial Seawater | Seawater | 0 | 0 | 0 | 0 | 0 | 0 | 0 | 0 | 0 | Yes | 250 | 30 |  | 100 | 20
Doyle et al.2014 | http://dx.doi.org/10.1007/s11270-014-2106-7 | P25 | 28 | 1 | 55.6 | 512.6353791 |  | -13.44262295 |  |  |  | 76 | 24 | 0 | No | Hydrophilic | 60 | 1 |  | #DIV/0! | 0.89 | 78.2 | #DIV/0! |  | Many | Yes | [6 empty] | 13.4 | 110.0956 |  |  | 0 | 0.6 |  |  | Visible |  | 7.9 | 20 | Artificial Seawater | Artificial Seawater | Seawater | 0 | 0 | 0 | 0 | 0 | 0 | 0 | 0 | 0 | Yes | 250 | 30 |  | 100 | 20
Doyle et al.2014 | http://dx.doi.org/10.1007/s11270-014-2106-7 | P25 | 28 | 1 | 55.6 | 740.0722022 |  | -11.21311475 |  |  |  | 76 | 24 | 0 | No | Hydrophilic | 4320 | 1 |  | #DIV/0! | 0.89 | 78.2 | #DIV/0! |  | Many | Yes | [6 empty] | 13.4 | 110.0956 |  |  | 0 | 0.6 |  |  | Visible |  | 7.9 | 20 | Artificial Seawater | Artificial Seawater | Seawater | 0 | 0 | 0 | 0 | 0 | 0 | 0 | 0 | 0 | Yes | 250 | 30 |  | 100 | 20
Doyle et al.2014 | http://dx.doi.org/10.1007/s11270-014-2106-7 | P25 | 28 | 1 | 55.6 | 678.700361 |  | -28.39344262 |  |  |  | 76 | 24 | 0 | No | Hydrophilic | 12 | 1 | 5.6e-05 | 349.8647 | 0.89 | 78.2 | 1.499541 | 7.55e-07 | None | Not_Applicable | 0 | 0 | 0 | 0 | 0 | 0 | 0.1 | 0 | 0.00146447 |  | 0 | 0.7 |  |  | Visible |  | 5 | 20 | Milli Q water | Milli-Q water | Purified water | 0 | 0 | 0 | 0 | 0 | 0 | 0 | 0 | 0 | Yes | 250 | 30 |  | 100 | 20
Doyle et al.2014 | http://dx.doi.org/10.1007/s11270-014-2106-7 | P25 | 28 | 1 | 55.6 | 552.3465704 |  | -30.8852459 |  |  |  | 76 | 24 | 0 | No | Hydrophilic | 60 | 1 | 5.6e-05 | 349.8647 | 0.89 | 78.2 | 1.499541 | 7.55e-07 | None | Not_Applicable | 0 | 0 | 0 | 0 | 0 | 0 | 0.1 | 0 | 0.00146447 |  | 0 | 0.7 |  |  | Visible |  | 5 | 20 | Milli Q water | Milli-Q water | Purified water | 0 | 0 | 0 | 0 | 0 | 0 | 0 | 0 | 0 | Yes | 250 | 30 |  | 100 | 20
Doyle et al.2014 | http://dx.doi.org/10.1007/s11270-014-2106-7 | P25 | 28 | 1 | 55.6 | 588.4476534 |  | -29.31147541 |  |  |  | 76 | 24 | 0 | No | Hydrophilic | 4320 | 1 | 5.6e-05 | 349.8647 | 0.89 | 78.2 | 1.499541 | 7.55e-07 | None | Not_Applicable | 0 | 0 | 0 | 0 | 0 | 0 | 0.1 | 0 | 0.00146447 |  | 0 | 0.7 |  |  | Visible |  | 5 | 20 | Milli Q water | Milli-Q water | Purified water | 0 | 0 | 0 | 0 | 0 | 0 | 0 | 0 | 0 | Yes | 250 | 30 |  | 100 | 20
Thio et al.2012 | 10.1016/j.jhazmat.2011.02.072 | TiO2 from Degussa | 30 | 1 | 51.5 | 281.5833 | [5 empty] | 82 | 18 | 0 | No | Hydrophilic | 2.076223 | 100 |  | 55.50255 | 0.89 | 78.2 | 1.497311 | 3e-05 | CaCl2 | No | 0 | 1e-05 | 0 | 2e-05 | 0 | 0 | 0.0011098 |  | 1.00074766 | 0.01 |  |  |  |  | Visible |  | 8 | 25 | deionized water | Deionized water | Purified water | 0 | 0 | 0 | 0 | 0 | 0 | 0 | 0 | 0 | No | 0 | 45 |  |  | 40
Thio et al.2012 | 10.1016/j.jhazmat.2011.02.072 | TiO2 from Degussa | 30 | 1 | 51.5 | 267.4682 | [5 empty] | 82 | 18 | 0 | No | Hydrophilic | 6.05802 | 100 |  | 55.50255 | 0.89 | 78.2 | 1.497311 | 3e-05 | CaCl2 | No | 0 | 1e-05 | 0 | 2e-05 | 0 | 0 | 0.0011098 |  | 1.00074766 | 0.01 |  |  |  |  | Visible |  | 8 | 25 | deionized water | Deionized water | Purified water | 0 | 0 | 0 | 0 | 0 | 0 | 0 | 0 | 0 | No | 0 | 45 |  |  | 40
Thio et al.2012 | 10.1016/j.jhazmat.2011.02.072 | TiO2 from Degussa | 30 | 1 | 51.5 | 262.4185 | [5 empty] | 82 | 18 | 0 | No | Hydrophilic | 9.008817 | 100 |  | 55.50255 | 0.89 | 78.2 | 1.497311 | 3e-05 | CaCl2 | No | 0 | 1e-05 | 0 | 2e-05 | 0 | 0 | 0.0011098 |  | 1.00074766 | 0.01 |  |  |  |  | Visible |  | 8 | 25 | deionized water | Deionized water | Purified water | 0 | 0 | 0 | 0 | 0 | 0 | 0 | 0 | 0 | No | 0 | 45 |  |  | 40
Thio et al.2012 | 10.1016/j.jhazmat.2011.02.072 | TiO2 from Degussa | 30 | 1 | 51.5 | 257.4896 | [5 empty] | 82 | 18 | 0 | No | Hydrophilic | 11.39078 | 100 |  | 55.50255 | 0.89 | 78.2 | 1.497311 | 3e-05 | CaCl2 | No | 0 | 1e-05 | 0 | 2e-05 | 0 | 0 | 0.0011098 |  | 1.00074766 | 0.01 |  |  |  |  | Visible |  | 8 | 25 | deionized water | Deionized water | Purified water | 0 | 0 | 0 | 0 | 0 | 0 | 0 | 0 | 0 | No | 0 | 45 |  |  | 40
Thio et al.2012 | 10.1016/j.jhazmat.2011.02.072 | TiO2 from Degussa | 30 | 1 | 51.5 | 269.9818 | [5 empty] | 82 | 18 | 0 | No | Hydrophilic | 15.05262 | 100 |  | 55.50255 | 0.89 | 78.2 | 1.497311 | 3e-05 | CaCl2 | No | 0 | 1e-05 | 0 | 2e-05 | 0 | 0 | 0.0011098 |  | 1.00074766 | 0.01 |  |  |  |  | Visible |  | 8 | 25 | deionized water | Deionized water | Purified water | 0 | 0 | 0 | 0 | 0 | 0 | 0 | 0 | 0 | No | 0 | 45 |  |  | 40
Thio et al.2012 | 10.1016/j.jhazmat.2011.02.072 | TiO2 from Degussa | 30 | 1 | 51.5 | 269.3553 | [5 empty] | 82 | 18 | 0 | No | Hydrophilic | 18.00341 | 100 |  | 55.50255 | 0.89 | 78.2 | 1.497311 | 3e-05 | CaCl2 | No | 0 | 1e-05 | 0 | 2e-05 | 0 | 0 | 0.0011098 |  | 1.00074766 | 0.01 |  |  |  |  | Visible |  | 8 | 25 | deionized water | Deionized water | Purified water | 0 | 0 | 0 | 0 | 0 | 0 | 0 | 0 | 0 | No | 0 | 45 |  |  | 40
Thio et al.2012 | 10.1016/j.jhazmat.2011.02.072 | TiO2 from Degussa | 30 | 1 | 51.5 | 277.5676 | [5 empty] | 82 | 18 | 0 | No | Hydrophilic | 20.98976 | 100 |  | 55.50255 | 0.89 | 78.2 | 1.497311 | 3e-05 | CaCl2 | No | 0 | 1e-05 | 0 | 2e-05 | 0 | 0 | 0.0011098 |  | 1.00074766 | 0.01 |  |  |  |  | Visible |  | 8 | 25 | deionized water | Deionized water | Purified water | 0 | 0 | 0 | 0 | 0 | 0 | 0 | 0 | 0 | No | 0 | 45 |  |  | 40
Thio et al.2012 | 10.1016/j.jhazmat.2011.02.072 | TiO2 from Degussa | 30 | 1 | 51.5 | 268.1777 | [5 empty] | 82 | 18 | 0 | No | Hydrophilic | 23.54949 | 100 |  | 55.50255 | 0.89 | 78.2 | 1.497311 | 3e-05 | CaCl2 | No | 0 | 1e-05 | 0 | 2e-05 | 0 | 0 | 0.0011098 |  | 1.00074766 | 0.01 |  |  |  |  | Visible |  | 8 | 25 | deionized water | Deionized water | Purified water | 0 | 0 | 0 | 0 | 0 | 0 | 0 | 0 | 0 | No | 0 | 45 |  |  | 40
Thio et al.2012 | 10.1016/j.jhazmat.2011.02.072 | TiO2 from Degussa | 30 | 1 | 51.5 | 285.1535 | [5 empty] | 82 | 18 | 0 | No | Hydrophilic | 26.92691 | 100 |  | 55.50255 | 0.89 | 78.2 | 1.497311 | 3e-05 | CaCl2 | No | 0 | 1e-05 | 0 | 2e-05 | 0 | 0 | 0.0011098 |  | 1.00074766 | 0.01 |  |  |  |  | Visible |  | 8 | 25 | deionized water | Deionized water | Purified water | 0 | 0 | 0 | 0 | 0 | 0 | 0 | 0 | 0 | No | 0 | 45 |  |  | 40
Thio et al.2012 | 10.1016/j.jhazmat.2011.02.072 | TiO2 from Degussa | 30 | 1 | 51.5 | 284.4893 | [5 empty] | 82 | 18 | 0 | No | Hydrophilic | 30.05546 | 100 |  | 55.50255 | 0.89 | 78.2 | 1.497311 | 3e-05 | CaCl2 | No | 0 | 1e-05 | 0 | 2e-05 | 0 | 0 | 0.0011098 |  | 1.00074766 | 0.01 |  |  |  |  | Visible |  | 8 | 25 | deionized water | Deionized water | Purified water | 0 | 0 | 0 | 0 | 0 | 0 | 0 | 0 | 0 | No | 0 | 45 |  |  | 40
Thio et al.2012 | 10.1016/j.jhazmat.2011.02.072 | TiO2 from Degussa | 30 | 1 | 51.5 | 290.4297 | [5 empty] | 82 | 18 | 0 | No | Hydrophilic | 2.076223 | 100 |  | 24.8215 | 0.89 | 78.2 | 1.494022 | 0.00015 | CaCl2 | No | 0 | 5e-05 | 0 | 0.0001 | 0 | 0 | 0.005549 |  | 5.0037383 | 0.01 |  |  |  |  | Visible |  | 8 | 25 | deionized water | Deionized water | Purified water | 0 | 0 | 0 | 0 | 0 | 0 | 0 | 0 | 0 | No | 0 | 45 |  |  | 40
Thio et al.2012 | 10.1016/j.jhazmat.2011.02.072 | TiO2 from Degussa | 30 | 1 | 51.5 | 267.4531 | [5 empty] | 82 | 18 | 0 | No | Hydrophilic | 6.129124 | 100 |  | 24.8215 | 0.89 | 78.2 | 1.494022 | 0.00015 | CaCl2 | No | 0 | 5e-05 | 0 | 0.0001 | 0 | 0 | 0.005549 |  | 5.0037383 | 0.01 |  |  |  |  | Visible |  | 8 | 25 | deionized water | Deionized water | Purified water | 0 | 0 | 0 | 0 | 0 | 0 | 0 | 0 | 0 | No | 0 | 45 |  |  | 40
Thio et al.2012 | 10.1016/j.jhazmat.2011.02.072 | TiO2 from Degussa | 30 | 1 | 51.5 | 328.7667 | [5 empty] | 82 | 18 | 0 | No | Hydrophilic | 9.008817 | 100 |  | 24.8215 | 0.89 | 78.2 | 1.494022 | 0.00015 | CaCl2 | No | 0 | 5e-05 | 0 | 0.0001 | 0 | 0 | 0.005549 |  | 5.0037383 | 0.01 |  |  |  |  | Visible |  | 8 | 25 | deionized water | Deionized water | Purified water | 0 | 0 | 0 | 0 | 0 | 0 | 0 | 0 | 0 | No | 0 | 45 |  |  | 40
Thio et al.2012 | 10.1016/j.jhazmat.2011.02.072 | TiO2 from Degussa | 30 | 1 | 51.5 | 341.4929 | [5 empty] | 82 | 18 | 0 | No | Hydrophilic | 11.56854 | 100 |  | 24.8215 | 0.89 | 78.2 | 1.494022 | 0.00015 | CaCl2 | No | 0 | 5e-05 | 0 | 0.0001 | 0 | 0 | 0.005549 |  | 5.0037383 | 0.01 |  |  |  |  | Visible |  | 8 | 25 | deionized water | Deionized water | Purified water | 0 | 0 | 0 | 0 | 0 | 0 | 0 | 0 | 0 | No | 0 | 45 |  |  | 40
Thio et al.2012 | 10.1016/j.jhazmat.2011.02.072 | TiO2 from Degussa | 30 | 1 | 51.5 | 367.2924 | [5 empty] | 82 | 18 | 0 | No | Hydrophilic | 15.05262 | 100 |  | 24.8215 | 0.89 | 78.2 | 1.494022 | 0.00015 | CaCl2 | No | 0 | 5e-05 | 0 | 0.0001 | 0 | 0 | 0.005549 |  | 5.0037383 | 0.01 |  |  |  |  | Visible |  | 8 | 25 | deionized water | Deionized water | Purified water | 0 | 0 | 0 | 0 | 0 | 0 | 0 | 0 | 0 | No | 0 | 45 |  |  | 40
Thio et al.2012 | 10.1016/j.jhazmat.2011.02.072 | TiO2 from Degussa | 30 | 1 | 51.5 | 393.2052 | [5 empty] | 82 | 18 | 0 | No | Hydrophilic | 18.00341 | 100 |  | 24.8215 | 0.89 | 78.2 | 1.494022 | 0.00015 | CaCl2 | No | 0 | 5e-05 | 0 | 0.0001 | 0 | 0 | 0.005549 |  | 5.0037383 | 0.01 |  |  |  |  | Visible |  | 8 | 25 | deionized water | Deionized water | Purified water | 0 | 0 | 0 | 0 | 0 | 0 | 0 | 0 | 0 | No | 0 | 45 |  |  | 40
Thio et al.2012 | 10.1016/j.jhazmat.2011.02.072 | TiO2 from Degussa | 30 | 1 | 51.5 | 405.8408 | [5 empty] | 82 | 18 | 0 | No | Hydrophilic | 20.98976 | 100 |  | 24.8215 | 0.89 | 78.2 | 1.494022 | 0.00015 | CaCl2 | No | 0 | 5e-05 | 0 | 0.0001 | 0 | 0 | 0.005549 |  | 5.0037383 | 0.01 |  |  |  |  | Visible |  | 8 | 25 | deionized water | Deionized water | Purified water | 0 | 0 | 0 | 0 | 0 | 0 | 0 | 0 | 0 | No | 0 | 45 |  |  | 40
Thio et al.2012 | 10.1016/j.jhazmat.2011.02.072 | TiO2 from Degussa | 30 | 1 | 51.5 | 414.1513 | [5 empty] | 82 | 18 | 0 | No | Hydrophilic | 23.51394 | 100 |  | 24.8215 | 0.89 | 78.2 | 1.494022 | 0.00015 | CaCl2 | No | 0 | 5e-05 | 0 | 0.0001 | 0 | 0 | 0.005549 |  | 5.0037383 | 0.01 |  |  |  |  | Visible |  | 8 | 25 | deionized water | Deionized water | Purified water | 0 | 0 | 0 | 0 | 0 | 0 | 0 | 0 | 0 | No | 0 | 45 |  |  | 40
Thio et al.2012 | 10.1016/j.jhazmat.2011.02.072 | TiO2 from Degussa | 30 | 1 | 51.5 | 484.183 | [5 empty] | 82 | 18 | 0 | No | Hydrophilic | 26.99801 | 100 |  | 24.8215 | 0.89 | 78.2 | 1.494022 | 0.00015 | CaCl2 | No | 0 | 5e-05 | 0 | 0.0001 | 0 | 0 | 0.005549 |  | 5.0037383 | 0.01 |  |  |  |  | Visible |  | 8 | 25 | deionized water | Deionized water | Purified water | 0 | 0 | 0 | 0 | 0 | 0 | 0 | 0 | 0 | No | 0 | 45 |  |  | 40
Thio et al.2012 | 10.1016/j.jhazmat.2011.02.072 | TiO2 from Degussa | 30 | 1 | 51.5 | 518.9271 | [5 empty] | 82 | 18 | 0 | No | Hydrophilic | 30.01991 | 100 |  | 24.8215 | 0.89 | 78.2 | 1.494022 | 0.00015 | CaCl2 | No | 0 | 5e-05 | 0 | 0.0001 | 0 | 0 | 0.005549 |  | 5.0037383 | 0.01 |  |  |  |  | Visible |  | 8 | 25 | deionized water | Deionized water | Purified water | 0 | 0 | 0 | 0 | 0 | 0 | 0 | 0 | 0 | No | 0 | 45 |  |  | 40
Thio et al.2012 | 10.1016/j.jhazmat.2011.02.072 | TiO2 from Degussa | 30 | 1 | 51.5 | 542.5604 | [5 empty] | 82 | 18 | 0 | No | Hydrophilic | 2.040671 | 100 |  | 17.55145 | 0.89 | 78.2 | 1.491583 | 0.0003 | CaCl2 | No | 0 | 0.0001 | 0 | 0.0002 | 0 | 0 | 0.011098 |  | 10.0074766 | 0.01 |  |  |  |  | Visible |  | 8 | 25 | deionized water | Deionized water | Purified water | 0 | 0 | 0 | 0 | 0 | 0 | 0 | 0 | 0 | No | 0 | 45 |  |  | 40
Thio et al.2012 | 10.1016/j.jhazmat.2011.02.072 | TiO2 from Degussa | 30 | 1 | 51.5 | 802.677 | [5 empty] | 82 | 18 | 0 | No | Hydrophilic | 6.05802 | 100 |  | 17.55145 | 0.89 | 78.2 | 1.491583 | 0.0003 | CaCl2 | No | 0 | 0.0001 | 0 | 0.0002 | 0 | 0 | 0.011098 |  | 10.0074766 | 0.01 |  |  |  |  | Visible |  | 8 | 25 | deionized water | Deionized water | Purified water | 0 | 0 | 0 | 0 | 0 | 0 | 0 | 0 | 0 | No | 0 | 45 |  |  | 40
Thio et al.2012 | 10.1016/j.jhazmat.2011.02.072 | TiO2 from Degussa | 30 | 1 | 51.5 | 943.6009 | [5 empty] | 82 | 18 | 0 | No | Hydrophilic | 8.973265 | 100 |  | 17.55145 | 0.89 | 78.2 | 1.491583 | 0.0003 | CaCl2 | No | 0 | 0.0001 | 0 | 0.0002 | 0 | 0 | 0.011098 |  | 10.0074766 | 0.01 |  |  |  |  | Visible |  | 8 | 25 | deionized water | Deionized water | Purified water | 0 | 0 | 0 | 0 | 0 | 0 | 0 | 0 | 0 | No | 0 | 45 |  |  | 40
Thio et al.2012 | 10.1016/j.jhazmat.2011.02.072 | TiO2 from Degussa | 30 | 1 | 51.5 | 1111.245 | [5 empty] | 82 | 18 | 0 | No | Hydrophilic | 11.03527 | 100 |  | 17.55145 | 0.89 | 78.2 | 1.491583 | 0.0003 | CaCl2 | No | 0 | 0.0001 | 0 | 0.0002 | 0 | 0 | 0.011098 |  | 10.0074766 | 0.01 |  |  |  |  | Visible |  | 8 | 25 | deionized water | Deionized water | Purified water | 0 | 0 | 0 | 0 | 0 | 0 | 0 | 0 | 0 | No | 0 | 45 |  |  | 40
Thio et al.2012 | 10.1016/j.jhazmat.2011.02.072 | TiO2 from Degussa | 30 | 1 | 51.5 | 1331.674 | [5 empty] | 82 | 18 | 0 | No | Hydrophilic | 14.48379 | 100 |  | 17.55145 | 0.89 | 78.2 | 1.491583 | 0.0003 | CaCl2 | No | 0 | 0.0001 | 0 | 0.0002 | 0 | 0 | 0.011098 |  | 10.0074766 | 0.01 |  |  |  |  | Visible |  | 8 | 25 | deionized water | Deionized water | Purified water | 0 | 0 | 0 | 0 | 0 | 0 | 0 | 0 | 0 | No | 0 | 45 |  |  | 40
Thio et al.2012 | 10.1016/j.jhazmat.2011.02.072 | TiO2 from Degussa | 30 | 1 | 51.5 | 1282.165 | [5 empty] | 82 | 18 | 0 | No | Hydrophilic | 18.50114 | 100 |  | 17.55145 | 0.89 | 78.2 | 1.491583 | 0.0003 | CaCl2 | No | 0 | 0.0001 | 0 | 0.0002 | 0 | 0 | 0.011098 |  | 10.0074766 | 0.01 |  |  |  |  | Visible |  | 8 | 25 | deionized water | Deionized water | Purified water | 0 | 0 | 0 | 0 | 0 | 0 | 0 | 0 | 0 | No | 0 | 45 |  |  | 40
Thio et al.2012 | 10.1016/j.jhazmat.2011.02.072 | TiO2 from Degussa | 30 | 1 | 51.5 | 1471.896 | [5 empty] | 82 | 18 | 0 | No | Hydrophilic | 20.70535 | 100 |  | 17.55145 | 0.89 | 78.2 | 1.491583 | 0.0003 | CaCl2 | No | 0 | 0.0001 | 0 | 0.0002 | 0 | 0 | 0.011098 |  | 10.0074766 | 0.01 |  |  |  |  | Visible |  | 8 | 25 | deionized water | Deionized water | Purified water | 0 | 0 | 0 | 0 | 0 | 0 | 0 | 0 | 0 | No | 0 | 45 |  |  | 40
Thio et al.2012 | 10.1016/j.jhazmat.2011.02.072 | TiO2 from Degussa | 30 | 1 | 51.5 | 1674.775 | [5 empty] | 82 | 18 | 0 | No | Hydrophilic | 23.47838 | 100 |  | 17.55145 | 0.89 | 78.2 | 1.491583 | 0.0003 | CaCl2 | No | 0 | 0.0001 | 0 | 0.0002 | 0 | 0 | 0.011098 |  | 10.0074766 | 0.01 |  |  |  |  | Visible |  | 8 | 25 | deionized water | Deionized water | Purified water | 0 | 0 | 0 | 0 | 0 | 0 | 0 | 0 | 0 | No | 0 | 45 |  |  | 40
Thio et al.2012 | 10.1016/j.jhazmat.2011.02.072 | TiO2 from Degussa | 30 | 1 | 51.5 | 1594.417 | [5 empty] | 82 | 18 | 0 | No | Hydrophilic | 26.96246 | 100 |  | 17.55145 | 0.89 | 78.2 | 1.491583 | 0.0003 | CaCl2 | No | 0 | 0.0001 | 0 | 0.0002 | 0 | 0 | 0.011098 |  | 10.0074766 | 0.01 |  |  |  |  | Visible |  | 8 | 25 | deionized water | Deionized water | Purified water | 0 | 0 | 0 | 0 | 0 | 0 | 0 | 0 | 0 | No | 0 | 45 |  |  | 40
Thio et al.2012 | 10.1016/j.jhazmat.2011.02.072 | TiO2 from Degussa | 30 | 1 | 51.5 | 1646.975 | [5 empty] | 82 | 18 | 0 | No | Hydrophilic | 29.41553 | 100 |  | 17.55145 | 0.89 | 78.2 | 1.491583 | 0.0003 | CaCl2 | No | 0 | 0.0001 | 0 | 0.0002 | 0 | 0 | 0.011098 |  | 10.0074766 | 0.01 |  |  |  |  | Visible |  | 8 | 25 | deionized water | Deionized water | Purified water | 0 | 0 | 0 | 0 | 0 | 0 | 0 | 0 | 0 | No | 0 | 45 |  |  | 40
Thio et al.2012 | 10.1016/j.jhazmat.2011.02.072 | TiO2 from Degussa | 30 | 1 | 51.5 | 750.4438 |  | -3.12 |  |  |  | 82 | 18 | 0 | No | Hydrophilic | 2.076223 | 100 |  | 5.550255 | 0.89 | 78.2 | 1.47423 | 0.003 | CaCl2 | No | 0 | 0.001 | 0 | 0.002 | 0 | 0 | 0.11098 |  | 100.074766 | 0.01 |  |  |  |  | Visible |  | 8 | 25 | deionized water | Deionized water | Purified water | 0 | 0 | 0 | 0 | 0 | 0 | 0 | 0 | 0 | No | 0 | 45 |  |  | 40
Thio et al.2012 | 10.1016/j.jhazmat.2011.02.072 | TiO2 from Degussa | 30 | 1 | 51.5 | 984.0287 |  | -3.12 |  |  |  | 82 | 18 | 0 | No | Hydrophilic | 6.05802 | 100 |  | 5.550255 | 0.89 | 78.2 | 1.47423 | 0.003 | CaCl2 | No | 0 | 0.001 | 0 | 0.002 | 0 | 0 | 0.11098 |  | 100.074766 | 0.01 |  |  |  |  | Visible |  | 8 | 25 | deionized water | Deionized water | Purified water | 0 | 0 | 0 | 0 | 0 | 0 | 0 | 0 | 0 | No | 0 | 45 |  |  | 40
Thio et al.2012 | 10.1016/j.jhazmat.2011.02.072 | TiO2 from Degussa | 30 | 1 | 51.5 | 1160.316 |  | -3.12 |  |  |  | 82 | 18 | 0 | No | Hydrophilic | 9.07992 | 100 |  | 5.550255 | 0.89 | 78.2 | 1.47423 | 0.003 | CaCl2 | No | 0 | 0.001 | 0 | 0.002 | 0 | 0 | 0.11098 |  | 100.074766 | 0.01 |  |  |  |  | Visible |  | 8 | 25 | deionized water | Deionized water | Purified water | 0 | 0 | 0 | 0 | 0 | 0 | 0 | 0 | 0 | No | 0 | 45 |  |  | 40
Thio et al.2012 | 10.1016/j.jhazmat.2011.02.072 | TiO2 from Degussa | 30 | 1 | 51.5 | 1354.522 |  | -3.12 |  |  |  | 82 | 18 | 0 | No | Hydrophilic | 11.03527 | 100 |  | 5.550255 | 0.89 | 78.2 | 1.47423 | 0.003 | CaCl2 | No | 0 | 0.001 | 0 | 0.002 | 0 | 0 | 0.11098 |  | 100.074766 | 0.01 |  |  |  |  | Visible |  | 8 | 25 | deionized water | Deionized water | Purified water | 0 | 0 | 0 | 0 | 0 | 0 | 0 | 0 | 0 | No | 0 | 45 |  |  | 40
Thio et al.2012 | 10.1016/j.jhazmat.2011.02.072 | TiO2 from Degussa | 30 | 1 | 51.5 | 1565.991 |  | -3.12 |  |  |  | 82 | 18 | 0 | No | Hydrophilic | 15.01706 | 100 |  | 5.550255 | 0.89 | 78.2 | 1.47423 | 0.003 | CaCl2 | No | 0 | 0.001 | 0 | 0.002 | 0 | 0 | 0.11098 |  | 100.074766 | 0.01 |  |  |  |  | Visible |  | 8 | 25 | deionized water | Deionized water | Purified water | 0 | 0 | 0 | 0 | 0 | 0 | 0 | 0 | 0 | No | 0 | 45 |  |  | 40
Thio et al.2012 | 10.1016/j.jhazmat.2011.02.072 | TiO2 from Degussa | 30 | 1 | 51.5 | 1499.099 |  | -3.12 |  |  |  | 82 | 18 | 0 | No | Hydrophilic | 17.57679 | 100 |  | 5.550255 | 0.89 | 78.2 | 1.47423 | 0.003 | CaCl2 | No | 0 | 0.001 | 0 | 0.002 | 0 | 0 | 0.11098 |  | 100.074766 | 0.01 |  |  |  |  | Visible |  | 8 | 25 | deionized water | Deionized water | Purified water | 0 | 0 | 0 | 0 | 0 | 0 | 0 | 0 | 0 | No | 0 | 45 |  |  | 40
Thio et al.2012 | 10.1016/j.jhazmat.2011.02.072 | TiO2 from Degussa | 30 | 1 | 51.5 | 1799.342 |  | -3.12 |  |  |  | 82 | 18 | 0 | No | Hydrophilic | 20.10097 | 100 |  | 5.550255 | 0.89 | 78.2 | 1.47423 | 0.003 | CaCl2 | No | 0 | 0.001 | 0 | 0.002 | 0 | 0 | 0.11098 |  | 100.074766 | 0.01 |  |  |  |  | Visible |  | 8 | 25 | deionized water | Deionized water | Purified water | 0 | 0 | 0 | 0 | 0 | 0 | 0 | 0 | 0 | No | 0 | 45 |  |  | 40
Thio et al.2012 | 10.1016/j.jhazmat.2011.02.072 | TiO2 from Degussa | 30 | 1 | 51.5 | 1741.327 |  | -3.12 |  |  |  | 82 | 18 | 0 | No | Hydrophilic | 22.51849 | 100 |  | 5.550255 | 0.89 | 78.2 | 1.47423 | 0.003 | CaCl2 | No | 0 | 0.001 | 0 | 0.002 | 0 | 0 | 0.11098 |  | 100.074766 | 0.01 |  |  |  |  | Visible |  | 8 | 25 | deionized water | Deionized water | Purified water | 0 | 0 | 0 | 0 | 0 | 0 | 0 | 0 | 0 | No | 0 | 45 |  |  | 40
Thio et al.2012 | 10.1016/j.jhazmat.2011.02.072 | TiO2 from Degussa | 30 | 1 | 51.5 | 1979.304 |  | -3.12 |  |  |  | 82 | 18 | 0 | No | Hydrophilic | 26.64249 | 100 |  | 5.550255 | 0.89 | 78.2 | 1.47423 | 0.003 | CaCl2 | No | 0 | 0.001 | 0 | 0.002 | 0 | 0 | 0.11098 |  | 100.074766 | 0.01 |  |  |  |  | Visible |  | 8 | 25 | deionized water | Deionized water | Purified water | 0 | 0 | 0 | 0 | 0 | 0 | 0 | 0 | 0 | No | 0 | 45 |  |  | 40
Thio et al.2012 | 10.1016/j.jhazmat.2011.02.072 | TiO2 from Degussa | 30 | 1 | 51.5 | 2128.984 |  | -3.12 |  |  |  | 82 | 18 | 0 | No | Hydrophilic | 29.98436 | 100 |  | 5.550255 | 0.89 | 78.2 | 1.47423 | 0.003 | CaCl2 | No | 0 | 0.001 | 0 | 0.002 | 0 | 0 | 0.11098 |  | 100.074766 | 0.01 |  |  |  |  | Visible |  | 8 | 25 | deionized water | Deionized water | Purified water | 0 | 0 | 0 | 0 | 0 | 0 | 0 | 0 | 0 | No | 0 | 45 |  |  | 40
Thio et al.2012 | 10.1016/j.jhazmat.2011.02.072 | TiO2 from Degussa | 30 | 1 | 51.5 | 661.9796 |  | 25.15 |  |  |  | 82 | 18 | 0 | No | Hydrophilic | 2.076223 | 100 |  | 1.755145 | 0.89 | 78.2 | 1.425963 | 0.03 | CaCl2 | No | 0 | 0.01 | 0 | 0.02 | 0 | 0 | 1.1098 |  | 1000.74766 | 0.01 |  |  |  |  | Visible |  | 8 | 25 | deionized water | Deionized water | Purified water | 0 | 0 | 0 | 0 | 0 | 0 | 0 | 0 | 0 | No | 0 | 45 |  |  | 40
Thio et al.2012 | 10.1016/j.jhazmat.2011.02.072 | TiO2 from Degussa | 30 | 1 | 51.5 | 970.6761 |  | 25.15 |  |  |  | 82 | 18 | 0 | No | Hydrophilic | 6.44909 | 100 |  | 1.755145 | 0.89 | 78.2 | 1.425963 | 0.03 | CaCl2 | No | 0 | 0.01 | 0 | 0.02 | 0 | 0 | 1.1098 |  | 1000.74766 | 0.01 |  |  |  |  | Visible |  | 8 | 25 | deionized water | Deionized water | Purified water | 0 | 0 | 0 | 0 | 0 | 0 | 0 | 0 | 0 | No | 0 | 45 |  |  | 40
Thio et al.2012 | 10.1016/j.jhazmat.2011.02.072 | TiO2 from Degussa | 30 | 1 | 51.5 | 1191.278 |  | 25.15 |  |  |  | 82 | 18 | 0 | No | Hydrophilic | 9.07992 | 100 |  | 1.755145 | 0.89 | 78.2 | 1.425963 | 0.03 | CaCl2 | No | 0 | 0.01 | 0 | 0.02 | 0 | 0 | 1.1098 |  | 1000.74766 | 0.01 |  |  |  |  | Visible |  | 8 | 25 | deionized water | Deionized water | Purified water | 0 | 0 | 0 | 0 | 0 | 0 | 0 | 0 | 0 | No | 0 | 45 |  |  | 40
Thio et al.2012 | 10.1016/j.jhazmat.2011.02.072 | TiO2 from Degussa | 30 | 1 | 51.5 | 1279.342 |  | 25.15 |  |  |  | 82 | 18 | 0 | No | Hydrophilic | 10.96416 | 100 |  | 1.755145 | 0.89 | 78.2 | 1.425963 | 0.03 | CaCl2 | No | 0 | 0.01 | 0 | 0.02 | 0 | 0 | 1.1098 |  | 1000.74766 | 0.01 |  |  |  |  | Visible |  | 8 | 25 | deionized water | Deionized water | Purified water | 0 | 0 | 0 | 0 | 0 | 0 | 0 | 0 | 0 | No | 0 | 45 |  |  | 40
Thio et al.2012 | 10.1016/j.jhazmat.2011.02.072 | TiO2 from Degussa | 30 | 1 | 51.5 | 1429.09 |  | 25.15 |  |  |  | 82 | 18 | 0 | No | Hydrophilic | 13.98606 | 100 |  | 1.755145 | 0.89 | 78.2 | 1.425963 | 0.03 | CaCl2 | No | 0 | 0.01 | 0 | 0.02 | 0 | 0 | 1.1098 |  | 1000.74766 | 0.01 |  |  |  |  | Visible |  | 8 | 25 | deionized water | Deionized water | Purified water | 0 | 0 | 0 | 0 | 0 | 0 | 0 | 0 | 0 | No | 0 | 45 |  |  | 40
Thio et al.2012 | 10.1016/j.jhazmat.2011.02.072 | TiO2 from Degussa | 30 | 1 | 51.5 | 1397.282 |  | 25.15 |  |  |  | 82 | 18 | 0 | No | Hydrophilic | 17.96786 | 100 |  | 1.755145 | 0.89 | 78.2 | 1.425963 | 0.03 | CaCl2 | No | 0 | 0.01 | 0 | 0.02 | 0 | 0 | 1.1098 |  | 1000.74766 | 0.01 |  |  |  |  | Visible |  | 8 | 25 | deionized water | Deionized water | Purified water | 0 | 0 | 0 | 0 | 0 | 0 | 0 | 0 | 0 | No | 0 | 45 |  |  | 40
Thio et al.2012 | 10.1016/j.jhazmat.2011.02.072 | TiO2 from Degussa | 30 | 1 | 51.5 | 1684.361 |  | 25.15 |  |  |  | 82 | 18 | 0 | No | Hydrophilic | 19.99431 | 100 |  | 1.755145 | 0.89 | 78.2 | 1.425963 | 0.03 | CaCl2 | No | 0 | 0.01 | 0 | 0.02 | 0 | 0 | 1.1098 |  | 1000.74766 | 0.01 |  |  |  |  | Visible |  | 8 | 25 | deionized water | Deionized water | Purified water | 0 | 0 | 0 | 0 | 0 | 0 | 0 | 0 | 0 | No | 0 | 45 |  |  | 40
Thio et al.2012 | 10.1016/j.jhazmat.2011.02.072 | TiO2 from Degussa | 30 | 1 | 51.5 | 1728.178 |  | 25.15 |  |  |  | 82 | 18 | 0 | No | Hydrophilic | 21.94966 | 100 |  | 1.755145 | 0.89 | 78.2 | 1.425963 | 0.03 | CaCl2 | No | 0 | 0.01 | 0 | 0.02 | 0 | 0 | 1.1098 |  | 1000.74766 | 0.01 |  |  |  |  | Visible |  | 8 | 25 | deionized water | Deionized water | Purified water | 0 | 0 | 0 | 0 | 0 | 0 | 0 | 0 | 0 | No | 0 | 45 |  |  | 40
Thio et al.2012 | 10.1016/j.jhazmat.2011.02.072 | TiO2 from Degussa | 30 | 1 | 51.5 | 1736.058 |  | 25.15 |  |  |  | 82 | 18 | 0 | No | Hydrophilic | 26.50028 | 100 |  | 1.755145 | 0.89 | 78.2 | 1.425963 | 0.03 | CaCl2 | No | 0 | 0.01 | 0 | 0.02 | 0 | 0 | 1.1098 |  | 1000.74766 | 0.01 |  |  |  |  | Visible |  | 8 | 25 | deionized water | Deionized water | Purified water | 0 | 0 | 0 | 0 | 0 | 0 | 0 | 0 | 0 | No | 0 | 45 |  |  | 40
Thio et al.2012 | 10.1016/j.jhazmat.2011.02.072 | TiO2 from Degussa | 30 | 1 | 51.5 | 1854.858 |  | 25.15 |  |  |  | 82 | 18 | 0 | No | Hydrophilic | 29.45108 | 100 |  | 1.755145 | 0.89 | 78.2 | 1.425963 | 0.03 | CaCl2 | No | 0 | 0.01 | 0 | 0.02 | 0 | 0 | 1.1098 |  | 1000.74766 | 0.01 |  |  |  |  | Visible |  | 8 | 25 | deionized water | Deionized water | Purified water | 0 | 0 | 0 | 0 | 0 | 0 | 0 | 0 | 0 | No | 0 | 45 |  |  | 40
Fang et al.2015 | http://dx.doi.org/10.1007/s10646-015-1541-6 | Anatase | 20 | 1 |  | 1547.3 | [5 empty] | 100 | 0 | 0 | No |  | 60 | 100 | 0.01206 | #DIV/0! | 0.89 | 78.2 | #DIV/0! | 0 | None | Not_Applicable | 0 | 0 | 0 | 0 | 0 | 0 | 0.01 |  | 0.00146447 | 0.03 |  |  | 5.27 |  | Visible |  | 6.24 | 23 | Distilled water | Distilled water | Purified water | 0 | 0 | 0 | 0 | 0 | 0 | 0 | 0 | 0 | No | 0 | 20 |  | 100 | 40
Fang et al.2015 | http://dx.doi.org/10.1007/s10646-015-1541-6 | Anatase | 30 | 1 |  | 1323.6 | [5 empty] | 100 | 0 | 0 | No |  | 60 | 100 | 0.01206 | #DIV/0! | 0.89 | 78.2 | #DIV/0! | 0 | None | Not_Applicable | 0 | 0 | 0 | 0 | 0 | 0 | 0.01 |  | 0.00146447 | 0.03 |  |  | 5.27 |  | Visible |  | 6.24 | 23 | Distilled water | Distilled water | Purified water | 0 | 0 | 0 | 0 | 0 | 0 | 0 | 0 | 0 | No | 0 | 20 |  | 100 | 40
Fang et al.2015 | http://dx.doi.org/10.1007/s10646-015-1541-6 | Anatase | 30 | 1 |  | 1388.9 | [5 empty] | 100 | 0 | 0 | No |  | 1440 | 100 | 0.01206 | #DIV/0! | 0.89 | 78.2 | #DIV/0! | 0 | None | Not_Applicable | 0 | 0 | 0 | 0 | 0 | 0 | 0.01 |  | 0.00146447 | 0.03 |  |  | 5.27 |  | Visible |  | 6.24 | 23 | Distilled water | Distilled water | Purified water | 0 | 0 | 0 | 0 | 0 | 0 | 0 | 0 | 0 | No | 0 | 20 |  | 100 | 40
Fang et al.2015 | http://dx.doi.org/10.1007/s10646-015-1541-6 | Anatase | 50 | 1 |  | 989.1 | [5 empty] | 100 | 0 | 0 | No |  | 60 | 100 | 0.01206 | #DIV/0! | 0.89 | 78.2 | #DIV/0! | 0 | None | Not_Applicable | 0 | 0 | 0 | 0 | 0 | 0 | 0.01 |  | 0.00146447 | 0.03 |  |  | 5.27 |  | Visible |  | 6.24 | 23 | Distilled water | Distilled water | Purified water | 0 | 0 | 0 | 0 | 0 | 0 | 0 | 0 | 0 | No | 0 | 20 |  | 100 | 40
Fang et al.2015 | http://dx.doi.org/10.1007/s10646-015-1541-6 | Anatase | 100 | 1 |  | 673.7 | [5 empty] | 100 | 0 | 0 | No |  | 60 | 100 | 0.01206 | #DIV/0! | 0.89 | 78.2 | #DIV/0! | 0 | None | Not_Applicable | 0 | 0 | 0 | 0 | 0 | 0 | 0.01 |  | 0.00146447 | 0.03 |  |  | 5.27 |  | Visible |  | 6.24 | 23 | Distilled water | Distilled water | Purified water | 0 | 0 | 0 | 0 | 0 | 0 | 0 | 0 | 0 | No | 0 | 20 |  | 100 | 40
Fang et al.2015 | http://dx.doi.org/10.1007/s10646-015-1541-6 | Anatase | 500 | 1 |  | 635.3 | [5 empty] | 100 | 0 | 0 | No |  | 60 | 100 | 0.01206 | #DIV/0! | 0.89 | 78.2 | #DIV/0! | 0 | None | Not_Applicable | 0 | 0 | 0 | 0 | 0 | 0 | 0.01 |  | 0.00146447 | 0.03 |  |  | 5.27 |  | Visible |  | 6.24 | 23 | Distilled water | Distilled water | Purified water | 0 | 0 | 0 | 0 | 0 | 0 | 0 | 0 | 0 | No | 0 | 20 |  | 100 | 40
Fang et al.2015 | http://dx.doi.org/10.1007/s10646-015-1541-6 | Anatase | 30 | 1 |  | 1302.4 | [5 empty] | 100 | 0 | 0 | No |  | 60 | 100 | 0.242 | 9.613324 | 0.89 | 78.2 | 1.484824 | 0.001 | NaCl | No | 0.001 | 0 | 0 | 0.001 | 0 | 0 | 0.12 |  | 0.00146447 | 0.03 |  |  | 121.9 |  | Visible |  | 6.37 | 23 | Distilled water | Distilled water | Purified water | 0 | 0 | 0 | 0 | 0 | 0 | 0 | 0 | 0 | No | 0 | 20 |  | 100 | 40
Fang et al.2015 | http://dx.doi.org/10.1007/s10646-015-1541-6 | Anatase | 30 | 1 |  | 1796.5 | [5 empty] | 100 | 0 | 0 | No |  | 1440 | 100 | 0.242 | 9.613324 | 0.89 | 78.2 | 1.484824 | 0.001 | NaCl | No | 0.001 | 0 | 0 | 0.001 | 0 | 0 | 0.12 |  | 0.00146447 | 0.03 |  |  | 121.9 |  | Visible |  | 6.37 | 23 | Distilled water | Distilled water | Purified water | 0 | 0 | 0 | 0 | 0 | 0 | 0 | 0 | 0 | No | 0 | 20 |  | 100 | 40
Fang et al.2015 | http://dx.doi.org/10.1007/s10646-015-1541-6 | Anatase | 30 | 1 |  | 2046.7 | [5 empty] | 100 | 0 | 0 | No |  | 60 | 100 | 2.25 | 3.04 | 0.89 | 78.2 | 1.454692 | 0.01 | NaCl | No | 0.01 | 0 | 0 | 0.01 | 0 | 0 | 1.15 |  | 0.00146447 | 0.03 |  |  | 1134 |  | Visible |  | 6.3 | 23 | Distilled water | Distilled water | Purified water | 0 | 0 | 0 | 0 | 0 | 0 | 0 | 0 | 0 | No | 0 | 20 |  | 100 | 40
Fang et al.2015 | http://dx.doi.org/10.1007/s10646-015-1541-6 | Anatase | 30 | 1 |  | 1497.1 | [5 empty] | 100 | 0 | 0 | No |  | 1440 | 100 | 2.25 | 3.04 | 0.89 | 78.2 | 1.454692 | 0.01 | NaCl | No | 0.01 | 0 | 0 | 0.01 | 0 | 0 | 1.15 |  | 0.00146447 | 0.03 |  |  | 1134 |  | Visible |  | 6.3 | 23 | Distilled water | Distilled water | Purified water | 0 | 0 | 0 | 0 | 0 | 0 | 0 | 0 | 0 | No | 0 | 20 |  | 100 | 40
Fang et al.2015 | http://dx.doi.org/10.1007/s10646-015-1541-6 | Anatase | 30 | 1 |  | 1874.4 | [5 empty] | 100 | 0 | 0 | No |  | 60 | 100 | 19.78 | 0.9613324 | 0.89 | 78.2 | 1.378305 | 0.1 | NaCl | No | 0.1 | 0 | 0 | 0.1 | 0 | 0 | 11.74 |  | 0.00146447 | 0.03 |  |  | 9970 |  | Visible |  | 6.13 | 23 | Distilled water | Distilled water | Purified water | 0 | 0 | 0 | 0 | 0 | 0 | 0 | 0 | 0 | No | 0 | 20 |  | 100 | 40
Fang et al.2015 | http://dx.doi.org/10.1007/s10646-015-1541-6 | Anatase | 30 | 1 |  | 1263 | [5 empty] | 100 | 0 | 0 | No |  | 1440 | 100 | 19.78 | 0.9613324 | 0.89 | 78.2 | 1.378305 | 0.1 | NaCl | No | 0.1 | 0 | 0 | 0.1 | 0 | 0 | 11.74 |  | 0.00146447 | 0.03 |  |  | 9970 |  | Visible |  | 6.13 | 23 | Distilled water | Distilled water | Purified water | 0 | 0 | 0 | 0 | 0 | 0 | 0 | 0 | 0 | No | 0 | 20 |  | 100 | 40
Fang et al.2015 | http://dx.doi.org/10.1007/s10646-015-1541-6 | Anatase | 30 | 1 |  | 1664.8 | [5 empty] | 100 | 0 | 0 | No |  | 60 | 100 | 0.00717 | #DIV/0! | 0.89 | 78.2 | #DIV/0! |  | None | Not_Applicable | 0 | 0 | 0 | 0 | 0 | 0 | 0.01 |  | 0.00146447 | 0.03 |  |  | 3.98 |  | Visible |  | 6.42 | 23 | Distilled water | Distilled water | Purified water | 0 | 0 | 0.1 | 0 | 0 | 0 | 0 | 0 | 0 | No | 0 | 20 |  | 100 | 40
Fang et al.2015 | http://dx.doi.org/10.1007/s10646-015-1541-6 | Anatase | 30 | 1 |  | 1819.2 | [5 empty] | 100 | 0 | 0 | No |  | 1440 | 100 | 0.00717 | #DIV/0! | 0.89 | 78.2 | #DIV/0! |  | None | Not_Applicable | 0 | 0 | 0 | 0 | 0 | 0 | 0.01 |  | 0.00146447 | 0.03 |  |  | 3.98 |  | Visible |  | 6.42 | 23 | Distilled water | Distilled water | Purified water | 0 | 0 | 0.1 | 0 | 0 | 0 | 0 | 0 | 0 | No | 0 | 20 |  | 100 | 40
Fang et al.2015 | http://dx.doi.org/10.1007/s10646-015-1541-6 | Anatase | 30 | 1 |  | 446.8 | [5 empty] | 100 | 0 | 0 | No |  | 60 | 100 | 0.00768 | #DIV/0! | 0.89 | 78.2 | #DIV/0! |  | None | Not_Applicable | 0 | 0 | 0 | 0 | 0 | 0 | 0.01 |  | 0.00146447 | 0.03 |  |  | 4.3 |  | Visible |  | 6.31 | 23 | Distilled water | Distilled water | Purified water | 0 | 0 | 1 | 0 | 0 | 0 | 0 | 0 | 0 | No | 0 | 20 |  | 100 | 40
Fang et al.2015 | http://dx.doi.org/10.1007/s10646-015-1541-6 | Anatase | 30 | 1 |  | 478.9 | [5 empty] | 100 | 0 | 0 | No |  | 1440 | 100 | 0.00768 | #DIV/0! | 0.89 | 78.2 | #DIV/0! |  | None | Not_Applicable | 0 | 0 | 0 | 0 | 0 | 0 | 0.01 |  | 0.00146447 | 0.03 |  |  | 4.3 |  | Visible |  | 6.31 | 23 | Distilled water | Distilled water | Purified water | 0 | 0 | 1 | 0 | 0 | 0 | 0 | 0 | 0 | No | 0 | 20 |  | 100 | 40
Fang et al.2015 | http://dx.doi.org/10.1007/s10646-015-1541-6 | Anatase | 30 | 1 |  | 429.2 | [5 empty] | 100 | 0 | 0 | No |  | 60 | 100 | 0.0142 | #DIV/0! | 0.89 | 78.2 | #DIV/0! |  | None | Not_Applicable | 0 | 0 | 0 | 0 | 0 | 0 | 0.01 |  | 0.00146447 | 0.03 |  |  | 7.26 |  | Visible |  | 6.48 | 23 | Distilled water | Distilled water | Purified water | 0 | 0 | 10 | 0 | 0 | 0 | 0 | 0 | 0 | No | 0 | 20 |  | 100 | 40
Fang et al.2015 | http://dx.doi.org/10.1007/s10646-015-1541-6 | Anatase | 30 | 1 |  | 476.1 | [5 empty] | 100 | 0 | 0 | No |  | 1440 | 100 | 0.0142 | #DIV/0! | 0.89 | 78.2 | #DIV/0! |  | None | Not_Applicable | 0 | 0 | 0 | 0 | 0 | 0 | 0.01 |  | 0.00146447 | 0.03 |  |  | 7.26 |  | Visible |  | 6.48 | 23 | Distilled water | Distilled water | Purified water | 0 | 0 | 10 | 0 | 0 | 0 | 0 | 0 | 0 | No | 0 | 20 |  | 100 | 40
Fang et al.2015 | http://dx.doi.org/10.1007/s10646-015-1541-6 | Anatase | 30 | 1 |  | 1954.6 | [5 empty] | 100 | 0 | 0 | No |  | 60 | 100 | 0.833 | #DIV/0! | 0.89 | 78.2 | #DIV/0! |  | Many | Yes | [6 empty] | 0.41 | [5 empty] | 417 |  | Visible |  | 6.91 | 23 | Lake water | Lake water | Freshwater | 0 | 0 | 0 | 0 | 0 | 0 | 0 | 0 | 0 | No | 0 | 20 |  | 100 | 40
Fang et al.2015 | http://dx.doi.org/10.1007/s10646-015-1541-6 | Anatase | 30 | 1 |  | 10895.8 | [5 empty] | 100 | 0 | 0 | No |  | 1440 | 100 | 0.833 | #DIV/0! | 0.89 | 78.2 | #DIV/0! |  | Many | Yes | [6 empty] | 0.41 | [5 empty] | 417 |  | Visible |  | 6.91 | 23 | Lake water | Lake water | Freshwater | 0 | 0 | 0 | 0 | 0 | 0 | 0 | 0 | 0 | No | 0 | 20 |  | 100 | 40
Fang et al.2015 | http://dx.doi.org/10.1007/s10646-015-1541-6 | Anatase | 30 | 1 |  | 483.5 | [5 empty] | 100 | 0 | 0 | No |  | 60 | 100 | 0.0267 | #DIV/0! | 0.89 | 78.2 | #DIV/0! |  | Many | Yes | [6 empty] | 0.02 | [7 empty] | Visible |  | 6.8 | 23 | Fish raising water | Fish raising water | Seawater Growth medium | 0 | 0 | 0 | 0 | 0 | 0 | 0 | 0 | 0 | No | 0 | 20 |  | 100 | 40
Fang et al.2015 | http://dx.doi.org/10.1007/s10646-015-1541-6 | Anatase | 30 | 1 |  | 1036.4 | [5 empty] | 100 | 0 | 0 | No |  | 1440 | 100 | 0.0267 | #DIV/0! | 0.89 | 78.2 | #DIV/0! |  | Many | Yes | [6 empty] | 0.02 | [7 empty] | Visible |  | 6.8 | 23 | Fish raising water | Fish raising water | Seawater Growth medium | 0 | 0 | 0 | 0 | 0 | 0 | 0 | 0 | 0 | No | 0 | 20 |  | 100 | 40
Fang et al.2015 | http://dx.doi.org/10.1007/s10646-015-1541-6 | Anatase | 30 | 1 |  | 477.4 | [5 empty] | 0 | 100 | 0 | No |  | 60 | 100 | 0.0267 | #DIV/0! | 0.89 | 78.2 | #DIV/0! |  | Many | Yes | [6 empty] | 0.02 | [7 empty] | Visible |  | 6.8 | 23 | Fish raising water | Fish raising water | Seawater Growth medium | 0 | 0 | 0 | 0 | 0 | 0 | 0 | 0 | 0 | No | 0 | 20 |  | 100 | 40
Fang et al.2015 | http://dx.doi.org/10.1007/s10646-015-1541-6 | Anatase | 30 | 1 |  | 567.8 | [5 empty] | 0 | 100 | 0 | No |  | 1440 | 100 | 0.0267 | #DIV/0! | 0.89 | 78.2 | #DIV/0! |  | Many | Yes | [6 empty] | 0.02 | [7 empty] | Visible |  | 6.8 | 23 | Fish raising water | Fish raising water | Seawater Growth medium | 0 | 0 | 0 | 0 | 0 | 0 | 0 | 0 | 0 | No | 0 | 20 |  | 100 | 40
Farner et al.2019 | http://dx.doi.org/10.1039/c9en00666d | P25 | 29 | 1 | 50 | 167 | 0.21 | -16.4 |  |  |  | 80 | 20 | 0 | No | Hydrophilic | 0 | 5 |  | 4.48994 | 0.89 | 78.2 | 1.467468 | 0.004584226 | Many | Yes | 0.001196417 | 0.0008469522 | 0 | 0.001196417 | 0.001989714 | 0 |  | 60.5 | 94.08936 |  |  |  |  | 0 |  |  | 7.8 |  | EPA MHW | Artificial water | Freshwater | 0 | 0 | 0 | 0 | 0 | 0 | 0 | 0 | 0 | Yes | 125 | 6 |  |  | 20
Farner et al.2019 | http://dx.doi.org/10.1039/c9en00666d | P25 | 29 | 1 | 50 | 402.6307999 | 0.21 | -16.4 |  |  |  | 80 | 20 | 0 | No | Hydrophilic | 60 | 5 |  | 4.48994 | 0.89 | 78.2 | 1.467468 | 0.004584226 | Many | Yes | 0.001196417 | 0.0008469522 | 0 | 0.001196417 | 0.001989714 | 0 |  | 60.5 | 94.08936 |  |  |  |  | 0 |  |  | 7.8 |  | EPA MHW | Artificial water | Freshwater | 0 | 0 | 0 | 0 | 0 | 0 | 0 | 0 | 0 | Yes | 125 | 6 |  |  | 20
Farner et al.2019 | http://dx.doi.org/10.1039/c9en00666d | P25 | 29 | 1 | 50 | 627.4175166 | 0.21 | -16.4 |  |  |  | 80 | 20 | 0 | No | Hydrophilic | 180 | 5 |  | 4.48994 | 0.89 | 78.2 | 1.467468 | 0.004584226 | Many | Yes | 0.001196417 | 0.0008469522 | 0 | 0.001196417 | 0.001989714 | 0 |  | 60.5 | 94.08936 |  |  |  |  | 0 |  |  | 7.8 |  | EPA MHW | Artificial water | Freshwater | 0 | 0 | 0 | 0 | 0 | 0 | 0 | 0 | 0 | Yes | 125 | 6 |  |  | 20
Farner et al.2019 | http://dx.doi.org/10.1039/c9en00666d | P25 | 29 | 1 | 50 | 1378.664128 | 0.21 | -16.4 |  |  |  | 80 | 20 | 0 | No | Hydrophilic | 360 | 5 |  | 4.48994 | 0.89 | 78.2 | 1.467468 | 0.004584226 | Many | Yes | 0.001196417 | 0.0008469522 | 0 | 0.001196417 | 0.001989714 | 0 |  | 60.5 | 94.08936 |  |  |  |  | 0 |  |  | 7.8 |  | EPA MHW | Artificial water | Freshwater | 0 | 0 | 0 | 0 | 0 | 0 | 0 | 0 | 0 | Yes | 125 | 6 |  |  | 20
Farner et al.2019 | http://dx.doi.org/10.1039/c9en00666d | P25 | 29 | 1 | 50 | 1387.400566 | 0.21 | -16.4 |  |  |  | 80 | 20 | 0 | No | Hydrophilic | 720 | 5 |  | 4.48994 | 0.89 | 78.2 | 1.467468 | 0.004584226 | Many | Yes | 0.001196417 | 0.0008469522 | 0 | 0.001196417 | 0.001989714 | 0 |  | 60.5 | 94.08936 |  |  |  |  | 0 |  |  | 7.8 |  | EPA MHW | Artificial water | Freshwater | 0 | 0 | 0 | 0 | 0 | 0 | 0 | 0 | 0 | Yes | 125 | 6 |  |  | 20
Farner et al.2019 | http://dx.doi.org/10.1039/c9en00666d | P25 | 29 | 1 | 50 | 1683.44295 | 0.21 | -16.4 |  |  |  | 80 | 20 | 0 | No | Hydrophilic | 1440 | 5 |  | 4.48994 | 0.89 | 78.2 | 1.467468 | 0.004584226 | Many | Yes | 0.001196417 | 0.0008469522 | 0 | 0.001196417 | 0.001989714 | 0 |  | 60.5 | 94.08936 |  |  |  |  | 0 |  |  | 7.8 |  | EPA MHW | Artificial water | Freshwater | 0 | 0 | 0 | 0 | 0 | 0 | 0 | 0 | 0 | Yes | 125 | 6 |  |  | 20
Farner et al.2019 | http://dx.doi.org/10.1039/c9en00666d | P25 | 29 | 1 | 50 | 3134.668857 | 0.21 | -16.4 |  |  |  | 80 | 20 | 0 | No | Hydrophilic | 2880 | 5 |  | 4.48994 | 0.89 | 78.2 | 1.467468 | 0.004584226 | Many | Yes | 0.001196417 | 0.0008469522 | 0 | 0.001196417 | 0.001989714 | 0 |  | 60.5 | 94.08936 |  |  |  |  | 0 |  |  | 7.8 |  | EPA MHW | Artificial water | Freshwater | 0 | 0 | 0 | 0 | 0 | 0 | 0 | 0 | 0 | Yes | 125 | 6 |  |  | 20
Farner et al.2019 | http://dx.doi.org/10.1039/c9en00666d | P25 | 29 | 1 | 50 | 142 | 0.22 | -18.8 |  |  |  | 80 | 20 | 0 | No | Hydrophilic | 0 | 5 |  | 4.48994 | 0.89 | 78.2 | 1.467468 | 0.004584226 | Many | Yes | 0.001196417 | 0.0008469522 | 0 | 0.001196417 | 0.001989714 | 0 |  | 60.5 | 94.08936 |  |  |  |  | 10 |  |  | 7.8 |  | EPA MHW | Artificial water | Freshwater | 0 | 0 | 0 | 0 | 0 | 0 | 0 | 0 | 0 | Yes | 125 | 6 |  |  | 20
Farner et al.2019 | http://dx.doi.org/10.1039/c9en00666d | P25 | 29 | 1 | 50 | 162.7028585 | 0.22 | -18.8 |  |  |  | 80 | 20 | 0 | No | Hydrophilic | 60 | 5 |  | 4.48994 | 0.89 | 78.2 | 1.467468 | 0.004584226 | Many | Yes | 0.001196417 | 0.0008469522 | 0 | 0.001196417 | 0.001989714 | 0 |  | 60.5 | 94.08936 |  |  |  |  | 10 |  |  | 7.8 |  | EPA MHW | Artificial water | Freshwater | 0 | 0 | 0 | 0 | 0 | 0 | 0 | 0 | 0 | Yes | 125 | 6 |  |  | 20
Farner et al.2019 | http://dx.doi.org/10.1039/c9en00666d | P25 | 29 | 1 | 50 | 163.0221304 | 0.22 | -18.8 |  |  |  | 80 | 20 | 0 | No | Hydrophilic | 180 | 5 |  | 4.48994 | 0.89 | 78.2 | 1.467468 | 0.004584226 | Many | Yes | 0.001196417 | 0.0008469522 | 0 | 0.001196417 | 0.001989714 | 0 |  | 60.5 | 94.08936 |  |  |  |  | 10 |  |  | 7.8 |  | EPA MHW | Artificial water | Freshwater | 0 | 0 | 0 | 0 | 0 | 0 | 0 | 0 | 0 | Yes | 125 | 6 |  |  | 20
Farner et al.2019 | http://dx.doi.org/10.1039/c9en00666d | P25 | 29 | 1 | 50 | 171.2457987 | 0.22 | -18.8 |  |  |  | 80 | 20 | 0 | No | Hydrophilic | 360 | 5 |  | 4.48994 | 0.89 | 78.2 | 1.467468 | 0.004584226 | Many | Yes | 0.001196417 | 0.0008469522 | 0 | 0.001196417 | 0.001989714 | 0 |  | 60.5 | 94.08936 |  |  |  |  | 10 |  |  | 7.8 |  | EPA MHW | Artificial water | Freshwater | 0 | 0 | 0 | 0 | 0 | 0 | 0 | 0 | 0 | Yes | 125 | 6 |  |  | 20
Farner et al.2019 | http://dx.doi.org/10.1039/c9en00666d | P25 | 29 | 1 | 50 | 148.9935197 | 0.22 | -18.8 |  |  |  | 80 | 20 | 0 | No | Hydrophilic | 720 | 5 |  | 4.48994 | 0.89 | 78.2 | 1.467468 | 0.004584226 | Many | Yes | 0.001196417 | 0.0008469522 | 0 | 0.001196417 | 0.001989714 | 0 |  | 60.5 | 94.08936 |  |  |  |  | 10 |  |  | 7.8 |  | EPA MHW | Artificial water | Freshwater | 0 | 0 | 0 | 0 | 0 | 0 | 0 | 0 | 0 | Yes | 125 | 6 |  |  | 20
Farner et al.2019 | http://dx.doi.org/10.1039/c9en00666d | P25 | 29 | 1 | 50 | 181.878518 | 0.22 | -18.8 |  |  |  | 80 | 20 | 0 | No | Hydrophilic | 1440 | 5 |  | 4.48994 | 0.89 | 78.2 | 1.467468 | 0.004584226 | Many | Yes | 0.001196417 | 0.0008469522 | 0 | 0.001196417 | 0.001989714 | 0 |  | 60.5 | 94.08936 |  |  |  |  | 10 |  |  | 7.8 |  | EPA MHW | Artificial water | Freshwater | 0 | 0 | 0 | 0 | 0 | 0 | 0 | 0 | 0 | Yes | 125 | 6 |  |  | 20
Farner et al.2019 | http://dx.doi.org/10.1039/c9en00666d | P25 | 29 | 1 | 50 | 162.5287103 | 0.22 | -18.8 |  |  |  | 80 | 20 | 0 | No | Hydrophilic | 2880 | 5 |  | 4.48994 | 0.89 | 78.2 | 1.467468 | 0.004584226 | Many | Yes | 0.001196417 | 0.0008469522 | 0 | 0.001196417 | 0.001989714 | 0 |  | 60.5 | 94.08936 |  |  |  |  | 10 |  |  | 7.8 |  | EPA MHW | Artificial water | Freshwater | 0 | 0 | 0 | 0 | 0 | 0 | 0 | 0 | 0 | Yes | 125 | 6 |  |  | 20
Farner et al.2019 | http://dx.doi.org/10.1039/c9en00666d | CoRI | 5 | 1 |  | 2616.103684 | 0.86 | -20.1 |  |  |  | 100 | 0 | 0 | No |  | 0 | 5 |  | 4.48994 | 0.89 | 78.2 | 1.352916 | 0.004584226 | Many | Yes | 0.001196417 | 0.0008469522 | 0 | 0.001196417 | 0.001989714 | 0 |  | 60.5 | 94.08936 |  |  |  |  | 0 |  |  | 7.8 |  | EPA MHW | Artificial water | Freshwater | 0 | 0 | 0 | 0 | 0 | 0 | 0 | 0 | 0 | Yes | 125 | 6 |  |  | 20
Farner et al.2019 | http://dx.doi.org/10.1039/c9en00666d | CoRI | 5 | 1 |  | 2337.601901 | 0.86 | -20.1 |  |  |  | 100 | 0 | 0 | No |  | 60 | 5 |  | 4.48994 | 0.89 | 78.2 | 1.352916 | 0.004584226 | Many | Yes | 0.001196417 | 0.0008469522 | 0 | 0.001196417 | 0.001989714 | 0 |  | 60.5 | 94.08936 |  |  |  |  | 0 |  |  | 7.8 |  | EPA MHW | Artificial water | Freshwater | 0 | 0 | 0 | 0 | 0 | 0 | 0 | 0 | 0 | Yes | 125 | 6 |  |  | 20
Farner et al.2019 | http://dx.doi.org/10.1039/c9en00666d | CoRI | 5 | 1 |  | 1950.944367 | 0.86 | -20.1 |  |  |  | 100 | 0 | 0 | No |  | 180 | 5 |  | 4.48994 | 0.89 | 78.2 | 1.352916 | 0.004584226 | Many | Yes | 0.001196417 | 0.0008469522 | 0 | 0.001196417 | 0.001989714 | 0 |  | 60.5 | 94.08936 |  |  |  |  | 0 |  |  | 7.8 |  | EPA MHW | Artificial water | Freshwater | 0 | 0 | 0 | 0 | 0 | 0 | 0 | 0 | 0 | Yes | 125 | 6 |  |  | 20
Farner et al.2019 | http://dx.doi.org/10.1039/c9en00666d | CoRI | 5 | 1 |  | 2802.800304 | 0.86 | -20.1 |  |  |  | 100 | 0 | 0 | No |  | 360 | 5 |  | 4.48994 | 0.89 | 78.2 | 1.352916 | 0.004584226 | Many | Yes | 0.001196417 | 0.0008469522 | 0 | 0.001196417 | 0.001989714 | 0 |  | 60.5 | 94.08936 |  |  |  |  | 0 |  |  | 7.8 |  | EPA MHW | Artificial water | Freshwater | 0 | 0 | 0 | 0 | 0 | 0 | 0 | 0 | 0 | Yes | 125 | 6 |  |  | 20
Farner et al.2019 | http://dx.doi.org/10.1039/c9en00666d | CoRI | 5 | 1 |  | 1844.036679 | 0.86 | -20.1 |  |  |  | 100 | 0 | 0 | No |  | 720 | 5 |  | 4.48994 | 0.89 | 78.2 | 1.352916 | 0.004584226 | Many | Yes | 0.001196417 | 0.0008469522 | 0 | 0.001196417 | 0.001989714 | 0 |  | 60.5 | 94.08936 |  |  |  |  | 0 |  |  | 7.8 |  | EPA MHW | Artificial water | Freshwater | 0 | 0 | 0 | 0 | 0 | 0 | 0 | 0 | 0 | Yes | 125 | 6 |  |  | 20
Farner et al.2019 | http://dx.doi.org/10.1039/c9en00666d | CoRI | 5 | 1 |  | 2070.419755 | 0.86 | -20.1 |  |  |  | 100 | 0 | 0 | No |  | 1440 | 5 |  | 4.48994 | 0.89 | 78.2 | 1.352916 | 0.004584226 | Many | Yes | 0.001196417 | 0.0008469522 | 0 | 0.001196417 | 0.001989714 | 0 |  | 60.5 | 94.08936 |  |  |  |  | 0 |  |  | 7.8 |  | EPA MHW | Artificial water | Freshwater | 0 | 0 | 0 | 0 | 0 | 0 | 0 | 0 | 0 | Yes | 125 | 6 |  |  | 20
Farner et al.2019 | http://dx.doi.org/10.1039/c9en00666d | CoRI | 5 | 1 |  | 1509.27533 | 0.86 | -20.1 |  |  |  | 100 | 0 | 0 | No |  | 2880 | 5 |  | 4.48994 | 0.89 | 78.2 | 1.352916 | 0.004584226 | Many | Yes | 0.001196417 | 0.0008469522 | 0 | 0.001196417 | 0.001989714 | 0 |  | 60.5 | 94.08936 |  |  |  |  | 0 |  |  | 7.8 |  | EPA MHW | Artificial water | Freshwater | 0 | 0 | 0 | 0 | 0 | 0 | 0 | 0 | 0 | Yes | 125 | 6 |  |  | 20
Farner et al.2019 | http://dx.doi.org/10.1039/c9en00666d | CoRI | 5 | 1 |  | 2461.295547 | 0.82 | -22 |  |  |  | 100 | 0 | 0 | No |  | 0 | 5 |  | 4.48994 | 0.89 | 78.2 | 1.352916 | 0.004584226 | Many | Yes | 0.001196417 | 0.0008469522 | 0 | 0.001196417 | 0.001989714 | 0 |  | 60.5 | 94.08936 |  |  |  |  | 10 |  |  | 7.8 |  | EPA MHW | Artificial water | Freshwater | 0 | 0 | 0 | 0 | 0 | 0 | 0 | 0 | 0 | Yes | 125 | 6 |  |  | 20
Farner et al.2019 | http://dx.doi.org/10.1039/c9en00666d | CoRI | 5 | 1 |  | 2887.136441 | 0.82 | -22 |  |  |  | 100 | 0 | 0 | No |  | 60 | 5 |  | 4.48994 | 0.89 | 78.2 | 1.352916 | 0.004584226 | Many | Yes | 0.001196417 | 0.0008469522 | 0 | 0.001196417 | 0.001989714 | 0 |  | 60.5 | 94.08936 |  |  |  |  | 10 |  |  | 7.8 |  | EPA MHW | Artificial water | Freshwater | 0 | 0 | 0 | 0 | 0 | 0 | 0 | 0 | 0 | Yes | 125 | 6 |  |  | 20
Farner et al.2019 | http://dx.doi.org/10.1039/c9en00666d | CoRI | 5 | 1 |  | 4079.432896 | 0.82 | -22 |  |  |  | 100 | 0 | 0 | No |  | 180 | 5 |  | 4.48994 | 0.89 | 78.2 | 1.352916 | 0.004584226 | Many | Yes | 0.001196417 | 0.0008469522 | 0 | 0.001196417 | 0.001989714 | 0 |  | 60.5 | 94.08936 |  |  |  |  | 10 |  |  | 7.8 |  | EPA MHW | Artificial water | Freshwater | 0 | 0 | 0 | 0 | 0 | 0 | 0 | 0 | 0 | Yes | 125 | 6 |  |  | 20
Farner et al.2019 | http://dx.doi.org/10.1039/c9en00666d | CoRI | 5 | 1 |  | 3321.404177 | 0.82 | -22 |  |  |  | 100 | 0 | 0 | No |  | 360 | 5 |  | 4.48994 | 0.89 | 78.2 | 1.352916 | 0.004584226 | Many | Yes | 0.001196417 | 0.0008469522 | 0 | 0.001196417 | 0.001989714 | 0 |  | 60.5 | 94.08936 |  |  |  |  | 10 |  |  | 7.8 |  | EPA MHW | Artificial water | Freshwater | 0 | 0 | 0 | 0 | 0 | 0 | 0 | 0 | 0 | Yes | 125 | 6 |  |  | 20
Farner et al.2019 | http://dx.doi.org/10.1039/c9en00666d | CoRI | 5 | 1 |  | 1782.12697 | 0.82 | -22 |  |  |  | 100 | 0 | 0 | No |  | 720 | 5 |  | 4.48994 | 0.89 | 78.2 | 1.352916 | 0.004584226 | Many | Yes | 0.001196417 | 0.0008469522 | 0 | 0.001196417 | 0.001989714 | 0 |  | 60.5 | 94.08936 |  |  |  |  | 10 |  |  | 7.8 |  | EPA MHW | Artificial water | Freshwater | 0 | 0 | 0 | 0 | 0 | 0 | 0 | 0 | 0 | Yes | 125 | 6 |  |  | 20
Farner et al.2019 | http://dx.doi.org/10.1039/c9en00666d | CoRI | 5 | 1 |  | 1977.560028 | 0.82 | -22 |  |  |  | 100 | 0 | 0 | No |  | 1440 | 5 |  | 4.48994 | 0.89 | 78.2 | 1.352916 | 0.004584226 | Many | Yes | 0.001196417 | 0.0008469522 | 0 | 0.001196417 | 0.001989714 | 0 |  | 60.5 | 94.08936 |  |  |  |  | 10 |  |  | 7.8 |  | EPA MHW | Artificial water | Freshwater | 0 | 0 | 0 | 0 | 0 | 0 | 0 | 0 | 0 | Yes | 125 | 6 |  |  | 20
Farner et al.2019 | http://dx.doi.org/10.1039/c9en00666d | CoRI | 5 | 1 |  | 1780.182314 | 0.82 | -22 |  |  |  | 100 | 0 | 0 | No |  | 2880 | 5 |  | 4.48994 | 0.89 | 78.2 | 1.352916 | 0.004584226 | Many | Yes | 0.001196417 | 0.0008469522 | 0 | 0.001196417 | 0.001989714 | 0 |  | 60.5 | 94.08936 |  |  |  |  | 10 |  |  | 7.8 |  | EPA MHW | Artificial water | Freshwater | 0 | 0 | 0 | 0 | 0 | 0 | 0 | 0 | 0 | Yes | 125 | 6 |  |  | 20
Gong et al.2013 | https://doi.org/10.4028/www.scientific.net/AMR.726-731.2384 | Anatase | 25 | 1 |  | 156.122449 |  | 35.26855423 |  |  |  | 100 | 0 | 0 | No | Hydrophilic | 0 | 10 |  | 9.613324 | 0.89 | 78.2 | 1.481888 | 0.001 | NaCl | No | 0.001 | 0 | 0 | 0.001 | 0 | 0 | 0.05844 |  | 0.00146447 | 0.005 |  |  |  |  | Visible |  | 2 | 25 | Milli Q water | Milli-Q water | Purified water | 0 | 0 | 0 | 0 | 0 | 0 | 0 | 0 | 0 | Yes | 798.7 | 15
Gong et al.2013 | https://doi.org/10.4028/www.scientific.net/AMR.726-731.2384 | Anatase | 25 | 1 |  | 203.0612245 |  | 21.36268147 |  |  |  | 100 | 0 | 0 | No | Hydrophilic | 0 | 10 |  | 9.613324 | 0.89 | 78.2 | 1.481888 | 0.001 | NaCl | No | 0.001 | 0 | 0 | 0.001 | 0 | 0 | 0.05844 |  | 0.00146447 | 0.005 |  |  |  |  | Visible |  | 3 | 25 | Milli Q water | Milli-Q water | Purified water | 0 | 0 | 0 | 0 | 0 | 0 | 0 | 0 | 0 | Yes | 798.7 | 15
Gong et al.2013 | https://doi.org/10.4028/www.scientific.net/AMR.726-731.2384 | Anatase | 25 | 1 |  | 225.5102041 |  | 10.68635751 |  |  |  | 100 | 0 | 0 | No | Hydrophilic | 0 | 10 |  | 9.613324 | 0.89 | 78.2 | 1.481888 | 0.001 | NaCl | No | 0.001 | 0 | 0 | 0.001 | 0 | 0 | 0.05844 |  | 0.00146447 | 0.005 |  |  |  |  | Visible |  | 4 | 25 | Milli Q water | Milli-Q water | Purified water | 0 | 0 | 0 | 0 | 0 | 0 | 0 | 0 | 0 | Yes | 798.7 | 15
Gong et al.2013 | https://doi.org/10.4028/www.scientific.net/AMR.726-731.2384 | Anatase | 25 | 1 |  | 482.6530612 |  | -2.212397705 |  |  |  | 100 | 0 | 0 | No | Hydrophilic | 0 | 10 |  | 9.613324 | 0.89 | 78.2 | 1.481888 | 0.001 | NaCl | No | 0.001 | 0 | 0 | 0.001 | 0 | 0 | 0.05844 |  | 0.00146447 | 0.005 |  |  |  |  | Visible |  | 5 | 25 | Milli Q water | Milli-Q water | Purified water | 0 | 0 | 0 | 0 | 0 | 0 | 0 | 0 | 0 | Yes | 798.7 | 15
Gong et al.2013 | https://doi.org/10.4028/www.scientific.net/AMR.726-731.2384 | Anatase | 25 | 1 |  | 503.0612245 |  | -17.3078732 |  |  |  | 100 | 0 | 0 | No | Hydrophilic | 0 | 10 |  | 9.613324 | 0.89 | 78.2 | 1.481888 | 0.001 | NaCl | No | 0.001 | 0 | 0 | 0.001 | 0 | 0 | 0.05844 |  | 0.00146447 | 0.005 |  |  |  |  | Visible |  | 6 | 25 | Milli Q water | Milli-Q water | Purified water | 0 | 0 | 0 | 0 | 0 | 0 | 0 | 0 | 0 | Yes | 798.7 | 15
Gong et al.2013 | https://doi.org/10.4028/www.scientific.net/AMR.726-731.2384 | Anatase | 25 | 1 |  | 412.244898 |  | -27.37591321 |  |  |  | 100 | 0 | 0 | No | Hydrophilic | 0 | 10 |  | 9.613324 | 0.89 | 78.2 | 1.481888 | 0.001 | NaCl | No | 0.001 | 0 | 0 | 0.001 | 0 | 0 | 0.05844 |  | 0.00146447 | 0.005 |  |  |  |  | Visible |  | 7 | 25 | Milli Q water | Milli-Q water | Purified water | 0 | 0 | 0 | 0 | 0 | 0 | 0 | 0 | 0 | Yes | 798.7 | 15
Gong et al.2013 | https://doi.org/10.4028/www.scientific.net/AMR.726-731.2384 | Anatase | 25 | 1 |  | 337.755102 |  | -30.21289938 |  |  |  | 100 | 0 | 0 | No | Hydrophilic | 0 | 10 |  | 9.613324 | 0.89 | 78.2 | 1.481888 | 0.001 | NaCl | No | 0.001 | 0 | 0 | 0.001 | 0 | 0 | 0.05844 |  | 0.00146447 | 0.005 |  |  |  |  | Visible |  | 8 | 25 | Milli Q water | Milli-Q water | Purified water | 0 | 0 | 0 | 0 | 0 | 0 | 0 | 0 | 0 | Yes | 798.7 | 15
Gong et al.2013 | https://doi.org/10.4028/www.scientific.net/AMR.726-731.2384 | Anatase | 25 | 1 |  | 307.1428571 |  | -34.71231932 |  |  |  | 100 | 0 | 0 | No | Hydrophilic | 0 | 10 |  | 9.613324 | 0.89 | 78.2 | 1.481888 | 0.001 | NaCl | No | 0.001 | 0 | 0 | 0.001 | 0 | 0 | 0.05844 |  | 0.00146447 | 0.005 |  |  |  |  | Visible |  | 9 | 25 | Milli Q water | Milli-Q water | Purified water | 0 | 0 | 0 | 0 | 0 | 0 | 0 | 0 | 0 | Yes | 798.7 | 15
Gong et al.2013 | https://doi.org/10.4028/www.scientific.net/AMR.726-731.2384 | Anatase | 25 | 1 |  | 295.9183673 |  | -33.76164049 |  |  |  | 100 | 0 | 0 | No | Hydrophilic | 0 | 10 |  | 9.613324 | 0.89 | 78.2 | 1.481888 | 0.001 | NaCl | No | 0.001 | 0 | 0 | 0.001 | 0 | 0 | 0.05844 |  | 0.00146447 | 0.005 |  |  |  |  | Visible |  | 10 | 25 | Milli Q water | Milli-Q water | Purified water | 0 | 0 | 0 | 0 | 0 | 0 | 0 | 0 | 0 | Yes | 798.7 | 15
Gong et al.2013 | https://doi.org/10.4028/www.scientific.net/AMR.726-731.2384 | Anatase | 25 | 1 |  | 345.9183673 |  | 16.59988085 |  |  |  | 100 | 0 | 0 | No | Hydrophilic | 0 | 10 |  | 9.613324 | 0.89 | 78.2 | 1.481888 | 0.001 | NaCl | No | 0.001 | 0 | 0 | 0.001 | 0 | 0 | 0.05844 |  | 0.00146447 | [5 empty] | Visible |  | 2 | 25 | Milli Q water | Milli-Q water | Purified water | 0 | 0 | 500 | 0 | 0 | 0 | 0 | 0 | 0 | Yes | 798.7 | 15
Gong et al.2013 | https://doi.org/10.4028/www.scientific.net/AMR.726-731.2384 | Anatase | 25 | 1 |  | 308.1632653 |  | -3.713040479 |  |  |  | 100 | 0 | 0 | No | Hydrophilic | 0 | 10 |  | 9.613324 | 0.89 | 78.2 | 1.481888 | 0.001 | NaCl | No | 0.001 | 0 | 0 | 0.001 | 0 | 0 | 0.05844 |  | 0.00146447 | [5 empty] | Visible |  | 3 | 25 | Milli Q water | Milli-Q water | Purified water | 0 | 0 | 500 | 0 | 0 | 0 | 0 | 0 | 0 | Yes | 798.7 | 15
Gong et al.2013 | https://doi.org/10.4028/www.scientific.net/AMR.726-731.2384 | Anatase | 25 | 1 |  | 293.877551 |  | -15.20082777 |  |  |  | 100 | 0 | 0 | No | Hydrophilic | 0 | 10 |  | 9.613324 | 0.89 | 78.2 | 1.481888 | 0.001 | NaCl | No | 0.001 | 0 | 0 | 0.001 | 0 | 0 | 0.05844 |  | 0.00146447 | [5 empty] | Visible |  | 4 | 25 | Milli Q water | Milli-Q water | Purified water | 0 | 0 | 500 | 0 | 0 | 0 | 0 | 0 | 0 | Yes | 798.7 | 15
Gong et al.2013 | https://doi.org/10.4028/www.scientific.net/AMR.726-731.2384 | Anatase | 25 | 1 |  | 303.0612245 |  | -13.25369203 |  |  |  | 100 | 0 | 0 | No | Hydrophilic | 0 | 10 |  | 9.613324 | 0.89 | 78.2 | 1.481888 | 0.001 | NaCl | No | 0.001 | 0 | 0 | 0.001 | 0 | 0 | 0.05844 |  | 0.00146447 | [5 empty] | Visible |  | 5 | 25 | Milli Q water | Milli-Q water | Purified water | 0 | 0 | 500 | 0 | 0 | 0 | 0 | 0 | 0 | Yes | 798.7 | 15
Gong et al.2013 | https://doi.org/10.4028/www.scientific.net/AMR.726-731.2384 | Anatase | 25 | 1 |  | 267.3469388 |  | -28.55673659 |  |  |  | 100 | 0 | 0 | No | Hydrophilic | 0 | 10 |  | 9.613324 | 0.89 | 78.2 | 1.481888 | 0.001 | NaCl | No | 0.001 | 0 | 0 | 0.001 | 0 | 0 | 0.05844 |  | 0.00146447 | [5 empty] | Visible |  | 6 | 25 | Milli Q water | Milli-Q water | Purified water | 0 | 0 | 500 | 0 | 0 | 0 | 0 | 0 | 0 | Yes | 798.7 | 15
Gong et al.2013 | https://doi.org/10.4028/www.scientific.net/AMR.726-731.2384 | Anatase | 25 | 1 |  | 271.4285714 |  | -32.40585708 |  |  |  | 100 | 0 | 0 | No | Hydrophilic | 0 | 10 |  | 9.613324 | 0.89 | 78.2 | 1.481888 | 0.001 | NaCl | No | 0.001 | 0 | 0 | 0.001 | 0 | 0 | 0.05844 |  | 0.00146447 | [5 empty] | Visible |  | 7 | 25 | Milli Q water | Milli-Q water | Purified water | 0 | 0 | 500 | 0 | 0 | 0 | 0 | 0 | 0 | Yes | 798.7 | 15
Gong et al.2013 | https://doi.org/10.4028/www.scientific.net/AMR.726-731.2384 | Anatase | 25 | 1 |  | 296.9387755 |  | -37.47530806 |  |  |  | 100 | 0 | 0 | No | Hydrophilic | 0 | 10 |  | 9.613324 | 0.89 | 78.2 | 1.481888 | 0.001 | NaCl | No | 0.001 | 0 | 0 | 0.001 | 0 | 0 | 0.05844 |  | 0.00146447 | [5 empty] | Visible |  | 8 | 25 | Milli Q water | Milli-Q water | Purified water | 0 | 0 | 500 | 0 | 0 | 0 | 0 | 0 | 0 | Yes | 798.7 | 15
Gong et al.2013 | https://doi.org/10.4028/www.scientific.net/AMR.726-731.2384 | Anatase | 25 | 1 |  | 232.6530612 |  | -39.73411093 |  |  |  | 100 | 0 | 0 | No | Hydrophilic | 0 | 10 |  | 9.613324 | 0.89 | 78.2 | 1.481888 | 0.001 | NaCl | No | 0.001 | 0 | 0 | 0.001 | 0 | 0 | 0.05844 |  | 0.00146447 | [5 empty] | Visible |  | 9 | 25 | Milli Q water | Milli-Q water | Purified water | 0 | 0 | 500 | 0 | 0 | 0 | 0 | 0 | 0 | Yes | 798.7 | 15
Gong et al.2013 | https://doi.org/10.4028/www.scientific.net/AMR.726-731.2384 | Anatase | 25 | 1 |  | 270.4081633 |  | -40.98767755 |  |  |  | 100 | 0 | 0 | No | Hydrophilic | 0 | 10 |  | 9.613324 | 0.89 | 78.2 | 1.481888 | 0.001 | NaCl | No | 0.001 | 0 | 0 | 0.001 | 0 | 0 | 0.05844 |  | 0.00146447 | [5 empty] | Visible |  | 10 | 25 | Milli Q water | Milli-Q water | Purified water | 0 | 0 | 500 | 0 | 0 | 0 | 0 | 0 | 0 | Yes | 798.7 | 15
Gupta et al.2018 | https://doi.org/10.1039/C8NA00053K | P25 | 25 | 1 | 50 | 497.3008426 | 0.3 | -22.70425954 |  |  |  | 80 | 20 | 0 | No | Hydrophilic | 0 | 50 | 5.6e-05 | 349.8647 | 0.89 | 78.2 | 1.499486 | 7.55e-07 | None | Not_Applicable | 0 | 0 | 0 | 0 | 0 | 0 | 0.00180655 |  | 0.00146447 | 0.005 |  |  |  |  | Visible |  | 6.73 | 22 | Milli Q water | Milli-Q water | Purified water | 0 | 0 | 0 | 0 | 0 | 0 | 0 | 0 | 0 | Yes | 1000 | 10 |  | 30 | 20
Gupta et al.2018 | https://doi.org/10.1039/C8NA00053K | P25 | 25 | 1 | 50 | 433.2131307 | 0.2 | -22.79413144 |  |  |  | 80 | 20 | 0 | No | Hydrophilic | 60 | 50 | 5.6e-05 | 349.8647 | 0.89 | 78.2 | 1.499486 | 7.55e-07 | None | Not_Applicable | 0 | 0 | 0 | 0 | 0 | 0 | 0.00180655 |  | 0.00146447 | 0.005 |  |  |  |  | Visible |  | 6.73 | 22 | Milli Q water | Milli-Q water | Purified water | 0 | 0 | 0 | 0 | 0 | 0 | 0 | 0 | 0 | Yes | 1000 | 10 |  | 30 | 20
Gupta et al.2018 | https://doi.org/10.1039/C8NA00053K | P25 | 25 | 1 | 50 | 479.9275768 | 0.3 | -21.94061378 |  |  |  | 80 | 20 | 0 | No | Hydrophilic | 120 | 50 | 5.6e-05 | 349.8647 | 0.89 | 78.2 | 1.499486 | 7.55e-07 | None | Not_Applicable | 0 | 0 | 0 | 0 | 0 | 0 | 0.00180655 |  | 0.00146447 | 0.005 |  |  |  |  | Visible |  | 6.73 | 22 | Milli Q water | Milli-Q water | Purified water | 0 | 0 | 0 | 0 | 0 | 0 | 0 | 0 | 0 | Yes | 1000 | 10 |  | 30 | 20
Gupta et al.2018 | https://doi.org/10.1039/C8NA00053K | P25 | 25 | 1 | 50 | 456.3799979 | 0.2 | -21.19191719 |  |  |  | 80 | 20 | 0 | No | Hydrophilic | 180 | 50 | 5.6e-05 | 349.8647 | 0.89 | 78.2 | 1.499486 | 7.55e-07 | None | Not_Applicable | 0 | 0 | 0 | 0 | 0 | 0 | 0.00180655 |  | 0.00146447 | 0.005 |  |  |  |  | Visible |  | 6.73 | 22 | Milli Q water | Milli-Q water | Purified water | 0 | 0 | 0 | 0 | 0 | 0 | 0 | 0 | 0 | Yes | 1000 | 10 |  | 30 | 20
Gupta et al.2018 | https://doi.org/10.1039/C8NA00053K | P25 | 25 | 1 | 50 | 549.0399282 | 0.3 | -20.70518479 |  |  |  | 80 | 20 | 0 | No | Hydrophilic | 240 | 50 | 5.6e-05 | 349.8647 | 0.89 | 78.2 | 1.499486 | 7.55e-07 | None | Not_Applicable | 0 | 0 | 0 | 0 | 0 | 0 | 0.00180655 |  | 0.00146447 | 0.005 |  |  |  |  | Visible |  | 6.73 | 22 | Milli Q water | Milli-Q water | Purified water | 0 | 0 | 0 | 0 | 0 | 0 | 0 | 0 | 0 | Yes | 1000 | 10 |  | 30 | 20
Gupta et al.2018 | https://doi.org/10.1039/C8NA00053K | P25 | 25 | 1 | 50 | 636.3020463 | 0.3 | -23.04870951 |  |  |  | 80 | 20 | 0 | No | Hydrophilic | 1440 | 50 | 5.6e-05 | 349.8647 | 0.89 | 78.2 | 1.499486 | 7.55e-07 | None | Not_Applicable | 0 | 0 | 0 | 0 | 0 | 0 | 0.00180655 |  | 0.00146447 | 0.005 |  |  |  |  | Visible |  | 6.73 | 22 | Milli Q water | Milli-Q water | Purified water | 0 | 0 | 0 | 0 | 0 | 0 | 0 | 0 | 0 | Yes | 1000 | 10 |  | 30 | 20
Gupta et al.2018 | https://doi.org/10.1039/C8NA00053K | P25 | 25 | 1 | 50 | 504.6399071 | 0.3 | -22.40483398 |  |  |  | 80 | 20 | 0 | No | Hydrophilic | 2880 | 50 | 5.6e-05 | 349.8647 | 0.89 | 78.2 | 1.499486 | 7.55e-07 | None | Not_Applicable | 0 | 0 | 0 | 0 | 0 | 0 | 0.00180655 |  | 0.00146447 | 0.005 |  |  |  |  | Visible |  | 6.73 | 22 | Milli Q water | Milli-Q water | Purified water | 0 | 0 | 0 | 0 | 0 | 0 | 0 | 0 | 0 | Yes | 1000 | 10 |  | 30 | 20
Gupta et al.2018 | https://doi.org/10.1039/C8NA00053K | P25 | 25 | 1 | 50 | 556.7597044 | 0.2 | -23.80488068 |  |  |  | 80 | 20 | 0 | No | Hydrophilic | 5760 | 50 | 5.6e-05 | 349.8647 | 0.89 | 78.2 | 1.499486 | 7.55e-07 | None | Not_Applicable | 0 | 0 | 0 | 0 | 0 | 0 | 0.00180655 |  | 0.00146447 | 0.005 |  |  |  |  | Visible |  | 6.73 | 22 | Milli Q water | Milli-Q water | Purified water | 0 | 0 | 0 | 0 | 0 | 0 | 0 | 0 | 0 | Yes | 1000 | 10 |  | 30 | 20
Gupta et al.2018 | https://doi.org/10.1039/C8NA00053K | P25 | 25 | 1 | 50 | 448.6602218 | 0.2 | -32.08574451 |  |  |  | 80 | 20 | 0 | No | Hydrophilic | 0 | 50 |  | #DIV/0! | 0.89 | 78.2 | #DIV/0! |  | None | Not_Applicable | 0 | 0 | 0 | 0 | 0 | 0 | 0 |  | 0.00146447 | [5 empty] | Visible |  | 6.75 | 22 | Milli Q water | Milli-Q water | Purified water | 0 | 0 | 10 | 0 | 0 | 0 | 0 | 0 | 0 | Yes | 1000 | 10 |  | 30 | 20
Gupta et al.2018 | https://doi.org/10.1039/C8NA00053K | P25 | 25 | 1 | 50 | 506.1853701 | 0.2 | -32.01838482 |  |  |  | 80 | 20 | 0 | No | Hydrophilic | 60 | 50 |  | #DIV/0! | 0.89 | 78.2 | #DIV/0! |  | None | Not_Applicable | 0 | 0 | 0 | 0 | 0 | 0 | 0 |  | 0.00146447 | [5 empty] | Visible |  | 6.75 | 22 | Milli Q water | Milli-Q water | Purified water | 0 | 0 | 10 | 0 | 0 | 0 | 0 | 0 | 0 | Yes | 1000 | 10 |  | 30 | 20
Gupta et al.2018 | https://doi.org/10.1039/C8NA00053K | P25 | 25 | 1 | 50 | 415.0709028 | 0.2 | -30.74540601 |  |  |  | 80 | 20 | 0 | No | Hydrophilic | 120 | 50 |  | #DIV/0! | 0.89 | 78.2 | #DIV/0! |  | None | Not_Applicable | 0 | 0 | 0 | 0 | 0 | 0 | 0 |  | 0.00146447 | [5 empty] | Visible |  | 6.75 | 22 | Milli Q water | Milli-Q water | Purified water | 0 | 0 | 10 | 0 | 0 | 0 | 0 | 0 | 0 | Yes | 1000 | 10 |  | 30 | 20
Gupta et al.2018 | https://doi.org/10.1039/C8NA00053K | P25 | 25 | 1 | 50 | 461.785349 | 0.2 | -30.67813477 |  |  |  | 80 | 20 | 0 | No | Hydrophilic | 180 | 50 |  | #DIV/0! | 0.89 | 78.2 | #DIV/0! |  | None | Not_Applicable | 0 | 0 | 0 | 0 | 0 | 0 | 0 |  | 0.00146447 | [5 empty] | Visible |  | 6.75 | 22 | Milli Q water | Milli-Q water | Purified water | 0 | 0 | 10 | 0 | 0 | 0 | 0 | 0 | 0 | Yes | 1000 | 10 |  | 30 | 20
Gupta et al.2018 | https://doi.org/10.1039/C8NA00053K | P25 | 25 | 1 | 50 | 481.4730398 | 0.2 | -30.24372445 |  |  |  | 80 | 20 | 0 | No | Hydrophilic | 240 | 50 |  | #DIV/0! | 0.89 | 78.2 | #DIV/0! |  | None | Not_Applicable | 0 | 0 | 0 | 0 | 0 | 0 | 0 |  | 0.00146447 | [5 empty] | Visible |  | 6.75 | 22 | Milli Q water | Milli-Q water | Purified water | 0 | 0 | 10 | 0 | 0 | 0 | 0 | 0 | 0 | Yes | 1000 | 10 |  | 30 | 20
Gupta et al.2018 | https://doi.org/10.1039/C8NA00053K | P25 | 25 | 1 | 50 | 409.2697625 | 0.2 | -31.64403652 |  |  |  | 80 | 20 | 0 | No | Hydrophilic | 1440 | 50 |  | #DIV/0! | 0.89 | 78.2 | #DIV/0! |  | None | Not_Applicable | 0 | 0 | 0 | 0 | 0 | 0 | 0 |  | 0.00146447 | [5 empty] | Visible |  | 6.75 | 22 | Milli Q water | Milli-Q water | Purified water | 0 | 0 | 10 | 0 | 0 | 0 | 0 | 0 | 0 | Yes | 1000 | 10 |  | 30 | 20
Gupta et al.2018 | https://doi.org/10.1039/C8NA00053K | P25 | 25 | 1 | 50 | 423.5671799 | 0.3 | -30.58069983 |  |  |  | 80 | 20 | 0 | No | Hydrophilic | 2880 | 50 |  | #DIV/0! | 0.89 | 78.2 | #DIV/0! |  | None | Not_Applicable | 0 | 0 | 0 | 0 | 0 | 0 | 0 |  | 0.00146447 | [5 empty] | Visible |  | 6.75 | 22 | Milli Q water | Milli-Q water | Purified water | 0 | 0 | 10 | 0 | 0 | 0 | 0 | 0 | 0 | Yes | 1000 | 10 |  | 30 | 20
Gupta et al.2018 | https://doi.org/10.1039/C8NA00053K | P25 | 25 | 1 | 50 | 416.2281154 | 0.2 | -31.19458858 |  |  |  | 80 | 20 | 0 | No | Hydrophilic | 5760 | 50 |  | #DIV/0! | 0.89 | 78.2 | #DIV/0! |  | None | Not_Applicable | 0 | 0 | 0 | 0 | 0 | 0 | 0 |  | 0.00146447 | [5 empty] | Visible |  | 6.75 | 22 | Milli Q water | Milli-Q water | Purified water | 0 | 0 | 10 | 0 | 0 | 0 | 0 | 0 | 0 | Yes | 1000 | 10 |  | 30 | 20
Gupta et al.2018 | https://doi.org/10.1039/C8NA00053K | P25 | 25 | 1 | 50 | 809.3023256 | 0.2 | -29.98020889 |  |  |  | 80 | 20 | 0 | No | Hydrophilic | 0 | 50 |  | 2.073285 | 0.89 | 78.2 | 1.424948 | 0.02149953 | Many | Yes | 0.01 | 0.0015 | 0 | 0.005 | 0.001 | 0.005 | 1.06449 |  | 150.1196 | [5 empty] | Visible |  | 6.86 | 22 | Dryl's Buffer | Dryl's Buffer | Microorganism culture medium | 0 | 0 | 0 | 0 | 0 | 0 | 0 | 0 | 0 | Yes | 1000 | 10 |  | 30 | 20
Gupta et al.2018 | https://doi.org/10.1039/C8NA00053K | P25 | 25 | 1 | 50 | 1198.837209 | 0.2 | -30.06451364 |  |  |  | 80 | 20 | 0 | No | Hydrophilic | 60 | 50 |  | 2.073285 | 0.89 | 78.2 | 1.424948 | 0.02149953 | Many | Yes | 0.01 | 0.0015 | 0 | 0.005 | 0.001 | 0.005 | 1.06449 |  | 150.1196 | [5 empty] | Visible |  | 6.86 | 22 | Dryl's Buffer | Dryl's Buffer | Microorganism culture medium | 0 | 0 | 0 | 0 | 0 | 0 | 0 | 0 | 0 | Yes | 1000 | 10 |  | 30 | 20
Gupta et al.2018 | https://doi.org/10.1039/C8NA00053K | P25 | 25 | 1 | 50 | 1175.581395 | 0.2 | -28.95850565 |  |  |  | 80 | 20 | 0 | No | Hydrophilic | 120 | 50 |  | 2.073285 | 0.89 | 78.2 | 1.424948 | 0.02149953 | Many | Yes | 0.01 | 0.0015 | 0 | 0.005 | 0.001 | 0.005 | 1.06449 |  | 150.1196 | [5 empty] | Visible |  | 6.86 | 22 | Dryl's Buffer | Dryl's Buffer | Microorganism culture medium | 0 | 0 | 0 | 0 | 0 | 0 | 0 | 0 | 0 | Yes | 1000 | 10 |  | 30 | 20
Gupta et al.2018 | https://doi.org/10.1039/C8NA00053K | P25 | 25 | 1 | 50 | 1501.162791 | 0.2 | -29.58853087 |  |  |  | 80 | 20 | 0 | No | Hydrophilic | 180 | 50 |  | 2.073285 | 0.89 | 78.2 | 1.424948 | 0.02149953 | Many | Yes | 0.01 | 0.0015 | 0 | 0.005 | 0.001 | 0.005 | 1.06449 |  | 150.1196 | [5 empty] | Visible |  | 6.86 | 22 | Dryl's Buffer | Dryl's Buffer | Microorganism culture medium | 0 | 0 | 0 | 0 | 0 | 0 | 0 | 0 | 0 | Yes | 1000 | 10 |  | 30 | 20
Gupta et al.2018 | https://doi.org/10.1039/C8NA00053K | P25 | 25 | 1 | 50 | 1629.069767 | 0.2 | -28.73028843 |  |  |  | 80 | 20 | 0 | No | Hydrophilic | 240 | 50 |  | 2.073285 | 0.89 | 78.2 | 1.424948 | 0.02149953 | Many | Yes | 0.01 | 0.0015 | 0 | 0.005 | 0.001 | 0.005 | 1.06449 |  | 150.1196 | [5 empty] | Visible |  | 6.86 | 22 | Dryl's Buffer | Dryl's Buffer | Microorganism culture medium | 0 | 0 | 0 | 0 | 0 | 0 | 0 | 0 | 0 | Yes | 1000 | 10 |  | 30 | 20
Gupta et al.2018 | https://doi.org/10.1039/C8NA00053K | P25 | 25 | 1 | 50 | 1780.232558 | 0.2 | -29.41008442 |  |  |  | 80 | 20 | 0 | No | Hydrophilic | 1440 | 50 |  | 2.073285 | 0.89 | 78.2 | 1.424948 | 0.02149953 | Many | Yes | 0.01 | 0.0015 | 0 | 0.005 | 0.001 | 0.005 | 1.06449 |  | 150.1196 | [5 empty] | Visible |  | 6.86 | 22 | Dryl's Buffer | Dryl's Buffer | Microorganism culture medium | 0 | 0 | 0 | 0 | 0 | 0 | 0 | 0 | 0 | Yes | 1000 | 10 |  | 30 | 20
Gupta et al.2018 | https://doi.org/10.1039/C8NA00053K | P25 | 25 | 1 | 50 | 1489.534884 | 0.3 | -29.24637247 |  |  |  | 80 | 20 | 0 | No | Hydrophilic | 2880 | 50 |  | 2.073285 | 0.89 | 78.2 | 1.424948 | 0.02149953 | Many | Yes | 0.01 | 0.0015 | 0 | 0.005 | 0.001 | 0.005 | 1.06449 |  | 150.1196 | [5 empty] | Visible |  | 6.86 | 22 | Dryl's Buffer | Dryl's Buffer | Microorganism culture medium | 0 | 0 | 0 | 0 | 0 | 0 | 0 | 0 | 0 | Yes | 1000 | 10 |  | 30 | 20
Gupta et al.2018 | https://doi.org/10.1039/C8NA00053K | P25 | 25 | 1 | 50 | 1216.27907 | 0.3 | -27.54529183 |  |  |  | 80 | 20 | 0 | No | Hydrophilic | 5760 | 50 |  | 2.073285 | 0.89 | 78.2 | 1.424948 | 0.02149953 | Many | Yes | 0.01 | 0.0015 | 0 | 0.005 | 0.001 | 0.005 | 1.06449 |  | 150.1196 | [5 empty] | Visible |  | 6.86 | 22 | Dryl's Buffer | Dryl's Buffer | Microorganism culture medium | 0 | 0 | 0 | 0 | 0 | 0 | 0 | 0 | 0 | Yes | 1000 | 10 |  | 30 | 20
Gupta et al.2018 | https://doi.org/10.1039/C8NA00053K | P25 | 25 | 1 | 50 | 256.9767442 | 0.2 | -32.36100181 |  |  |  | 80 | 20 | 0 | No | Hydrophilic | 0 | 50 |  | 2.073285 | 0.89 | 78.2 | 1.424948 | 0.02149953 | Many | Yes | 0.01 | 0.0015 | 0 | 0.005 | 0.001 | 0.005 | 1.06449 |  | 150.1196 | [5 empty] | Visible |  | 6.86 | 22 | Dryl's Buffer | Dryl's Buffer | Microorganism culture medium | 0 | 0 | 10 | 0 | 0 | 0 | 0 | 0 | 0 | Yes | 1000 | 10 |  | 30 | 20
Gupta et al.2018 | https://doi.org/10.1039/C8NA00053K | P25 | 25 | 1 | 50 | 262.7906977 | 0.2 | -31.84998275 |  |  |  | 80 | 20 | 0 | No | Hydrophilic | 60 | 50 |  | 2.073285 | 0.89 | 78.2 | 1.424948 | 0.02149953 | Many | Yes | 0.01 | 0.0015 | 0 | 0.005 | 0.001 | 0.005 | 1.06449 |  | 150.1196 | [5 empty] | Visible |  | 6.86 | 22 | Dryl's Buffer | Dryl's Buffer | Microorganism culture medium | 0 | 0 | 10 | 0 | 0 | 0 | 0 | 0 | 0 | Yes | 1000 | 10 |  | 30 | 20
Gupta et al.2018 | https://doi.org/10.1039/C8NA00053K | P25 | 25 | 1 | 50 | 303.4883721 | 0.3 | -30.44643844 |  |  |  | 80 | 20 | 0 | No | Hydrophilic | 120 | 50 |  | 2.073285 | 0.89 | 78.2 | 1.424948 | 0.02149953 | Many | Yes | 0.01 | 0.0015 | 0 | 0.005 | 0.001 | 0.005 | 1.06449 |  | 150.1196 | [5 empty] | Visible |  | 6.86 | 22 | Dryl's Buffer | Dryl's Buffer | Microorganism culture medium | 0 | 0 | 10 | 0 | 0 | 0 | 0 | 0 | 0 | Yes | 1000 | 10 |  | 30 | 20
Gupta et al.2018 | https://doi.org/10.1039/C8NA00053K | P25 | 25 | 1 | 50 | 286.0465116 | 0.3 | -32.06853047 |  |  |  | 80 | 20 | 0 | No | Hydrophilic | 180 | 50 |  | 2.073285 | 0.89 | 78.2 | 1.424948 | 0.02149953 | Many | Yes | 0.01 | 0.0015 | 0 | 0.005 | 0.001 | 0.005 | 1.06449 |  | 150.1196 | [5 empty] | Visible |  | 6.86 | 22 | Dryl's Buffer | Dryl's Buffer | Microorganism culture medium | 0 | 0 | 10 | 0 | 0 | 0 | 0 | 0 | 0 | Yes | 1000 | 10 |  | 30 | 20
Gupta et al.2018 | https://doi.org/10.1039/C8NA00053K | P25 | 25 | 1 | 50 | 297.6744186 | 0.3 | -31.2600588 |  |  |  | 80 | 20 | 0 | No | Hydrophilic | 240 | 50 |  | 2.073285 | 0.89 | 78.2 | 1.424948 | 0.02149953 | Many | Yes | 0.01 | 0.0015 | 0 | 0.005 | 0.001 | 0.005 | 1.06449 |  | 150.1196 | [5 empty] | Visible |  | 6.86 | 22 | Dryl's Buffer | Dryl's Buffer | Microorganism culture medium | 0 | 0 | 10 | 0 | 0 | 0 | 0 | 0 | 0 | Yes | 1000 | 10 |  | 30 | 20
Gupta et al.2018 | https://doi.org/10.1039/C8NA00053K | P25 | 25 | 1 | 50 | 315.1162791 | 0.3 | -32.18795522 |  |  |  | 80 | 20 | 0 | No | Hydrophilic | 1440 | 50 |  | 2.073285 | 0.89 | 78.2 | 1.424948 | 0.02149953 | Many | Yes | 0.01 | 0.0015 | 0 | 0.005 | 0.001 | 0.005 | 1.06449 |  | 150.1196 | [5 empty] | Visible |  | 6.86 | 22 | Dryl's Buffer | Dryl's Buffer | Microorganism culture medium | 0 | 0 | 10 | 0 | 0 | 0 | 0 | 0 | 0 | Yes | 1000 | 10 |  | 30 | 20
Gupta et al.2018 | https://doi.org/10.1039/C8NA00053K | P25 | 25 | 1 | 50 | 315.1162791 | 0.4 | -32.76829338 |  |  |  | 80 | 20 | 0 | No | Hydrophilic | 2880 | 50 |  | 2.073285 | 0.89 | 78.2 | 1.424948 | 0.02149953 | Many | Yes | 0.01 | 0.0015 | 0 | 0.005 | 0.001 | 0.005 | 1.06449 |  | 150.1196 | [5 empty] | Visible |  | 6.86 | 22 | Dryl's Buffer | Dryl's Buffer | Microorganism culture medium | 0 | 0 | 10 | 0 | 0 | 0 | 0 | 0 | 0 | Yes | 1000 | 10 |  | 30 | 20
Gupta et al.2018 | https://doi.org/10.1039/C8NA00053K | P25 | 25 | 1 | 50 | 280.2325581 | 0.2 | -31.16600082 |  |  |  | 80 | 20 | 0 | No | Hydrophilic | 5760 | 50 |  | 2.073285 | 0.89 | 78.2 | 1.424948 | 0.02149953 | Many | Yes | 0.01 | 0.0015 | 0 | 0.005 | 0.001 | 0.005 | 1.06449 |  | 150.1196 | [5 empty] | Visible |  | 6.86 | 22 | Dryl's Buffer | Dryl's Buffer | Microorganism culture medium | 0 | 0 | 10 | 0 | 0 | 0 | 0 | 0 | 0 | Yes | 1000 | 10 |  | 30 | 20
Gupta et al.2018 | https://doi.org/10.1039/C8NA00053K | P25 | 25 | 1 | 50 | 2838.168942 | 0.4 | -2.734252157 |  |  |  | 80 | 20 | 0 | No | Hydrophilic | 0 | 50 |  | 3.515145 | 0.89 | 78.2 | 1.453124 | 0.007479295 | Many | Yes | 0.00517 | 0.00066 | 0 | 0.00583 | 0.00033 | 0 | 0.38119 |  | 66.0404 | [5 empty] | Visible |  | 6.91 | 22 | E3 | E3 | Microorganism culture medium | 0 | 0 | 0 | 0 | 0 | 0 | 0 | 0 | 0 | Yes | 1000 | 10 |  | 30 | 20
Gupta et al.2018 | https://doi.org/10.1039/C8NA00053K | P25 | 25 | 1 | 50 | 2869.15988 | 0.4 | -3.023810073 |  |  |  | 80 | 20 | 0 | No | Hydrophilic | 60 | 50 |  | 3.515145 | 0.89 | 78.2 | 1.453124 | 0.007479295 | Many | Yes | 0.00517 | 0.00066 | 0 | 0.00583 | 0.00033 | 0 | 0.38119 |  | 66.0404 | [5 empty] | Visible |  | 6.91 | 22 | E3 | E3 | Microorganism culture medium | 0 | 0 | 0 | 0 | 0 | 0 | 0 | 0 | 0 | Yes | 1000 | 10 |  | 30 | 20
Gupta et al.2018 | https://doi.org/10.1039/C8NA00053K | P25 | 25 | 1 | 50 | 2777.22615 | 0.4 | -3.234715304 |  |  |  | 80 | 20 | 0 | No | Hydrophilic | 120 | 50 |  | 3.515145 | 0.89 | 78.2 | 1.453124 | 0.007479295 | Many | Yes | 0.00517 | 0.00066 | 0 | 0.00583 | 0.00033 | 0 | 0.38119 |  | 66.0404 | [5 empty] | Visible |  | 6.91 | 22 | E3 | E3 | Microorganism culture medium | 0 | 0 | 0 | 0 | 0 | 0 | 0 | 0 | 0 | Yes | 1000 | 10 |  | 30 | 20
Gupta et al.2018 | https://doi.org/10.1039/C8NA00053K | P25 | 25 | 1 | 50 | 2873.316217 | 0.4 | -4.696020227 |  |  |  | 80 | 20 | 0 | No | Hydrophilic | 180 | 50 |  | 3.515145 | 0.89 | 78.2 | 1.453124 | 0.007479295 | Many | Yes | 0.00517 | 0.00066 | 0 | 0.00583 | 0.00033 | 0 | 0.38119 |  | 66.0404 | [5 empty] | Visible |  | 6.91 | 22 | E3 | E3 | Microorganism culture medium | 0 | 0 | 0 | 0 | 0 | 0 | 0 | 0 | 0 | Yes | 1000 | 10 |  | 30 | 20
Gupta et al.2018 | https://doi.org/10.1039/C8NA00053K | P25 | 25 | 1 | 50 | 2745.155774 | 0.3 | -4.985314429 |  |  |  | 80 | 20 | 0 | No | Hydrophilic | 240 | 50 |  | 3.515145 | 0.89 | 78.2 | 1.453124 | 0.007479295 | Many | Yes | 0.00517 | 0.00066 | 0 | 0.00583 | 0.00033 | 0 | 0.38119 |  | 66.0404 | [5 empty] | Visible |  | 6.91 | 22 | E3 | E3 | Microorganism culture medium | 0 | 0 | 0 | 0 | 0 | 0 | 0 | 0 | 0 | Yes | 1000 | 10 |  | 30 | 20
Gupta et al.2018 | https://doi.org/10.1039/C8NA00053K | P25 | 25 | 1 | 50 | 3441.624654 | 0.3 | -5.430991004 |  |  |  | 80 | 20 | 0 | No | Hydrophilic | 1440 | 50 |  | 3.515145 | 0.89 | 78.2 | 1.453124 | 0.007479295 | Many | Yes | 0.00517 | 0.00066 | 0 | 0.00583 | 0.00033 | 0 | 0.38119 |  | 66.0404 | [5 empty] | Visible |  | 6.91 | 22 | E3 | E3 | Microorganism culture medium | 0 | 0 | 0 | 0 | 0 | 0 | 0 | 0 | 0 | Yes | 1000 | 10 |  | 30 | 20
Gupta et al.2018 | https://doi.org/10.1039/C8NA00053K | P25 | 25 | 1 | 50 | 3248.405435 | 0.3 | -8.767302107 |  |  |  | 80 | 20 | 0 | No | Hydrophilic | 2880 | 50 |  | 3.515145 | 0.89 | 78.2 | 1.453124 | 0.007479295 | Many | Yes | 0.00517 | 0.00066 | 0 | 0.00583 | 0.00033 | 0 | 0.38119 |  | 66.0404 | [5 empty] | Visible |  | 6.91 | 22 | E3 | E3 | Microorganism culture medium | 0 | 0 | 0 | 0 | 0 | 0 | 0 | 0 | 0 | Yes | 1000 | 10 |  | 30 | 20
Gupta et al.2018 | https://doi.org/10.1039/C8NA00053K | P25 | 25 | 1 | 50 | 2751.410456 | 0.3 | -8.978339195 |  |  |  | 80 | 20 | 0 | No | Hydrophilic | 5760 | 50 |  | 3.515145 | 0.89 | 78.2 | 1.453124 | 0.007479295 | Many | Yes | 0.00517 | 0.00066 | 0 | 0.00583 | 0.00033 | 0 | 0.38119 |  | 66.0404 | [5 empty] | Visible |  | 6.91 | 22 | E3 | E3 | Microorganism culture medium | 0 | 0 | 0 | 0 | 0 | 0 | 0 | 0 | 0 | Yes | 1000 | 10 |  | 30 | 20
Gupta et al.2018 | https://doi.org/10.1039/C8NA00053K | P25 | 25 | 1 | 50 | 2946.667491 | 0.3 | -17.26555006 |  |  |  | 80 | 20 | 0 | No | Hydrophilic | 0 | 50 |  | 3.515145 | 0.89 | 78.2 | 1.453124 | 0.007479295 | Many | Yes | 0.00517 | 0.00066 | 0 | 0.00583 | 0.00033 | 0 | 0.38119 |  | 66.0404 | [5 empty] | Visible |  | 6.85 | 22 | E3 | E3 | Microorganism culture medium | 0 | 0 | 10 | 0 | 0 | 0 | 0 | 0 | 0 | Yes | 1000 | 10 |  | 30 | 20
Gupta et al.2018 | https://doi.org/10.1039/C8NA00053K | P25 | 25 | 1 | 50 | 3180.229406 | 0.3 | -17.39846189 |  |  |  | 80 | 20 | 0 | No | Hydrophilic | 60 | 50 |  | 3.515145 | 0.89 | 78.2 | 1.453124 | 0.007479295 | Many | Yes | 0.00517 | 0.00066 | 0 | 0.00583 | 0.00033 | 0 | 0.38119 |  | 66.0404 | [5 empty] | Visible |  | 6.85 | 22 | E3 | E3 | Microorganism culture medium | 0 | 0 | 10 | 0 | 0 | 0 | 0 | 0 | 0 | Yes | 1000 | 10 |  | 30 | 20
Gupta et al.2018 | https://doi.org/10.1039/C8NA00053K | P25 | 25 | 1 | 50 | 3674.167661 | 0.2 | -17.60949898 |  |  |  | 80 | 20 | 0 | No | Hydrophilic | 120 | 50 |  | 3.515145 | 0.89 | 78.2 | 1.453124 | 0.007479295 | Many | Yes | 0.00517 | 0.00066 | 0 | 0.00583 | 0.00033 | 0 | 0.38119 |  | 66.0404 | [5 empty] | Visible |  | 6.85 | 22 | E3 | E3 | Microorganism culture medium | 0 | 0 | 10 | 0 | 0 | 0 | 0 | 0 | 0 | Yes | 1000 | 10 |  | 30 | 20
Gupta et al.2018 | https://doi.org/10.1039/C8NA00053K | P25 | 25 | 1 | 50 | 2497.187915 | 0.4 | -17.43030535 |  |  |  | 80 | 20 | 0 | No | Hydrophilic | 180 | 50 |  | 3.515145 | 0.89 | 78.2 | 1.453124 | 0.007479295 | Many | Yes | 0.00517 | 0.00066 | 0 | 0.00583 | 0.00033 | 0 | 0.38119 |  | 66.0404 | [5 empty] | Visible |  | 6.85 | 22 | E3 | E3 | Microorganism culture medium | 0 | 0 | 10 | 0 | 0 | 0 | 0 | 0 | 0 | Yes | 1000 | 10 |  | 30 | 20
Gupta et al.2018 | https://doi.org/10.1039/C8NA00053K | P25 | 25 | 1 | 50 | 2839.228203 | 0.3 | -17.79759295 |  |  |  | 80 | 20 | 0 | No | Hydrophilic | 240 | 50 |  | 3.515145 | 0.89 | 78.2 | 1.453124 | 0.007479295 | Many | Yes | 0.00517 | 0.00066 | 0 | 0.00583 | 0.00033 | 0 | 0.38119 |  | 66.0404 | [5 empty] | Visible |  | 6.85 | 22 | E3 | E3 | Microorganism culture medium | 0 | 0 | 10 | 0 | 0 | 0 | 0 | 0 | 0 | Yes | 1000 | 10 |  | 30 | 20
Gupta et al.2018 | https://doi.org/10.1039/C8NA00053K | P25 | 25 | 1 | 50 | 2935.31827 | 0.2 | -17.93050478 |  |  |  | 80 | 20 | 0 | No | Hydrophilic | 1440 | 50 |  | 3.515145 | 0.89 | 78.2 | 1.453124 | 0.007479295 | Many | Yes | 0.00517 | 0.00066 | 0 | 0.00583 | 0.00033 | 0 | 0.38119 |  | 66.0404 | [5 empty] | Visible |  | 6.85 | 22 | E3 | E3 | Microorganism culture medium | 0 | 0 | 10 | 0 | 0 | 0 | 0 | 0 | 0 | Yes | 1000 | 10 |  | 30 | 20
Gupta et al.2018 | https://doi.org/10.1039/C8NA00053K | P25 | 25 | 1 | 50 | 2517.868717 | 0.3 | -17.90742981 |  |  |  | 80 | 20 | 0 | No | Hydrophilic | 2880 | 50 |  | 3.515145 | 0.89 | 78.2 | 1.453124 | 0.007479295 | Many | Yes | 0.00517 | 0.00066 | 0 | 0.00583 | 0.00033 | 0 | 0.38119 |  | 66.0404 | [5 empty] | Visible |  | 6.85 | 22 | E3 | E3 | Microorganism culture medium | 0 | 0 | 10 | 0 | 0 | 0 | 0 | 0 | 0 | Yes | 1000 | 10 |  | 30 | 20
Gupta et al.2018 | https://doi.org/10.1039/C8NA00053K | P25 | 25 | 1 | 50 | 2035.299859 | 0.3 | -18.51001619 |  |  |  | 80 | 20 | 0 | No | Hydrophilic | 5760 | 50 |  | 3.515145 | 0.89 | 78.2 | 1.453124 | 0.007479295 | Many | Yes | 0.00517 | 0.00066 | 0 | 0.00583 | 0.00033 | 0 | 0.38119 |  | 66.0404 | [5 empty] | Visible |  | 6.85 | 22 | E3 | E3 | Microorganism culture medium | 0 | 0 | 10 | 0 | 0 | 0 | 0 | 0 | 0 | Yes | 1000 | 10 |  | 30 | 20
Hartmann et al.2009 | http://doi.org/10.1016/j.tox.2009.08.008 | P25 | 30 | 1 | 47 | 416 | 0.64 | -21 |  |  |  | 72.6 | 18.4 | 9 | No | Hydrophilic | 0 | 2 |  | 7.849246 | 0.89 | 78.2 | 1.481526 | 0.0015 | Many | Yes | 0.000895 | 0.000282 | 2.96e-07 | 0.001323 | 0.000665 | 1.24e-05 | 0.0981 |  | 28.23184 | [5 empty] | Visible |  | 7.6 | 20 | Algal test medium - ISO 8692 | Algal test medium - ISO 8692 | Microorganism culture medium | 0 | 0 | 0 | 0 | 0 | 0 | 0 | 0 | 0 | Yes | 250 | 10 |  | 50 | 37
Hartmann et al.2009 | http://doi.org/10.1016/j.tox.2009.08.008 | P25 | 30 | 1 | 47 | 575 | 0.75 | -21 |  |  |  | 72.6 | 18.4 | 9 | No | Hydrophilic | 120 | 2 |  | 7.849246 | 0.89 | 78.2 | 1.481526 | 0.0015 | Many | Yes | 0.000895 | 0.000282 | 2.96e-07 | 0.001323 | 0.000665 | 1.24e-05 | 0.0981 |  | 28.23184 | [5 empty] | Visible |  | 7.6 | 20 | Algal test medium - ISO 8692 | Algal test medium - ISO 8692 | Microorganism culture medium | 0 | 0 | 0 | 0 | 0 | 0 | 0 | 0 | 0 | Yes | 250 | 10 |  | 50 | 37
Hartmann et al.2009 | http://doi.org/10.1016/j.tox.2009.08.008 | P25 | 30 | 1 | 47 | 343 | 0.37 | -21 |  |  |  | 72.6 | 18.4 | 9 | No | Hydrophilic | 360 | 2 |  | 7.849246 | 0.89 | 78.2 | 1.481526 | 0.0015 | Many | Yes | 0.000895 | 0.000282 | 2.96e-07 | 0.001323 | 0.000665 | 1.24e-05 | 0.0981 |  | 28.23184 | [5 empty] | Visible |  | 7.6 | 20 | Algal test medium - ISO 8692 | Algal test medium - ISO 8692 | Microorganism culture medium | 0 | 0 | 0 | 0 | 0 | 0 | 0 | 0 | 0 | Yes | 250 | 10 |  | 50 | 37
Hartmann et al.2009 | http://doi.org/10.1016/j.tox.2009.08.008 | P25 | 30 | 1 | 47 | 274 | 0.42 | -21 |  |  |  | 72.6 | 18.4 | 9 | No | Hydrophilic | 2880 | 2 |  | 7.849246 | 0.89 | 78.2 | 1.481526 | 0.0015 | Many | Yes | 0.000895 | 0.000282 | 2.96e-07 | 0.001323 | 0.000665 | 1.24e-05 | 0.0981 |  | 28.23184 | [5 empty] | Visible |  | 7.6 | 20 | Algal test medium - ISO 8692 | Algal test medium - ISO 8692 | Microorganism culture medium | 0 | 0 | 0 | 0 | 0 | 0 | 0 | 0 | 0 | Yes | 250 | 10 |  | 50 | 37
Hartmann et al.2009 | http://doi.org/10.1016/j.tox.2009.08.008 | P25 | 30 | 1 | 47 | 449 | 0.46 | -21 |  |  |  | 72.6 | 18.4 | 9 | No | Hydrophilic | 4320 | 2 |  | 7.849246 | 0.89 | 78.2 | 1.481526 | 0.0015 | Many | Yes | 0.000895 | 0.000282 | 2.96e-07 | 0.001323 | 0.000665 | 1.24e-05 | 0.0981 |  | 28.23184 | [5 empty] | Visible |  | 7.6 | 20 | Algal test medium - ISO 8692 | Algal test medium - ISO 8692 | Microorganism culture medium | 0 | 0 | 0 | 0 | 0 | 0 | 0 | 0 | 0 | Yes | 250 | 10 |  | 50 | 37
Hartmann et al.2009 | http://doi.org/10.1016/j.tox.2009.08.008 | UV100 | 10 | 1 | 288 | 1261 | 1 | -23 |  |  |  | 67.2 | 32.8 | 0 | No |  | 0 | 2 |  | 7.849246 | 0.89 | 78.2 | 1.448045 | 0.0015 | Many | Yes | 0.000895 | 0.000282 | 2.96e-07 | 0.001323 | 0.000665 | 1.24e-05 | 0.0981 |  | 28.23184 | [5 empty] | Visible |  | 7.6 | 20 | Algal test medium - ISO 8692 | Algal test medium - ISO 8692 | Microorganism culture medium | 0 | 0 | 0 | 0 | 0 | 0 | 0 | 0 | 0 | Yes | 250 | 10 |  | 50 | 37
Hartmann et al.2009 | http://doi.org/10.1016/j.tox.2009.08.008 | UV100 | 10 | 1 | 288 | 1158 | 0.98 | -23 |  |  |  | 67.2 | 32.8 | 0 | No |  | 120 | 2 |  | 7.849246 | 0.89 | 78.2 | 1.448045 | 0.0015 | Many | Yes | 0.000895 | 0.000282 | 2.96e-07 | 0.001323 | 0.000665 | 1.24e-05 | 0.0981 |  | 28.23184 | [5 empty] | Visible |  | 7.6 | 20 | Algal test medium - ISO 8692 | Algal test medium - ISO 8692 | Microorganism culture medium | 0 | 0 | 0 | 0 | 0 | 0 | 0 | 0 | 0 | Yes | 250 | 10 |  | 50 | 37
Hartmann et al.2009 | http://doi.org/10.1016/j.tox.2009.08.008 | UV100 | 10 | 1 | 288 | 858 | 0.73 | -23 |  |  |  | 67.2 | 32.8 | 0 | No |  | 360 | 2 |  | 7.849246 | 0.89 | 78.2 | 1.448045 | 0.0015 | Many | Yes | 0.000895 | 0.000282 | 2.96e-07 | 0.001323 | 0.000665 | 1.24e-05 | 0.0981 |  | 28.23184 | [5 empty] | Visible |  | 7.6 | 20 | Algal test medium - ISO 8692 | Algal test medium - ISO 8692 | Microorganism culture medium | 0 | 0 | 0 | 0 | 0 | 0 | 0 | 0 | 0 | Yes | 250 | 10 |  | 50 | 37
Hartmann et al.2009 | http://doi.org/10.1016/j.tox.2009.08.008 | UV100 | 10 | 1 | 288 | 474 | 0.65 | -23 |  |  |  | 67.2 | 32.8 | 0 | No |  | 2880 | 2 |  | 7.849246 | 0.89 | 78.2 | 1.448045 | 0.0015 | Many | Yes | 0.000895 | 0.000282 | 2.96e-07 | 0.001323 | 0.000665 | 1.24e-05 | 0.0981 |  | 28.23184 | [5 empty] | Visible |  | 7.6 | 20 | Algal test medium - ISO 8692 | Algal test medium - ISO 8692 | Microorganism culture medium | 0 | 0 | 0 | 0 | 0 | 0 | 0 | 0 | 0 | Yes | 250 | 10 |  | 50 | 37
Hartmann et al.2009 | http://doi.org/10.1016/j.tox.2009.08.008 | UV100 | 10 | 1 | 288 | 2107 | 1 | -23 |  |  |  | 67.2 | 32.8 | 0 | No |  | 4320 | 2 |  | 7.849246 | 0.89 | 78.2 | 1.448045 | 0.0015 | Many | Yes | 0.000895 | 0.000282 | 2.96e-07 | 0.001323 | 0.000665 | 1.24e-05 | 0.0981 |  | 28.23184 | [5 empty] | Visible |  | 7.6 | 20 | Algal test medium - ISO 8692 | Algal test medium - ISO 8692 | Microorganism culture medium | 0 | 0 | 0 | 0 | 0 | 0 | 0 | 0 | 0 | Yes | 250 | 10 |  | 50 | 37
Hartmann et al.2009 | http://doi.org/10.1016/j.tox.2009.08.008 | LW-S | 300 | 1 | 11.5 | 492 | 0.7 | -25 |  |  |  | 67.2 | 32.8 | 0 | No |  | 0 | 2 |  | 7.849246 | 0.89 | 78.2 | 1.498096 | 0.0015 | Many | Yes | 0.000895 | 0.000282 | 2.96e-07 | 0.001323 | 0.000665 | 1.24e-05 | 0.0981 |  | 28.23184 | [5 empty] | Visible |  | 7.6 | 20 | Algal test medium - ISO 8692 | Algal test medium - ISO 8692 | Microorganism culture medium | 0 | 0 | 0 | 0 | 0 | 0 | 0 | 0 | 0 | Yes | 250 | 10 |  | 50 | 37
Hartmann et al.2009 | http://doi.org/10.1016/j.tox.2009.08.008 | LW-S | 300 | 1 | 11.5 | 529 | 0.66 | -25 |  |  |  | 67.2 | 32.8 | 0 | No |  | 120 | 2 |  | 7.849246 | 0.89 | 78.2 | 1.498096 | 0.0015 | Many | Yes | 0.000895 | 0.000282 | 2.96e-07 | 0.001323 | 0.000665 | 1.24e-05 | 0.0981 |  | 28.23184 | [5 empty] | Visible |  | 7.6 | 20 | Algal test medium - ISO 8692 | Algal test medium - ISO 8692 | Microorganism culture medium | 0 | 0 | 0 | 0 | 0 | 0 | 0 | 0 | 0 | Yes | 250 | 10 |  | 50 | 37
Hartmann et al.2009 | http://doi.org/10.1016/j.tox.2009.08.008 | LW-S | 300 | 1 | 11.5 | 477 | 0.49 | -25 |  |  |  | 67.2 | 32.8 | 0 | No |  | 360 | 2 |  | 7.849246 | 0.89 | 78.2 | 1.498096 | 0.0015 | Many | Yes | 0.000895 | 0.000282 | 2.96e-07 | 0.001323 | 0.000665 | 1.24e-05 | 0.0981 |  | 28.23184 | [5 empty] | Visible |  | 7.6 | 20 | Algal test medium - ISO 8692 | Algal test medium - ISO 8692 | Microorganism culture medium | 0 | 0 | 0 | 0 | 0 | 0 | 0 | 0 | 0 | Yes | 250 | 10 |  | 50 | 37
Hartmann et al.2009 | http://doi.org/10.1016/j.tox.2009.08.008 | LW-S | 300 | 1 | 11.5 | 441 | 0.52 | -25 |  |  |  | 67.2 | 32.8 | 0 | No |  | 2880 | 2 |  | 7.849246 | 0.89 | 78.2 | 1.498096 | 0.0015 | Many | Yes | 0.000895 | 0.000282 | 2.96e-07 | 0.001323 | 0.000665 | 1.24e-05 | 0.0981 |  | 28.23184 | [5 empty] | Visible |  | 7.6 | 20 | Algal test medium - ISO 8692 | Algal test medium - ISO 8692 | Microorganism culture medium | 0 | 0 | 0 | 0 | 0 | 0 | 0 | 0 | 0 | Yes | 250 | 10 |  | 50 | 37
Hartmann et al.2009 | http://doi.org/10.1016/j.tox.2009.08.008 | LW-S | 300 | 1 | 11.5 | 1206 | 0.88 | -25 |  |  |  | 67.2 | 32.8 | 0 | No |  | 4320 | 2 |  | 7.849246 | 0.89 | 78.2 | 1.498096 | 0.0015 | Many | Yes | 0.000895 | 0.000282 | 2.96e-07 | 0.001323 | 0.000665 | 1.24e-05 | 0.0981 |  | 28.23184 | [5 empty] | Visible |  | 7.6 | 20 | Algal test medium - ISO 8692 | Algal test medium - ISO 8692 | Microorganism culture medium | 0 | 0 | 0 | 0 | 0 | 0 | 0 | 0 | 0 | Yes | 250 | 10 |  | 50 | 37
He et al.2016 | http://dx.doi.org/10.1016/j.jes.2016.06.009 | Anatase | 7.5 | 1 |  | 612.3552124 |  | 19.91157934 |  |  |  | 100 | 0 | 0 | No |  | 0 | 50 | 5.6e-05 | 349.8647 | 0.89 | 78.2 | 1.49829 | 7.55e-07 | None | Not_Applicable | 0 | 0 | 0 | 0 | 0 | 0 | 0.00180655 |  | 0.00146447 | 0.005 |  |  |  |  | Visible |  |  |  | ultra-pure | Milli-Q water | Purified water | 0 | 0 | 0 | 0 | 0 | 0 | 0 | 0 | 0 | Νο | 0 | 30 |  | 100 | 40
He et al.2016 | http://dx.doi.org/10.1016/j.jes.2016.06.009 | Anatase | 7.5 | 1 |  | 778.3783784 |  | 18.40463829 |  |  |  | 100 | 0 | 0 | No |  | 0 | 50 |  | 76.23862 | 0.89 | 78.2 | 1.49224 | 1.59e-05 | HNO3 | No | 1.59e-05 | 0 | 0 | 1.59e-05 | 0 | 0 | 0.001001859 |  | 0.00146447 | 0.005 |  |  |  |  | Visible |  |  |  | ultra-pure | Milli-Q water | Purified water | 0 | 0 | 0 | 0 | 0 | 0 | 0 | 0 | 0 | Νο | 0 | 30 |  | 100 | 40
He et al.2016 | http://dx.doi.org/10.1016/j.jes.2016.06.009 | Anatase | 7.5 | 1 |  | 868.7258687 |  | 17.41402957 |  |  |  | 100 | 0 | 0 | No |  | 0 | 50 |  | 43.97032 | 0.89 | 78.2 | 1.486682 | 4.78e-05 | HNO3 | No | 4.78e-05 | 0 | 0 | 4.78e-05 | 0 | 0 | 0.003011878 |  | 0.00146447 | 0.005 |  |  |  |  | Visible |  |  |  | ultra-pure | Milli-Q water | Purified water | 0 | 0 | 0 | 0 | 0 | 0 | 0 | 0 | 0 | Νο | 0 | 30 |  | 100 | 40
He et al.2016 | http://dx.doi.org/10.1016/j.jes.2016.06.009 | Anatase | 7.5 | 1 |  | 914.2857143 |  | 16.7929397 |  |  |  | 100 | 0 | 0 | No |  | 0 | 50 |  | 10.79536 | 0.89 | 78.2 | 1.449487 | 0.000793 | HNO3 | No | 0.000793 | 0 | 0 | 0.000793 | 0 | 0 | 0.04996693 |  | 0.00146447 | 0.005 |  |  |  |  | Visible |  |  |  | ultra-pure | Milli-Q water | Purified water | 0 | 0 | 0 | 0 | 0 | 0 | 0 | 0 | 0 | Νο | 0 | 30 |  | 100 | 40
He et al.2016 | http://dx.doi.org/10.1016/j.jes.2016.06.009 | Anatase | 7.5 | 1 |  | 959.8455598 |  | 14.51465434 |  |  |  | 100 | 0 | 0 | No |  | 0 | 50 |  | 5.390884 | 0.89 | 78.2 | 1.407335 | 0.00318 | HNO3 | No | 0.00318 | 0 | 0 | 0.00318 | 0 | 0 | 0.2003718 |  | 0.00146447 | 0.005 |  |  |  |  | Visible |  |  |  | ultra-pure | Milli-Q water | Purified water | 0 | 0 | 0 | 0 | 0 | 0 | 0 | 0 | 0 | Νο | 0 | 30 |  | 100 | 40
He et al.2016 | http://dx.doi.org/10.1016/j.jes.2016.06.009 | Anatase | 7.5 | 1 |  | 961.3899614 |  | 9.269959127 |  |  |  | 100 | 0 | 0 | No |  | 0 | 50 |  | 3.411641 | 0.89 | 78.2 | 1.366581 | 0.00794 | HNO3 | No | 0.00794 | 0 | 0 | 0.00794 | 0 | 0 | 0.5002994 |  | 0.00146447 | 0.005 |  |  |  |  | Visible |  |  |  | ultra-pure | Milli-Q water | Purified water | 0 | 0 | 0 | 0 | 0 | 0 | 0 | 0 | 0 | Νο | 0 | 30 |  | 100 | 40
He et al.2016 | http://dx.doi.org/10.1016/j.jes.2016.06.009 | Anatase | 7.5 | 1 |  | 614.2589118 |  | 19.81578947 |  |  |  | 100 | 0 | 0 | No |  | 0 | 50 | 5.6e-05 | 349.8647 | 0.89 | 78.2 | 1.49829 | 7.55e-07 | None | Not_Applicable | 0 | 0 | 0 | 0 | 0 | 0 | 0.00180655 |  | 0.00146447 | 0.005 |  |  |  |  | Visible |  |  |  | ultra-pure | Milli-Q water | Purified water | 0 | 0 | 0 | 0 | 0 | 0 | 0 | 0 | 0 | Νο | 0 | 30 |  | 100 | 40
He et al.2016 | http://dx.doi.org/10.1016/j.jes.2016.06.009 | Anatase | 7.5 | 1 |  | 813.8836773 |  | 9.236842105 |  |  |  | 100 | 0 | 0 | No |  | 0 | 50 |  | 54.95572 | 0.89 | 78.2 | 1.489293 | 3.06e-05 | H2SO4 | No | 2.04e-05 | 0 | 0 | 0 | 1.02e-05 | 0 | 0.0010004058 |  | 0.00146447 | 0.005 |  |  |  |  | Visible |  |  |  | ultra-pure | Milli-Q water | Purified water | 0 | 0 | 0 | 0 | 0 | 0 | 0 | 0 | 0 | Νο | 0 | 30 |  | 100 | 40
He et al.2016 | http://dx.doi.org/10.1016/j.jes.2016.06.009 | Anatase | 7.5 | 1 |  | 881.4258912 |  | 6.828947368 |  |  |  | 100 | 0 | 0 | No |  | 0 | 50 |  | 31.67698 | 0.89 | 78.2 | 1.481684 | 9.21e-05 | H2SO4 | No | 6.14e-05 | 0 | 0 | 0 | 3.07e-05 | 0 | 0.0030110253 |  | 0.00146447 | 0.005 |  |  |  |  | Visible |  |  |  | ultra-pure | Milli-Q water | Purified water | 0 | 0 | 0 | 0 | 0 | 0 | 0 | 0 | 0 | Νο | 0 | 30 |  | 100 | 40
He et al.2016 | http://dx.doi.org/10.1016/j.jes.2016.06.009 | Anatase | 7.5 | 1 |  | 915.1969981 |  | 6.276315789 |  |  |  | 100 | 0 | 0 | No |  | 0 | 50 |  | 7.779543 | 0.89 | 78.2 | 1.432301 | 0.001527 | H2SO4 | No | 0.001018 | 0 | 0 | 0 | 0.000509 | 0 | 0.049922211 |  | 0.00146447 | 0.005 |  |  |  |  | Visible |  |  |  | ultra-pure | Milli-Q water | Purified water | 0 | 0 | 0 | 0 | 0 | 0 | 0 | 0 | 0 | Νο | 0 | 30 |  | 100 | 40
He et al.2016 | http://dx.doi.org/10.1016/j.jes.2016.06.009 | Anatase | 7.5 | 1 |  | 946.7166979 |  | 3.552631579 |  |  |  | 100 | 0 | 0 | No |  | 0 | 50 |  | 3.885956 | 0.89 | 78.2 | 1.379299 | 0.00612 | H2SO4 | No | 0.00408 | 0 | 0 | 0 | 0.00204 | 0 | 0.20008116 |  | 0.00146447 | 0.005 |  |  |  |  | Visible |  |  |  | ultra-pure | Milli-Q water | Purified water | 0 | 0 | 0 | 0 | 0 | 0 | 0 | 0 | 0 | Νο | 0 | 30 |  | 100 | 40
He et al.2016 | http://dx.doi.org/10.1016/j.jes.2016.06.009 | Anatase | 7.5 | 1 |  | 961.7260788 |  | 1.5 |  |  |  | 100 | 0 | 0 | No |  | 0 | 50 |  | 2.457694 | 0.89 | 78.2 | 1.33073 | 0.0153 | H2SO4 | No | 0.0102 | 0 | 0 | 0 | 0.0051 | 0 | 0.5002029 |  | 0.00146447 | 0.005 |  |  |  |  | Visible |  |  |  | ultra-pure | Milli-Q water | Purified water | 0 | 0 | 0 | 0 | 0 | 0 | 0 | 0 | 0 | Νο | 0 | 30 |  | 100 | 40
He et al.2016 | http://dx.doi.org/10.1016/j.jes.2016.06.009 | Anatase | 7.5 | 1 |  | 613.3740208 |  | 20.01917879 |  |  |  | 100 | 0 | 0 | No |  | 0 | 50 | 5.6e-05 | 349.8647 | 0.89 | 78.2 | 1.49829 | 7.55e-07 | None | Not_Applicable | 0 | 0 | 0 | 0 | 0 | 0 | 0.00180655 |  | 0.00146447 | 0.005 |  |  |  |  | Visible |  |  |  | ultra-pure | Milli-Q water | Purified water | 0 | 0 | 0 | 0 | 0 | 0 | 0 | 0 | 0 | Νο | 0 | 30 |  | 100 | 40
He et al.2016 | http://dx.doi.org/10.1016/j.jes.2016.06.009 | Anatase | 7.5 | 1 |  | 600.5344102 |  | -5.766074394 |  |  |  | 100 | 0 | 0 | No |  | 0 | 50 |  | 55.50255 | 0.89 | 78.2 | 1.489396 | 3e-05 | H3PO4 | No | 1.5e-05 | 0 | 0 | 0 | 0 | 5e-06 | 0.00048997 |  | 0.00146447 | 0.005 |  |  |  |  | Visible |  |  |  | ultra-pure | Milli-Q water | Purified water | 0 | 0 | 0 | 0 | 0 | 0 | 0 | 0 | 0 | Νο | 0 | 30 |  | 100 | 40
He et al.2016 | http://dx.doi.org/10.1016/j.jes.2016.06.009 | Anatase | 7.5 | 1 |  | 549.4427623 |  | -18.21748466 |  |  |  | 100 | 0 | 0 | No |  | 0 | 50 |  | 39.24623 | 0.89 | 78.2 | 1.485122 | 6e-05 | H3PO4 | No | 3e-05 | 0 | 0 | 0 | 0 | 1e-05 | 0.00097994 |  | 0.00146447 | 0.005 |  |  |  |  | Visible |  |  |  | ultra-pure | Milli-Q water | Purified water | 0 | 0 | 0 | 0 | 0 | 0 | 0 | 0 | 0 | Νο | 0 | 30 |  | 100 | 40
He et al.2016 | http://dx.doi.org/10.1016/j.jes.2016.06.009 | Anatase | 7.5 | 1 |  | 543.131885 |  | -30.58863587 |  |  |  | 100 | 0 | 0 | No |  | 0 | 50 |  | 22.65882 | 0.89 | 78.2 | 1.474727 | 0.00018 | H3PO4 | No | 9e-05 | 0 | 0 | 0 | 0 | 3e-05 | 0.00293982 |  | 0.00146447 | 0.005 |  |  |  |  | Visible |  |  |  | ultra-pure | Milli-Q water | Purified water | 0 | 0 | 0 | 0 | 0 | 0 | 0 | 0 | 0 | Νο | 0 | 30 |  | 100 | 40
He et al.2016 | http://dx.doi.org/10.1016/j.jes.2016.06.009 | Anatase | 7.5 | 1 |  | 539.7832175 |  | -41.51887651 |  |  |  | 100 | 0 | 0 | No |  | 0 | 50 |  | 5.550255 | 0.89 | 78.2 | 1.40956 | 0.003 | H3PO4 | No | 0.0015 | 0 | 0 | 0 | 0 | 0.0005 | 0.048997 |  | 0.00146447 | 0.005 |  |  |  |  | Visible |  |  |  | ultra-pure | Milli-Q water | Purified water | 0 | 0 | 0 | 0 | 0 | 0 | 0 | 0 | 0 | Νο | 0 | 30 |  | 100 | 40
He et al.2016 | http://dx.doi.org/10.1016/j.jes.2016.06.009 | Anatase | 7.5 | 1 |  | 663.1034483 |  | 19.81272085 |  |  |  | 100 | 0 | 0 | No |  | 0 | 50 | 5.6e-05 | 349.8647 | 0.89 | 78.2 | 1.49829 | 7.55e-07 | None | Not_Applicable | 0 | 0 | 0 | 0 | 0 | 0 | 0.00180655 |  | 0.00146447 | 0.005 |  |  |  |  | Visible |  |  |  | ultra-pure | Milli-Q water | Purified water | 0 | 0 | 0 | 0 | 0 | 0 | 0 | 0 | 0 | Νο | 0 | 30 |  | 100 | 40
He et al.2016 | http://dx.doi.org/10.1016/j.jes.2016.06.009 | Anatase | 7.5 | 1 |  | 404.8275862 |  | 9.461130742 |  |  |  | 100 | 0 | 0 | No |  | 720 | 50 | 5.6e-05 | 349.8647 | 0.89 | 78.2 | 1.49829 | 7.55e-07 | None | Not_Applicable | 0 | 0 | 0 | 0 | 0 | 0 | 0.00180655 |  | 0.00146447 | 0.005 |  |  |  |  | Visible |  |  |  | ultra-pure | Milli-Q water | Purified water | 0 | 0 | 0 | 0 | 0 | 0 | 0 | 0 | 0 | Νο | 0 | 30 |  | 100 | 40
He et al.2016 | http://dx.doi.org/10.1016/j.jes.2016.06.009 | Anatase | 7.5 | 1 |  | 395.1724138 |  | 5.008833922 |  |  |  | 100 | 0 | 0 | No |  | 1440 | 50 | 5.6e-05 | 349.8647 | 0.89 | 78.2 | 1.49829 | 7.55e-07 | None | Not_Applicable | 0 | 0 | 0 | 0 | 0 | 0 | 0.00180655 |  | 0.00146447 | 0.005 |  |  |  |  | Visible |  |  |  | ultra-pure | Milli-Q water | Purified water | 0 | 0 | 0 | 0 | 0 | 0 | 0 | 0 | 0 | Νο | 0 | 30 |  | 100 | 40
He et al.2016 | http://dx.doi.org/10.1016/j.jes.2016.06.009 | Anatase | 7.5 | 1 |  | 337.2413793 |  | 4.674911661 |  |  |  | 100 | 0 | 0 | No |  | 2880 | 50 | 5.6e-05 | 349.8647 | 0.89 | 78.2 | 1.49829 | 7.55e-07 | None | Not_Applicable | 0 | 0 | 0 | 0 | 0 | 0 | 0.00180655 |  | 0.00146447 | 0.005 |  |  |  |  | Visible |  |  |  | ultra-pure | Milli-Q water | Purified water | 0 | 0 | 0 | 0 | 0 | 0 | 0 | 0 | 0 | Νο | 0 | 30 |  | 100 | 40
He et al.2016 | http://dx.doi.org/10.1016/j.jes.2016.06.009 | Anatase | 7.5 | 1 |  | 689.6551724 |  | 18.32862191 |  |  |  | 100 | 0 | 0 | No |  | 0 | 50 |  | 10.79093 | 0.89 | 78.2 | 1.449468 | 0.0007936508 | HNO3 | No | 0.0007936508 | 0 | 0 | 0.0007936508 | 0 | 0 | 0.05000794 |  | 0.00146447 | 0.005 |  |  |  |  | Visible |  |  |  | ultra-pure | Milli-Q water | Purified water | 0 | 0 | 0 | 0 | 0 | 0 | 0 | 0 | 0 | Νο | 0 | 30 |  | 100 | 40
He et al.2016 | http://dx.doi.org/10.1016/j.jes.2016.06.009 | Anatase | 7.5 | 1 |  | 472.4137931 |  | 5.342756184 |  |  |  | 100 | 0 | 0 | No |  | 720 | 50 |  | 10.79093 | 0.89 | 78.2 | 1.449468 | 0.0007936508 | HNO3 | No | 0.0007936508 | 0 | 0 | 0.0007936508 | 0 | 0 | 0.05000794 |  | 0.00146447 | 0.005 |  |  |  |  | Visible |  |  |  | ultra-pure | Milli-Q water | Purified water | 0 | 0 | 0 | 0 | 0 | 0 | 0 | 0 | 0 | Νο | 0 | 30 |  | 100 | 40
He et al.2016 | http://dx.doi.org/10.1016/j.jes.2016.06.009 | Anatase | 7.5 | 1 |  | 945.5172414 |  | 0.667844523 |  |  |  | 100 | 0 | 0 | No |  | 1440 | 50 |  | 10.79093 | 0.89 | 78.2 | 1.449468 | 0.0007936508 | HNO3 | No | 0.0007936508 | 0 | 0 | 0.0007936508 | 0 | 0 | 0.05000794 |  | 0.00146447 | 0.005 |  |  |  |  | Visible |  |  |  | ultra-pure | Milli-Q water | Purified water | 0 | 0 | 0 | 0 | 0 | 0 | 0 | 0 | 0 | Νο | 0 | 30 |  | 100 | 40
He et al.2016 | http://dx.doi.org/10.1016/j.jes.2016.06.009 | Anatase | 7.5 | 1 |  | 950.3448276 |  | 0.630742049 |  |  |  | 100 | 0 | 0 | No |  | 2880 | 50 |  | 10.79093 | 0.89 | 78.2 | 1.449468 | 0.0007936508 | HNO3 | No | 0.0007936508 | 0 | 0 | 0.0007936508 | 0 | 0 | 0.05000794 |  | 0.00146447 | 0.005 |  |  |  |  | Visible |  |  |  | ultra-pure | Milli-Q water | Purified water | 0 | 0 | 0 | 0 | 0 | 0 | 0 | 0 | 0 | Νο | 0 | 30 |  | 100 | 40
He et al.2016 | http://dx.doi.org/10.1016/j.jes.2016.06.009 | Anatase | 7.5 | 1 |  | 708.9655172 |  | 14.46996466 |  |  |  | 100 | 0 | 0 | No |  | 0 | 50 |  | 5.395465 | 0.89 | 78.2 | 1.4074 | 0.003174603 | HNO3 | No | 0.003174603 | 0 | 0 | 0.003174603 | 0 | 0 | 0.2000317 |  | 0.00146447 | 0.005 |  |  |  |  | Visible |  |  |  | ultra-pure | Milli-Q water | Purified water | 0 | 0 | 0 | 0 | 0 | 0 | 0 | 0 | 0 | Νο | 0 | 30 |  | 100 | 40
He et al.2016 | http://dx.doi.org/10.1016/j.jes.2016.06.009 | Anatase | 7.5 | 1 |  | 515.862069 |  | 3.524734982 |  |  |  | 100 | 0 | 0 | No |  | 720 | 50 |  | 5.395465 | 0.89 | 78.2 | 1.4074 | 0.003174603 | HNO3 | No | 0.003174603 | 0 | 0 | 0.003174603 | 0 | 0 | 0.2000317 |  | 0.00146447 | 0.005 |  |  |  |  | Visible |  |  |  | ultra-pure | Milli-Q water | Purified water | 0 | 0 | 0 | 0 | 0 | 0 | 0 | 0 | 0 | Νο | 0 | 30 |  | 100 | 40
He et al.2016 | http://dx.doi.org/10.1016/j.jes.2016.06.009 | Anatase | 7.5 | 1 |  | 993.7931034 |  | 1.59540636 |  |  |  | 100 | 0 | 0 | No |  | 1440 | 50 |  | 5.395465 | 0.89 | 78.2 | 1.4074 | 0.003174603 | HNO3 | No | 0.003174603 | 0 | 0 | 0.003174603 | 0 | 0 | 0.2000317 |  | 0.00146447 | 0.005 |  |  |  |  | Visible |  |  |  | ultra-pure | Milli-Q water | Purified water | 0 | 0 | 0 | 0 | 0 | 0 | 0 | 0 | 0 | Νο | 0 | 30 |  | 100 | 40
He et al.2016 | http://dx.doi.org/10.1016/j.jes.2016.06.009 | Anatase | 7.5 | 1 |  | 1401.724138 |  | 1.446996466 |  |  |  | 100 | 0 | 0 | No |  | 2880 | 50 |  | 5.395465 | 0.89 | 78.2 | 1.4074 | 0.003174603 | HNO3 | No | 0.003174603 | 0 | 0 | 0.003174603 | 0 | 0 | 0.2000317 |  | 0.00146447 | 0.005 |  |  |  |  | Visible |  |  |  | ultra-pure | Milli-Q water | Purified water | 0 | 0 | 0 | 0 | 0 | 0 | 0 | 0 | 0 | Νο | 0 | 30 |  | 100 | 40
He et al.2016 | http://dx.doi.org/10.1016/j.jes.2016.06.009 | Anatase | 7.5 | 1 |  | 752.4137931 |  | 9.238515901 |  |  |  | 100 | 0 | 0 | No |  | 0 | 50 |  | 3.412392 | 0.89 | 78.2 | 1.366603 | 0.007936508 | HNO3 | No | 0.007936508 | 0 | 0 | 0.007936508 | 0 | 0 | 0.5000794 |  | 0.00146447 | 0.005 |  |  |  |  | Visible |  |  |  | ultra-pure | Milli-Q water | Purified water | 0 | 0 | 0 | 0 | 0 | 0 | 0 | 0 | 0 | Νο | 0 | 30 |  | 100 | 40
He et al.2016 | http://dx.doi.org/10.1016/j.jes.2016.06.009 | Anatase | 7.5 | 1 |  | 1032.413793 |  | 1.743816254 |  |  |  | 100 | 0 | 0 | No |  | 720 | 50 |  | 3.412392 | 0.89 | 78.2 | 1.366603 | 0.007936508 | HNO3 | No | 0.007936508 | 0 | 0 | 0.007936508 | 0 | 0 | 0.5000794 |  | 0.00146447 | 0.005 |  |  |  |  | Visible |  |  |  | ultra-pure | Milli-Q water | Purified water | 0 | 0 | 0 | 0 | 0 | 0 | 0 | 0 | 0 | Νο | 0 | 30 |  | 100 | 40
He et al.2016 | http://dx.doi.org/10.1016/j.jes.2016.06.009 | Anatase | 7.5 | 1 |  | 1223.103448 |  | 1.48409894 |  |  |  | 100 | 0 | 0 | No |  | 1440 | 50 |  | 3.412392 | 0.89 | 78.2 | 1.366603 | 0.007936508 | HNO3 | No | 0.007936508 | 0 | 0 | 0.007936508 | 0 | 0 | 0.5000794 |  | 0.00146447 | 0.005 |  |  |  |  | Visible |  |  |  | ultra-pure | Milli-Q water | Purified water | 0 | 0 | 0 | 0 | 0 | 0 | 0 | 0 | 0 | Νο | 0 | 30 |  | 100 | 40
He et al.2016 | http://dx.doi.org/10.1016/j.jes.2016.06.009 | Anatase | 7.5 | 1 |  | 1722.758621 |  | 1.446996466 |  |  |  | 100 | 0 | 0 | No |  | 2880 | 50 |  | 3.412392 | 0.89 | 78.2 | 1.366603 | 0.007936508 | HNO3 | No | 0.007936508 | 0 | 0 | 0.007936508 | 0 | 0 | 0.5000794 |  | 0.00146447 | 0.005 |  |  |  |  | Visible |  |  |  | ultra-pure | Milli-Q water | Purified water | 0 | 0 | 0 | 0 | 0 | 0 | 0 | 0 | 0 | Νο | 0 | 30 |  | 100 | 40
He et al.2016 | http://dx.doi.org/10.1016/j.jes.2016.06.009 | Anatase | 7.5 | 1 |  | 670.1977466 |  | 19.83015598 |  |  |  | 100 | 0 | 0 | No |  | 0 | 50 | 5.6e-05 | 349.8647 | 0.89 | 78.2 | 1.49829 | 7.55e-07 | None | Not_Applicable | 0 | 0 | 0 | 0 | 0 | 0 | 0.00180655 |  | 0.00146447 | 0.005 |  |  |  |  | Visible |  |  |  | ultra-pure | Milli-Q water | Purified water | 0 | 0 | 0 | 0 | 0 | 0 | 0 | 0 | 0 | Νο | 0 | 30 |  | 100 | 40
He et al.2016 | http://dx.doi.org/10.1016/j.jes.2016.06.009 | Anatase | 7.5 | 1 |  | 407.6707289 |  | 9.395147314 |  |  |  | 100 | 0 | 0 | No |  | 720 | 50 | 5.6e-05 | 349.8647 | 0.89 | 78.2 | 1.49829 | 7.55e-07 | None | Not_Applicable | 0 | 0 | 0 | 0 | 0 | 0 | 0.00180655 |  | 0.00146447 | 0.005 |  |  |  |  | Visible |  |  |  | ultra-pure | Milli-Q water | Purified water | 0 | 0 | 0 | 0 | 0 | 0 | 0 | 0 | 0 | Νο | 0 | 30 |  | 100 | 40
He et al.2016 | http://dx.doi.org/10.1016/j.jes.2016.06.009 | Anatase | 7.5 | 1 |  | 397.3833065 |  | 4.949740035 |  |  |  | 100 | 0 | 0 | No |  | 1440 | 50 | 5.6e-05 | 349.8647 | 0.89 | 78.2 | 1.49829 | 7.55e-07 | None | Not_Applicable | 0 | 0 | 0 | 0 | 0 | 0 | 0.00180655 |  | 0.00146447 | 0.005 |  |  |  |  | Visible |  |  |  | ultra-pure | Milli-Q water | Purified water | 0 | 0 | 0 | 0 | 0 | 0 | 0 | 0 | 0 | Νο | 0 | 30 |  | 100 | 40
He et al.2016 | http://dx.doi.org/10.1016/j.jes.2016.06.009 | Anatase | 7.5 | 1 |  | 339.2389055 |  | 4.622183709 |  |  |  | 100 | 0 | 0 | No |  | 2880 | 50 | 5.6e-05 | 349.8647 | 0.89 | 78.2 | 1.49829 | 7.55e-07 | None | Not_Applicable | 0 | 0 | 0 | 0 | 0 | 0 | 0.00180655 |  | 0.00146447 | 0.005 |  |  |  |  | Visible |  |  |  | ultra-pure | Milli-Q water | Purified water | 0 | 0 | 0 | 0 | 0 | 0 | 0 | 0 | 0 | Νο | 0 | 30 |  | 100 | 40
He et al.2016 | http://dx.doi.org/10.1016/j.jes.2016.06.009 | Anatase | 7.5 | 1 |  | 731.0209244 |  | 6.166377816 |  |  |  | 100 | 0 | 0 | No |  | 0 | 50 |  | 7.770357 | 0.89 | 78.2 | 1.432231 | 0.0015306122 | H2SO4 | No | 0.0010204082 | 0 | 0 | 0 | 0.0005102041 | 0 | 0.05004031 |  | 0.00146447 | 0.005 |  |  |  |  | Visible |  |  |  | ultra-pure | Milli-Q water | Purified water | 0 | 0 | 0 | 0 | 0 | 0 | 0 | 0 | 0 | Νο | 0 | 30 |  | 100 | 40
He et al.2016 | http://dx.doi.org/10.1016/j.jes.2016.06.009 | Anatase | 7.5 | 1 |  | 1250.252932 |  | -5.953206239 |  |  |  | 100 | 0 | 0 | No |  | 720 | 50 |  | 7.770357 | 0.89 | 78.2 | 1.432231 | 0.0015306122 | H2SO4 | No | 0.0010204082 | 0 | 0 | 0 | 0.0005102041 | 0 | 0.05004031 |  | 0.00146447 | 0.005 |  |  |  |  | Visible |  |  |  | ultra-pure | Milli-Q water | Purified water | 0 | 0 | 0 | 0 | 0 | 0 | 0 | 0 | 0 | Νο | 0 | 30 |  | 100 | 40
He et al.2016 | http://dx.doi.org/10.1016/j.jes.2016.06.009 | Anatase | 7.5 | 1 |  | 1256.063463 |  | -6.701906412 |  |  |  | 100 | 0 | 0 | No |  | 1440 | 50 |  | 7.770357 | 0.89 | 78.2 | 1.432231 | 0.0015306122 | H2SO4 | No | 0.0010204082 | 0 | 0 | 0 | 0.0005102041 | 0 | 0.05004031 |  | 0.00146447 | 0.005 |  |  |  |  | Visible |  |  |  | ultra-pure | Milli-Q water | Purified water | 0 | 0 | 0 | 0 | 0 | 0 | 0 | 0 | 0 | Νο | 0 | 30 |  | 100 | 40
He et al.2016 | http://dx.doi.org/10.1016/j.jes.2016.06.009 | Anatase | 7.5 | 1 |  | 1242.641987 |  | -6.889081456 |  |  |  | 100 | 0 | 0 | No |  | 2880 | 50 |  | 7.770357 | 0.89 | 78.2 | 1.432231 | 0.0015306122 | H2SO4 | No | 0.0010204082 | 0 | 0 | 0 | 0.0005102041 | 0 | 0.05004031 |  | 0.00146447 | 0.005 |  |  |  |  | Visible |  |  |  | ultra-pure | Milli-Q water | Purified water | 0 | 0 | 0 | 0 | 0 | 0 | 0 | 0 | 0 | Νο | 0 | 30 |  | 100 | 40
He et al.2016 | http://dx.doi.org/10.1016/j.jes.2016.06.009 | Anatase | 7.5 | 1 |  | 775.7415498 |  | 3.499133449 |  |  |  | 100 | 0 | 0 | No |  | 0 | 50 |  | 3.885179 | 0.89 | 78.2 | 1.37928 | 0.006122449 | H2SO4 | No | 0.004081633 | 0 | 0 | 0 | 0.002040816 | 0 | 0.2001612 |  | 0.00146447 | 0.005 |  |  |  |  | Visible |  |  |  | ultra-pure | Milli-Q water | Purified water | 0 | 0 | 0 | 0 | 0 | 0 | 0 | 0 | 0 | Νο | 0 | 30 |  | 100 | 40
He et al.2016 | http://dx.doi.org/10.1016/j.jes.2016.06.009 | Anatase | 7.5 | 1 |  | 1291.395723 |  | -4.783362218 |  |  |  | 100 | 0 | 0 | No |  | 720 | 50 |  | 3.885179 | 0.89 | 78.2 | 1.37928 | 0.006122449 | H2SO4 | No | 0.004081633 | 0 | 0 | 0 | 0.002040816 | 0 | 0.2001612 |  | 0.00146447 | 0.005 |  |  |  |  | Visible |  |  |  | ultra-pure | Milli-Q water | Purified water | 0 | 0 | 0 | 0 | 0 | 0 | 0 | 0 | 0 | Νο | 0 | 30 |  | 100 | 40
He et al.2016 | http://dx.doi.org/10.1016/j.jes.2016.06.009 | Anatase | 7.5 | 1 |  | 1300.788687 |  | -5.859618718 |  |  |  | 100 | 0 | 0 | No |  | 1440 | 50 |  | 3.885179 | 0.89 | 78.2 | 1.37928 | 0.006122449 | H2SO4 | No | 0.004081633 | 0 | 0 | 0 | 0.002040816 | 0 | 0.2001612 |  | 0.00146447 | 0.005 |  |  |  |  | Visible |  |  |  | ultra-pure | Milli-Q water | Purified water | 0 | 0 | 0 | 0 | 0 | 0 | 0 | 0 | 0 | Νο | 0 | 30 |  | 100 | 40
He et al.2016 | http://dx.doi.org/10.1016/j.jes.2016.06.009 | Anatase | 7.5 | 1 |  | 1296.309496 |  | -5.953206239 |  |  |  | 100 | 0 | 0 | No |  | 2880 | 50 |  | 3.885179 | 0.89 | 78.2 | 1.37928 | 0.006122449 | H2SO4 | No | 0.004081633 | 0 | 0 | 0 | 0.002040816 | 0 | 0.2001612 |  | 0.00146447 | 0.005 |  |  |  |  | Visible |  |  |  | ultra-pure | Milli-Q water | Purified water | 0 | 0 | 0 | 0 | 0 | 0 | 0 | 0 | 0 | Νο | 0 | 30 |  | 100 | 40
He et al.2016 | http://dx.doi.org/10.1016/j.jes.2016.06.009 | Anatase | 7.5 | 1 |  | 806.1577374 |  | 1.487001733 |  |  |  | 100 | 0 | 0 | No |  | 0 | 50 |  | 2.457203 | 0.89 | 78.2 | 1.330706 | 0.015306122 | H2SO4 | No | 0.010204082 | 0 | 0 | 0 | 0.005102041 | 0 | 0.5004031 |  | 0.00146447 | 0.005 |  |  |  |  | Visible |  |  |  | ultra-pure | Milli-Q water | Purified water | 0 | 0 | 0 | 0 | 0 | 0 | 0 | 0 | 0 | Νο | 0 | 30 |  | 100 | 40
He et al.2016 | http://dx.doi.org/10.1016/j.jes.2016.06.009 | Anatase | 7.5 | 1 |  | 1330.751897 |  | -3.707105719 |  |  |  | 100 | 0 | 0 | No |  | 720 | 50 |  | 2.457203 | 0.89 | 78.2 | 1.330706 | 0.015306122 | H2SO4 | No | 0.010204082 | 0 | 0 | 0 | 0.005102041 | 0 | 0.5004031 |  | 0.00146447 | 0.005 |  |  |  |  | Visible |  |  |  | ultra-pure | Milli-Q water | Purified water | 0 | 0 | 0 | 0 | 0 | 0 | 0 | 0 | 0 | Νο | 0 | 30 |  | 100 | 40
He et al.2016 | http://dx.doi.org/10.1016/j.jes.2016.06.009 | Anatase | 7.5 | 1 |  | 1370.55415 |  | -4.128249567 |  |  |  | 100 | 0 | 0 | No |  | 1440 | 50 |  | 2.457203 | 0.89 | 78.2 | 1.330706 | 0.015306122 | H2SO4 | No | 0.010204082 | 0 | 0 | 0 | 0.005102041 | 0 | 0.5004031 |  | 0.00146447 | 0.005 |  |  |  |  | Visible |  |  |  | ultra-pure | Milli-Q water | Purified water | 0 | 0 | 0 | 0 | 0 | 0 | 0 | 0 | 0 | Νο | 0 | 30 |  | 100 | 40
He et al.2016 | http://dx.doi.org/10.1016/j.jes.2016.06.009 | Anatase | 7.5 | 1 |  | 1332.087836 |  | -4.081455806 |  |  |  | 100 | 0 | 0 | No |  | 2880 | 50 |  | 2.457203 | 0.89 | 78.2 | 1.330706 | 0.015306122 | H2SO4 | No | 0.010204082 | 0 | 0 | 0 | 0.005102041 | 0 | 0.5004031 |  | 0.00146447 | 0.005 |  |  |  |  | Visible |  |  |  | ultra-pure | Milli-Q water | Purified water | 0 | 0 | 0 | 0 | 0 | 0 | 0 | 0 | 0 | Νο | 0 | 30 |  | 100 | 40
He et al.2016 | http://dx.doi.org/10.1016/j.jes.2016.06.009 | Anatase | 7.5 | 1 |  | 637.7281947 |  | 19.80571381 |  |  |  | 100 | 0 | 0 | No |  | 0 | 50 | 5.6e-05 | 349.8647 | 0.89 | 78.2 | 1.49829 | 7.55e-07 | None | Not_Applicable | 0 | 0 | 0 | 0 | 0 | 0 | 0.00180655 |  | 0.00146447 | 0.005 |  |  |  |  | Visible |  |  |  | ultra-pure | Milli-Q water | Purified water | 0 | 0 | 0 | 0 | 0 | 0 | 0 | 0 | 0 | Νο | 0 | 30 |  | 100 | 40
He et al.2016 | http://dx.doi.org/10.1016/j.jes.2016.06.009 | Anatase | 7.5 | 1 |  | 406.4908722 |  | 9.400895609 |  |  |  | 100 | 0 | 0 | No |  | 720 | 50 | 5.6e-05 | 349.8647 | 0.89 | 78.2 | 1.49829 | 7.55e-07 | None | Not_Applicable | 0 | 0 | 0 | 0 | 0 | 0 | 0.00180655 |  | 0.00146447 | 0.005 |  |  |  |  | Visible |  |  |  | ultra-pure | Milli-Q water | Purified water | 0 | 0 | 0 | 0 | 0 | 0 | 0 | 0 | 0 | Νο | 0 | 30 |  | 100 | 40
He et al.2016 | http://dx.doi.org/10.1016/j.jes.2016.06.009 | Anatase | 7.5 | 1 |  | 393.306288 |  | 4.995969268 |  |  |  | 100 | 0 | 0 | No |  | 1440 | 50 | 5.6e-05 | 349.8647 | 0.89 | 78.2 | 1.49829 | 7.55e-07 | None | Not_Applicable | 0 | 0 | 0 | 0 | 0 | 0 | 0.00180655 |  | 0.00146447 | 0.005 |  |  |  |  | Visible |  |  |  | ultra-pure | Milli-Q water | Purified water | 0 | 0 | 0 | 0 | 0 | 0 | 0 | 0 | 0 | Νο | 0 | 30 |  | 100 | 40
He et al.2016 | http://dx.doi.org/10.1016/j.jes.2016.06.009 | Anatase | 7.5 | 1 |  | 336.5111562 |  | 4.37710446 |  |  |  | 100 | 0 | 0 | No |  | 2880 | 50 | 5.6e-05 | 349.8647 | 0.89 | 78.2 | 1.49829 | 7.55e-07 | None | Not_Applicable | 0 | 0 | 0 | 0 | 0 | 0 | 0.00180655 |  | 0.00146447 | 0.005 |  |  |  |  | Visible |  |  |  | ultra-pure | Milli-Q water | Purified water | 0 | 0 | 0 | 0 | 0 | 0 | 0 | 0 | 0 | Νο | 0 | 30 |  | 100 | 40
He et al.2016 | http://dx.doi.org/10.1016/j.jes.2016.06.009 | Anatase | 7.5 | 1 |  | 593.1034483 |  | -6.003996323 |  |  |  | 100 | 0 | 0 | No |  | 0 | 50 |  | 55.50255 | 0.89 | 78.2 | 1.489396 | 3e-05 | H3PO4 | No | 1.5e-05 | 0 | 0 | 0 | 0 | 5e-06 | 0.00048997 |  | 0.00146447 | 0.005 |  |  |  |  | Visible |  |  |  | ultra-pure | Milli-Q water | Purified water | 0 | 0 | 0 | 0 | 0 | 0 | 0 | 0 | 0 | Νο | 0 | 30 |  | 100 | 40
He et al.2016 | http://dx.doi.org/10.1016/j.jes.2016.06.009 | Anatase | 7.5 | 1 |  | 708.7221095 |  | -21.93251473 |  |  |  | 100 | 0 | 0 | No |  | 720 | 50 |  | 55.50255 | 0.89 | 78.2 | 1.489396 | 3e-05 | H3PO4 | No | 1.5e-05 | 0 | 0 | 0 | 0 | 5e-06 | 0.00048997 |  | 0.00146447 | 0.005 |  |  |  |  | Visible |  |  |  | ultra-pure | Milli-Q water | Purified water | 0 | 0 | 0 | 0 | 0 | 0 | 0 | 0 | 0 | Νο | 0 | 30 |  | 100 | 40
He et al.2016 | http://dx.doi.org/10.1016/j.jes.2016.06.009 | Anatase | 7.5 | 1 |  | 725.9634888 |  | -22.33730836 |  |  |  | 100 | 0 | 0 | No |  | 1440 | 50 |  | 55.50255 | 0.89 | 78.2 | 1.489396 | 3e-05 | H3PO4 | No | 1.5e-05 | 0 | 0 | 0 | 0 | 5e-06 | 0.00048997 |  | 0.00146447 | 0.005 |  |  |  |  | Visible |  |  |  | ultra-pure | Milli-Q water | Purified water | 0 | 0 | 0 | 0 | 0 | 0 | 0 | 0 | 0 | Νο | 0 | 30 |  | 100 | 40
He et al.2016 | http://dx.doi.org/10.1016/j.jes.2016.06.009 | Anatase | 7.5 | 1 |  | 291.8864097 |  | -23.24201104 |  |  |  | 100 | 0 | 0 | No |  | 2880 | 50 |  | 55.50255 | 0.89 | 78.2 | 1.489396 | 3e-05 | H3PO4 | No | 1.5e-05 | 0 | 0 | 0 | 0 | 5e-06 | 0.00048997 |  | 0.00146447 | 0.005 |  |  |  |  | Visible |  |  |  | ultra-pure | Milli-Q water | Purified water | 0 | 0 | 0 | 0 | 0 | 0 | 0 | 0 | 0 | Νο | 0 | 30 |  | 100 | 40
He et al.2016 | http://dx.doi.org/10.1016/j.jes.2016.06.009 | Anatase | 7.5 | 1 |  | 551.5212982 |  | -18.67069412 |  |  |  | 100 | 0 | 0 | No |  | 0 | 50 |  | 39.24623 | 0.89 | 78.2 | 1.485122 | 6e-05 | H3PO4 | No | 3e-05 | 0 | 0 | 0 | 0 | 1e-05 | 0.00097994 |  | 0.00146447 | 0.005 |  |  |  |  | Visible |  |  |  | ultra-pure | Milli-Q water | Purified water | 0 | 0 | 0 | 0 | 0 | 0 | 0 | 0 | 0 | Νο | 0 | 30 |  | 100 | 40
He et al.2016 | http://dx.doi.org/10.1016/j.jes.2016.06.009 | Anatase | 7.5 | 1 |  | 372.0081136 |  | -26.21823955 |  |  |  | 100 | 0 | 0 | No |  | 720 | 50 |  | 39.24623 | 0.89 | 78.2 | 1.485122 | 6e-05 | H3PO4 | No | 3e-05 | 0 | 0 | 0 | 0 | 1e-05 | 0.00097994 |  | 0.00146447 | 0.005 |  |  |  |  | Visible |  |  |  | ultra-pure | Milli-Q water | Purified water | 0 | 0 | 0 | 0 | 0 | 0 | 0 | 0 | 0 | Νο | 0 | 30 |  | 100 | 40
He et al.2016 | http://dx.doi.org/10.1016/j.jes.2016.06.009 | Anatase | 7.5 | 1 |  | 356.7951318 |  | -26.90862527 |  |  |  | 100 | 0 | 0 | No |  | 1440 | 50 |  | 39.24623 | 0.89 | 78.2 | 1.485122 | 6e-05 | H3PO4 | No | 3e-05 | 0 | 0 | 0 | 0 | 1e-05 | 0.00097994 |  | 0.00146447 | 0.005 |  |  |  |  | Visible |  |  |  | ultra-pure | Milli-Q water | Purified water | 0 | 0 | 0 | 0 | 0 | 0 | 0 | 0 | 0 | Νο | 0 | 30 |  | 100 | 40
He et al.2016 | http://dx.doi.org/10.1016/j.jes.2016.06.009 | Anatase | 7.5 | 1 |  | 267.5456389 |  | -27.43274331 |  |  |  | 100 | 0 | 0 | No |  | 2880 | 50 |  | 39.24623 | 0.89 | 78.2 | 1.485122 | 6e-05 | H3PO4 | No | 3e-05 | 0 | 0 | 0 | 0 | 1e-05 | 0.00097994 |  | 0.00146447 | 0.005 |  |  |  |  | Visible |  |  |  | ultra-pure | Milli-Q water | Purified water | 0 | 0 | 0 | 0 | 0 | 0 | 0 | 0 | 0 | Νο | 0 | 30 |  | 100 | 40
He et al.2016 | http://dx.doi.org/10.1016/j.jes.2016.06.009 | Anatase | 7.5 | 1 |  | 543.4077079 |  | -30.86107739 |  |  |  | 100 | 0 | 0 | No |  | 0 | 50 |  | 22.65882 | 0.89 | 78.2 | 1.474727 | 0.00018 | H3PO4 | No | 9e-05 | 0 | 0 | 0 | 0 | 3e-05 | 0.00293982 |  | 0.00146447 | 0.005 |  |  |  |  | Visible |  |  |  | ultra-pure | Milli-Q water | Purified water | 0 | 0 | 0 | 0 | 0 | 0 | 0 | 0 | 0 | Νο | 0 | 30 |  | 100 | 40
He et al.2016 | http://dx.doi.org/10.1016/j.jes.2016.06.009 | Anatase | 7.5 | 1 |  | 339.5537525 |  | -33.45635258 |  |  |  | 100 | 0 | 0 | No |  | 720 | 50 |  | 22.65882 | 0.89 | 78.2 | 1.474727 | 0.00018 | H3PO4 | No | 9e-05 | 0 | 0 | 0 | 0 | 3e-05 | 0.00293982 |  | 0.00146447 | 0.005 |  |  |  |  | Visible |  |  |  | ultra-pure | Milli-Q water | Purified water | 0 | 0 | 0 | 0 | 0 | 0 | 0 | 0 | 0 | Νο | 0 | 30 |  | 100 | 40
He et al.2016 | http://dx.doi.org/10.1016/j.jes.2016.06.009 | Anatase | 7.5 | 1 |  | 351.7241379 |  | -34.90876782 |  |  |  | 100 | 0 | 0 | No |  | 1440 | 50 |  | 22.65882 | 0.89 | 78.2 | 1.474727 | 0.00018 | H3PO4 | No | 9e-05 | 0 | 0 | 0 | 0 | 3e-05 | 0.00293982 |  | 0.00146447 | 0.005 |  |  |  |  | Visible |  |  |  | ultra-pure | Milli-Q water | Purified water | 0 | 0 | 0 | 0 | 0 | 0 | 0 | 0 | 0 | Νο | 0 | 30 |  | 100 | 40
He et al.2016 | http://dx.doi.org/10.1016/j.jes.2016.06.009 | Anatase | 7.5 | 1 |  | 242.1906694 |  | -35.33740175 |  |  |  | 100 | 0 | 0 | No |  | 2880 | 50 |  | 22.65882 | 0.89 | 78.2 | 1.474727 | 0.00018 | H3PO4 | No | 9e-05 | 0 | 0 | 0 | 0 | 3e-05 | 0.00293982 |  | 0.00146447 | 0.005 |  |  |  |  | Visible |  |  |  | ultra-pure | Milli-Q water | Purified water | 0 | 0 | 0 | 0 | 0 | 0 | 0 | 0 | 0 | Νο | 0 | 30 |  | 100 | 40
He et al.2016 | http://dx.doi.org/10.1016/j.jes.2016.06.009 | Anatase | 7.5 | 1 |  | 613.8375449 | [5 empty] | 100 | 0 | 0 | No |  | 0 | 50 | 5.6e-05 | 349.8647 | 0.89 | 78.2 | 1.49829 | 7.55e-07 | None | Not_Applicable | 0 | 0 | 0 | 0 | 0 | 0 | 0.00180655 |  | 0.00146447 | 0.005 |  |  |  |  | Visible |  |  |  | ultra-pure | Milli-Q water | Purified water | 0 | 0 | 0 | 0 | 0 | 0 | 0 | 0 | 0 | Νο | 0 | 30 |  | 100 | 40
He et al.2016 | http://dx.doi.org/10.1016/j.jes.2016.06.009 | Anatase | 7.5 | 1 |  | 647.5906819 | [5 empty] | 100 | 0 | 0 | No |  | 1 | 50 | 5.6e-05 | 349.8647 | 0.89 | 78.2 | 1.49829 | 7.55e-07 | None | Not_Applicable | 0 | 0 | 0 | 0 | 0 | 0 | 0.00180655 |  | 0.00146447 | 0.005 |  |  |  |  | Visible |  |  |  | ultra-pure | Milli-Q water | Purified water | 0 | 0 | 0 | 0 | 0 | 0 | 0 | 0 | 0 | Νο | 0 | 30 |  | 100 | 40
He et al.2016 | http://dx.doi.org/10.1016/j.jes.2016.06.009 | Anatase | 7.5 | 1 |  | 647.6374673 | [5 empty] | 100 | 0 | 0 | No |  | 2 | 50 | 5.6e-05 | 349.8647 | 0.89 | 78.2 | 1.49829 | 7.55e-07 | None | Not_Applicable | 0 | 0 | 0 | 0 | 0 | 0 | 0.00180655 |  | 0.00146447 | 0.005 |  |  |  |  | Visible |  |  |  | ultra-pure | Milli-Q water | Purified water | 0 | 0 | 0 | 0 | 0 | 0 | 0 | 0 | 0 | Νο | 0 | 30 |  | 100 | 40
He et al.2016 | http://dx.doi.org/10.1016/j.jes.2016.06.009 | Anatase | 7.5 | 1 |  | 663.648077 | [5 empty] | 100 | 0 | 0 | No |  | 3 | 50 | 5.6e-05 | 349.8647 | 0.89 | 78.2 | 1.49829 | 7.55e-07 | None | Not_Applicable | 0 | 0 | 0 | 0 | 0 | 0 | 0.00180655 |  | 0.00146447 | 0.005 |  |  |  |  | Visible |  |  |  | ultra-pure | Milli-Q water | Purified water | 0 | 0 | 0 | 0 | 0 | 0 | 0 | 0 | 0 | Νο | 0 | 30 |  | 100 | 40
He et al.2016 | http://dx.doi.org/10.1016/j.jes.2016.06.009 | Anatase | 7.5 | 1 |  | 660.1454441 | [5 empty] | 100 | 0 | 0 | No |  | 4 | 50 | 5.6e-05 | 349.8647 | 0.89 | 78.2 | 1.49829 | 7.55e-07 | None | Not_Applicable | 0 | 0 | 0 | 0 | 0 | 0 | 0.00180655 |  | 0.00146447 | 0.005 |  |  |  |  | Visible |  |  |  | ultra-pure | Milli-Q water | Purified water | 0 | 0 | 0 | 0 | 0 | 0 | 0 | 0 | 0 | Νο | 0 | 30 |  | 100 | 40
He et al.2016 | http://dx.doi.org/10.1016/j.jes.2016.06.009 | Anatase | 7.5 | 1 |  | 669.9488509 | [5 empty] | 100 | 0 | 0 | No |  | 5 | 50 | 5.6e-05 | 349.8647 | 0.89 | 78.2 | 1.49829 | 7.55e-07 | None | Not_Applicable | 0 | 0 | 0 | 0 | 0 | 0 | 0.00180655 |  | 0.00146447 | 0.005 |  |  |  |  | Visible |  |  |  | ultra-pure | Milli-Q water | Purified water | 0 | 0 | 0 | 0 | 0 | 0 | 0 | 0 | 0 | Νο | 0 | 30 |  | 100 | 40
He et al.2016 | http://dx.doi.org/10.1016/j.jes.2016.06.009 | Anatase | 7.5 | 1 |  | 683.3005348 | [5 empty] | 100 | 0 | 0 | No |  | 6 | 50 | 5.6e-05 | 349.8647 | 0.89 | 78.2 | 1.49829 | 7.55e-07 | None | Not_Applicable | 0 | 0 | 0 | 0 | 0 | 0 | 0.00180655 |  | 0.00146447 | 0.005 |  |  |  |  | Visible |  |  |  | ultra-pure | Milli-Q water | Purified water | 0 | 0 | 0 | 0 | 0 | 0 | 0 | 0 | 0 | Νο | 0 | 30 |  | 100 | 40
He et al.2016 | http://dx.doi.org/10.1016/j.jes.2016.06.009 | Anatase | 7.5 | 1 |  | 675.3602731 | [5 empty] | 100 | 0 | 0 | No |  | 7 | 50 | 5.6e-05 | 349.8647 | 0.89 | 78.2 | 1.49829 | 7.55e-07 | None | Not_Applicable | 0 | 0 | 0 | 0 | 0 | 0 | 0.00180655 |  | 0.00146447 | 0.005 |  |  |  |  | Visible |  |  |  | ultra-pure | Milli-Q water | Purified water | 0 | 0 | 0 | 0 | 0 | 0 | 0 | 0 | 0 | Νο | 0 | 30 |  | 100 | 40
He et al.2016 | http://dx.doi.org/10.1016/j.jes.2016.06.009 | Anatase | 7.5 | 1 |  | 672.7458506 | [5 empty] | 100 | 0 | 0 | No |  | 8 | 50 | 5.6e-05 | 349.8647 | 0.89 | 78.2 | 1.49829 | 7.55e-07 | None | Not_Applicable | 0 | 0 | 0 | 0 | 0 | 0 | 0.00180655 |  | 0.00146447 | 0.005 |  |  |  |  | Visible |  |  |  | ultra-pure | Milli-Q water | Purified water | 0 | 0 | 0 | 0 | 0 | 0 | 0 | 0 | 0 | Νο | 0 | 30 |  | 100 | 40
He et al.2016 | http://dx.doi.org/10.1016/j.jes.2016.06.009 | Anatase | 7.5 | 1 |  | 675.4492795 | [5 empty] | 100 | 0 | 0 | No |  | 9 | 50 | 5.6e-05 | 349.8647 | 0.89 | 78.2 | 1.49829 | 7.55e-07 | None | Not_Applicable | 0 | 0 | 0 | 0 | 0 | 0 | 0.00180655 |  | 0.00146447 | 0.005 |  |  |  |  | Visible |  |  |  | ultra-pure | Milli-Q water | Purified water | 0 | 0 | 0 | 0 | 0 | 0 | 0 | 0 | 0 | Νο | 0 | 30 |  | 100 | 40
He et al.2016 | http://dx.doi.org/10.1016/j.jes.2016.06.009 | Anatase | 7.5 | 1 |  | 680.8173397 | [5 empty] | 100 | 0 | 0 | No |  | 10 | 50 | 5.6e-05 | 349.8647 | 0.89 | 78.2 | 1.49829 | 7.55e-07 | None | Not_Applicable | 0 | 0 | 0 | 0 | 0 | 0 | 0.00180655 |  | 0.00146447 | 0.005 |  |  |  |  | Visible |  |  |  | ultra-pure | Milli-Q water | Purified water | 0 | 0 | 0 | 0 | 0 | 0 | 0 | 0 | 0 | Νο | 0 | 30 |  | 100 | 40
He et al.2016 | http://dx.doi.org/10.1016/j.jes.2016.06.009 | Anatase | 7.5 | 1 |  | 684.4112613 | [5 empty] | 100 | 0 | 0 | No |  | 11 | 50 | 5.6e-05 | 349.8647 | 0.89 | 78.2 | 1.49829 | 7.55e-07 | None | Not_Applicable | 0 | 0 | 0 | 0 | 0 | 0 | 0.00180655 |  | 0.00146447 | 0.005 |  |  |  |  | Visible |  |  |  | ultra-pure | Milli-Q water | Purified water | 0 | 0 | 0 | 0 | 0 | 0 | 0 | 0 | 0 | Νο | 0 | 30 |  | 100 | 40
He et al.2016 | http://dx.doi.org/10.1016/j.jes.2016.06.009 | Anatase | 7.5 | 1 |  | 684.4557645 | [5 empty] | 100 | 0 | 0 | No |  | 12 | 50 | 5.6e-05 | 349.8647 | 0.89 | 78.2 | 1.49829 | 7.55e-07 | None | Not_Applicable | 0 | 0 | 0 | 0 | 0 | 0 | 0.00180655 |  | 0.00146447 | 0.005 |  |  |  |  | Visible |  |  |  | ultra-pure | Milli-Q water | Purified water | 0 | 0 | 0 | 0 | 0 | 0 | 0 | 0 | 0 | Νο | 0 | 30 |  | 100 | 40
He et al.2016 | http://dx.doi.org/10.1016/j.jes.2016.06.009 | Anatase | 7.5 | 1 |  | 680.06378 | [5 empty] | 100 | 0 | 0 | No |  | 13 | 50 | 5.6e-05 | 349.8647 | 0.89 | 78.2 | 1.49829 | 7.55e-07 | None | Not_Applicable | 0 | 0 | 0 | 0 | 0 | 0 | 0.00180655 |  | 0.00146447 | 0.005 |  |  |  |  | Visible |  |  |  | ultra-pure | Milli-Q water | Purified water | 0 | 0 | 0 | 0 | 0 | 0 | 0 | 0 | 0 | Νο | 0 | 30 |  | 100 | 40
He et al.2016 | http://dx.doi.org/10.1016/j.jes.2016.06.009 | Anatase | 7.5 | 1 |  | 679.222355 | [5 empty] | 100 | 0 | 0 | No |  | 14 | 50 | 5.6e-05 | 349.8647 | 0.89 | 78.2 | 1.49829 | 7.55e-07 | None | Not_Applicable | 0 | 0 | 0 | 0 | 0 | 0 | 0.00180655 |  | 0.00146447 | 0.005 |  |  |  |  | Visible |  |  |  | ultra-pure | Milli-Q water | Purified water | 0 | 0 | 0 | 0 | 0 | 0 | 0 | 0 | 0 | Νο | 0 | 30 |  | 100 | 40
He et al.2016 | http://dx.doi.org/10.1016/j.jes.2016.06.009 | Anatase | 7.5 | 1 |  | 678.3797889 | [5 empty] | 100 | 0 | 0 | No |  | 15 | 50 | 5.6e-05 | 349.8647 | 0.89 | 78.2 | 1.49829 | 7.55e-07 | None | Not_Applicable | 0 | 0 | 0 | 0 | 0 | 0 | 0.00180655 |  | 0.00146447 | 0.005 |  |  |  |  | Visible |  |  |  | ultra-pure | Milli-Q water | Purified water | 0 | 0 | 0 | 0 | 0 | 0 | 0 | 0 | 0 | Νο | 0 | 30 |  | 100 | 40
He et al.2016 | http://dx.doi.org/10.1016/j.jes.2016.06.009 | Anatase | 7.5 | 1 |  | 681.0877823 | [5 empty] | 100 | 0 | 0 | No |  | 16 | 50 | 5.6e-05 | 349.8647 | 0.89 | 78.2 | 1.49829 | 7.55e-07 | None | Not_Applicable | 0 | 0 | 0 | 0 | 0 | 0 | 0.00180655 |  | 0.00146447 | 0.005 |  |  |  |  | Visible |  |  |  | ultra-pure | Milli-Q water | Purified water | 0 | 0 | 0 | 0 | 0 | 0 | 0 | 0 | 0 | Νο | 0 | 30 |  | 100 | 40
He et al.2016 | http://dx.doi.org/10.1016/j.jes.2016.06.009 | Anatase | 7.5 | 1 |  | 683.7934934 | [5 empty] | 100 | 0 | 0 | No |  | 17 | 50 | 5.6e-05 | 349.8647 | 0.89 | 78.2 | 1.49829 | 7.55e-07 | None | Not_Applicable | 0 | 0 | 0 | 0 | 0 | 0 | 0.00180655 |  | 0.00146447 | 0.005 |  |  |  |  | Visible |  |  |  | ultra-pure | Milli-Q water | Purified water | 0 | 0 | 0 | 0 | 0 | 0 | 0 | 0 | 0 | Νο | 0 | 30 |  | 100 | 40
He et al.2016 | http://dx.doi.org/10.1016/j.jes.2016.06.009 | Anatase | 7.5 | 1 |  | 690.0486229 | [5 empty] | 100 | 0 | 0 | No |  | 18 | 50 | 5.6e-05 | 349.8647 | 0.89 | 78.2 | 1.49829 | 7.55e-07 | None | Not_Applicable | 0 | 0 | 0 | 0 | 0 | 0 | 0.00180655 |  | 0.00146447 | 0.005 |  |  |  |  | Visible |  |  |  | ultra-pure | Milli-Q water | Purified water | 0 | 0 | 0 | 0 | 0 | 0 | 0 | 0 | 0 | Νο | 0 | 30 |  | 100 | 40
He et al.2016 | http://dx.doi.org/10.1016/j.jes.2016.06.009 | Anatase | 7.5 | 1 |  | 689.2071979 | [5 empty] | 100 | 0 | 0 | No |  | 19 | 50 | 5.6e-05 | 349.8647 | 0.89 | 78.2 | 1.49829 | 7.55e-07 | None | Not_Applicable | 0 | 0 | 0 | 0 | 0 | 0 | 0.00180655 |  | 0.00146447 | 0.005 |  |  |  |  | Visible |  |  |  | ultra-pure | Milli-Q water | Purified water | 0 | 0 | 0 | 0 | 0 | 0 | 0 | 0 | 0 | Νο | 0 | 30 |  | 100 | 40
He et al.2016 | http://dx.doi.org/10.1016/j.jes.2016.06.009 | Anatase | 7.5 | 1 |  | 689.2517011 | [5 empty] | 100 | 0 | 0 | No |  | 20 | 50 | 5.6e-05 | 349.8647 | 0.89 | 78.2 | 1.49829 | 7.55e-07 | None | Not_Applicable | 0 | 0 | 0 | 0 | 0 | 0 | 0.00180655 |  | 0.00146447 | 0.005 |  |  |  |  | Visible |  |  |  | ultra-pure | Milli-Q water | Purified water | 0 | 0 | 0 | 0 | 0 | 0 | 0 | 0 | 0 | Νο | 0 | 30 |  | 100 | 40
He et al.2016 | http://dx.doi.org/10.1016/j.jes.2016.06.009 | Anatase | 7.5 | 1 |  | 683.9737884 | [5 empty] | 100 | 0 | 0 | No |  | 21 | 50 | 5.6e-05 | 349.8647 | 0.89 | 78.2 | 1.49829 | 7.55e-07 | None | Not_Applicable | 0 | 0 | 0 | 0 | 0 | 0 | 0.00180655 |  | 0.00146447 | 0.005 |  |  |  |  | Visible |  |  |  | ultra-pure | Milli-Q water | Purified water | 0 | 0 | 0 | 0 | 0 | 0 | 0 | 0 | 0 | Νο | 0 | 30 |  | 100 | 40
He et al.2016 | http://dx.doi.org/10.1016/j.jes.2016.06.009 | Anatase | 7.5 | 1 |  | 685.7924302 | [5 empty] | 100 | 0 | 0 | No |  | 22 | 50 | 5.6e-05 | 349.8647 | 0.89 | 78.2 | 1.49829 | 7.55e-07 | None | Not_Applicable | 0 | 0 | 0 | 0 | 0 | 0 | 0.00180655 |  | 0.00146447 | 0.005 |  |  |  |  | Visible |  |  |  | ultra-pure | Milli-Q water | Purified water | 0 | 0 | 0 | 0 | 0 | 0 | 0 | 0 | 0 | Νο | 0 | 30 |  | 100 | 40
He et al.2016 | http://dx.doi.org/10.1016/j.jes.2016.06.009 | Anatase | 7.5 | 1 |  | 684.0627948 | [5 empty] | 100 | 0 | 0 | No |  | 23 | 50 | 5.6e-05 | 349.8647 | 0.89 | 78.2 | 1.49829 | 7.55e-07 | None | Not_Applicable | 0 | 0 | 0 | 0 | 0 | 0 | 0.00180655 |  | 0.00146447 | 0.005 |  |  |  |  | Visible |  |  |  | ultra-pure | Milli-Q water | Purified water | 0 | 0 | 0 | 0 | 0 | 0 | 0 | 0 | 0 | Νο | 0 | 30 |  | 100 | 40
He et al.2016 | http://dx.doi.org/10.1016/j.jes.2016.06.009 | Anatase | 7.5 | 1 |  | 682.3343005 | [5 empty] | 100 | 0 | 0 | No |  | 24 | 50 | 5.6e-05 | 349.8647 | 0.89 | 78.2 | 1.49829 | 7.55e-07 | None | Not_Applicable | 0 | 0 | 0 | 0 | 0 | 0 | 0.00180655 |  | 0.00146447 | 0.005 |  |  |  |  | Visible |  |  |  | ultra-pure | Milli-Q water | Purified water | 0 | 0 | 0 | 0 | 0 | 0 | 0 | 0 | 0 | Νο | 0 | 30 |  | 100 | 40
He et al.2016 | http://dx.doi.org/10.1016/j.jes.2016.06.009 | Anatase | 7.5 | 1 |  | 683.265873 | [5 empty] | 100 | 0 | 0 | No |  | 25 | 50 | 5.6e-05 | 349.8647 | 0.89 | 78.2 | 1.49829 | 7.55e-07 | None | Not_Applicable | 0 | 0 | 0 | 0 | 0 | 0 | 0.00180655 |  | 0.00146447 | 0.005 |  |  |  |  | Visible |  |  |  | ultra-pure | Milli-Q water | Purified water | 0 | 0 | 0 | 0 | 0 | 0 | 0 | 0 | 0 | Νο | 0 | 30 |  | 100 | 40
He et al.2016 | http://dx.doi.org/10.1016/j.jes.2016.06.009 | Anatase | 7.5 | 1 |  | 683.3115173 | [5 empty] | 100 | 0 | 0 | No |  | 26 | 50 | 5.6e-05 | 349.8647 | 0.89 | 78.2 | 1.49829 | 7.55e-07 | None | Not_Applicable | 0 | 0 | 0 | 0 | 0 | 0 | 0.00180655 |  | 0.00146447 | 0.005 |  |  |  |  | Visible |  |  |  | ultra-pure | Milli-Q water | Purified water | 0 | 0 | 0 | 0 | 0 | 0 | 0 | 0 | 0 | Νο | 0 | 30 |  | 100 | 40
He et al.2016 | http://dx.doi.org/10.1016/j.jes.2016.06.009 | Anatase | 7.5 | 1 |  | 685.1301592 | [5 empty] | 100 | 0 | 0 | No |  | 27 | 50 | 5.6e-05 | 349.8647 | 0.89 | 78.2 | 1.49829 | 7.55e-07 | None | Not_Applicable | 0 | 0 | 0 | 0 | 0 | 0 | 0.00180655 |  | 0.00146447 | 0.005 |  |  |  |  | Visible |  |  |  | ultra-pure | Milli-Q water | Purified water | 0 | 0 | 0 | 0 | 0 | 0 | 0 | 0 | 0 | Νο | 0 | 30 |  | 100 | 40
He et al.2016 | http://dx.doi.org/10.1016/j.jes.2016.06.009 | Anatase | 7.5 | 1 |  | 690.494796 | [5 empty] | 100 | 0 | 0 | No |  | 28 | 50 | 5.6e-05 | 349.8647 | 0.89 | 78.2 | 1.49829 | 7.55e-07 | None | Not_Applicable | 0 | 0 | 0 | 0 | 0 | 0 | 0.00180655 |  | 0.00146447 | 0.005 |  |  |  |  | Visible |  |  |  | ultra-pure | Milli-Q water | Purified water | 0 | 0 | 0 | 0 | 0 | 0 | 0 | 0 | 0 | Νο | 0 | 30 |  | 100 | 40
He et al.2016 | http://dx.doi.org/10.1016/j.jes.2016.06.009 | Anatase | 7.5 | 1 |  | 692.3168612 | [5 empty] | 100 | 0 | 0 | No |  | 29 | 50 | 5.6e-05 | 349.8647 | 0.89 | 78.2 | 1.49829 | 7.55e-07 | None | Not_Applicable | 0 | 0 | 0 | 0 | 0 | 0 | 0.00180655 |  | 0.00146447 | 0.005 |  |  |  |  | Visible |  |  |  | ultra-pure | Milli-Q water | Purified water | 0 | 0 | 0 | 0 | 0 | 0 | 0 | 0 | 0 | Νο | 0 | 30 |  | 100 | 40
He et al.2016 | http://dx.doi.org/10.1016/j.jes.2016.06.009 | Anatase | 7.5 | 1 |  | 691.4754362 | [5 empty] | 100 | 0 | 0 | No |  | 30 | 50 | 5.6e-05 | 349.8647 | 0.89 | 78.2 | 1.49829 | 7.55e-07 | None | Not_Applicable | 0 | 0 | 0 | 0 | 0 | 0 | 0.00180655 |  | 0.00146447 | 0.005 |  |  |  |  | Visible |  |  |  | ultra-pure | Milli-Q water | Purified water | 0 | 0 | 0 | 0 | 0 | 0 | 0 | 0 | 0 | Νο | 0 | 30 |  | 100 | 40
He et al.2016 | http://dx.doi.org/10.1016/j.jes.2016.06.009 | Anatase | 7.5 | 1 |  | 918.0048146 | [5 empty] | 100 | 0 | 0 | No |  | 0 | 50 |  | 10.79093 | 0.89 | 78.2 | 1.449468 | 0.0007936508 | HNO3 | No | 0.0007936508 | 0 | 0 | 0.0007936508 | 0 | 0 | 0.05000794 |  | 0.00146447 | 0.005 |  |  |  |  | Visible |  |  |  | ultra-pure | Milli-Q water | Purified water | 0 | 0 | 0 | 0 | 0 | 0 | 0 | 0 | 0 | Νο | 0 | 30 |  | 100 | 40
He et al.2016 | http://dx.doi.org/10.1016/j.jes.2016.06.009 | Anatase | 7.5 | 1 |  | 934.7697068 | [5 empty] | 100 | 0 | 0 | No |  | 1 | 50 |  | 10.79093 | 0.89 | 78.2 | 1.449468 | 0.0007936508 | HNO3 | No | 0.0007936508 | 0 | 0 | 0.0007936508 | 0 | 0 | 0.05000794 |  | 0.00146447 | 0.005 |  |  |  |  | Visible |  |  |  | ultra-pure | Milli-Q water | Purified water | 0 | 0 | 0 | 0 | 0 | 0 | 0 | 0 | 0 | Νο | 0 | 30 |  | 100 | 40
He et al.2016 | http://dx.doi.org/10.1016/j.jes.2016.06.009 | Anatase | 7.5 | 1 |  | 950.6522362 | [5 empty] | 100 | 0 | 0 | No |  | 2 | 50 |  | 10.79093 | 0.89 | 78.2 | 1.449468 | 0.0007936508 | HNO3 | No | 0.0007936508 | 0 | 0 | 0.0007936508 | 0 | 0 | 0.05000794 |  | 0.00146447 | 0.005 |  |  |  |  | Visible |  |  |  | ultra-pure | Milli-Q water | Purified water | 0 | 0 | 0 | 0 | 0 | 0 | 0 | 0 | 0 | Νο | 0 | 30 |  | 100 | 40
He et al.2016 | http://dx.doi.org/10.1016/j.jes.2016.06.009 | Anatase | 7.5 | 1 |  | 970.9465794 | [5 empty] | 100 | 0 | 0 | No |  | 3 | 50 |  | 10.79093 | 0.89 | 78.2 | 1.449468 | 0.0007936508 | HNO3 | No | 0.0007936508 | 0 | 0 | 0.0007936508 | 0 | 0 | 0.05000794 |  | 0.00146447 | 0.005 |  |  |  |  | Visible |  |  |  | ultra-pure | Milli-Q water | Purified water | 0 | 0 | 0 | 0 | 0 | 0 | 0 | 0 | 0 | Νο | 0 | 30 |  | 100 | 40
He et al.2016 | http://dx.doi.org/10.1016/j.jes.2016.06.009 | Anatase | 7.5 | 1 |  | 1013.299991 | [5 empty] | 100 | 0 | 0 | No |  | 4 | 50 |  | 10.79093 | 0.89 | 78.2 | 1.449468 | 0.0007936508 | HNO3 | No | 0.0007936508 | 0 | 0 | 0.0007936508 | 0 | 0 | 0.05000794 |  | 0.00146447 | 0.005 |  |  |  |  | Visible |  |  |  | ultra-pure | Milli-Q water | Purified water | 0 | 0 | 0 | 0 | 0 | 0 | 0 | 0 | 0 | Νο | 0 | 30 |  | 100 | 40
He et al.2016 | http://dx.doi.org/10.1016/j.jes.2016.06.009 | Anatase | 7.5 | 1 |  | 1044.182687 | [5 empty] | 100 | 0 | 0 | No |  | 5 | 50 |  | 10.79093 | 0.89 | 78.2 | 1.449468 | 0.0007936508 | HNO3 | No | 0.0007936508 | 0 | 0 | 0.0007936508 | 0 | 0 | 0.05000794 |  | 0.00146447 | 0.005 |  |  |  |  | Visible |  |  |  | ultra-pure | Milli-Q water | Purified water | 0 | 0 | 0 | 0 | 0 | 0 | 0 | 0 | 0 | Νο | 0 | 30 |  | 100 | 40
He et al.2016 | http://dx.doi.org/10.1016/j.jes.2016.06.009 | Anatase | 7.5 | 1 |  | 1039.770874 | [5 empty] | 100 | 0 | 0 | No |  | 6 | 50 |  | 10.79093 | 0.89 | 78.2 | 1.449468 | 0.0007936508 | HNO3 | No | 0.0007936508 | 0 | 0 | 0.0007936508 | 0 | 0 | 0.05000794 |  | 0.00146447 | 0.005 |  |  |  |  | Visible |  |  |  | ultra-pure | Milli-Q water | Purified water | 0 | 0 | 0 | 0 | 0 | 0 | 0 | 0 | 0 | Νο | 0 | 30 |  | 100 | 40
He et al.2016 | http://dx.doi.org/10.1016/j.jes.2016.06.009 | Anatase | 7.5 | 1 |  | 1037.123786 | [5 empty] | 100 | 0 | 0 | No |  | 7 | 50 |  | 10.79093 | 0.89 | 78.2 | 1.449468 | 0.0007936508 | HNO3 | No | 0.0007936508 | 0 | 0 | 0.0007936508 | 0 | 0 | 0.05000794 |  | 0.00146447 | 0.005 |  |  |  |  | Visible |  |  |  | ultra-pure | Milli-Q water | Purified water | 0 | 0 | 0 | 0 | 0 | 0 | 0 | 0 | 0 | Νο | 0 | 30 |  | 100 | 40
He et al.2016 | http://dx.doi.org/10.1016/j.jes.2016.06.009 | Anatase | 7.5 | 1 |  | 1007.123452 | [5 empty] | 100 | 0 | 0 | No |  | 8 | 50 |  | 10.79093 | 0.89 | 78.2 | 1.449468 | 0.0007936508 | HNO3 | No | 0.0007936508 | 0 | 0 | 0.0007936508 | 0 | 0 | 0.05000794 |  | 0.00146447 | 0.005 |  |  |  |  | Visible |  |  |  | ultra-pure | Milli-Q water | Purified water | 0 | 0 | 0 | 0 | 0 | 0 | 0 | 0 | 0 | Νο | 0 | 30 |  | 100 | 40
He et al.2016 | http://dx.doi.org/10.1016/j.jes.2016.06.009 | Anatase | 7.5 | 1 |  | 1033.594335 | [5 empty] | 100 | 0 | 0 | No |  | 9 | 50 |  | 10.79093 | 0.89 | 78.2 | 1.449468 | 0.0007936508 | HNO3 | No | 0.0007936508 | 0 | 0 | 0.0007936508 | 0 | 0 | 0.05000794 |  | 0.00146447 | 0.005 |  |  |  |  | Visible |  |  |  | ultra-pure | Milli-Q water | Purified water | 0 | 0 | 0 | 0 | 0 | 0 | 0 | 0 | 0 | Νο | 0 | 30 |  | 100 | 40
He et al.2016 | http://dx.doi.org/10.1016/j.jes.2016.06.009 | Anatase | 7.5 | 1 |  | 1035.35906 | [5 empty] | 100 | 0 | 0 | No |  | 10 | 50 |  | 10.79093 | 0.89 | 78.2 | 1.449468 | 0.0007936508 | HNO3 | No | 0.0007936508 | 0 | 0 | 0.0007936508 | 0 | 0 | 0.05000794 |  | 0.00146447 | 0.005 |  |  |  |  | Visible |  |  |  | ultra-pure | Milli-Q water | Purified water | 0 | 0 | 0 | 0 | 0 | 0 | 0 | 0 | 0 | Νο | 0 | 30 |  | 100 | 40
He et al.2016 | http://dx.doi.org/10.1016/j.jes.2016.06.009 | Anatase | 7.5 | 1 |  | 1028.300158 | [5 empty] | 100 | 0 | 0 | No |  | 11 | 50 |  | 10.79093 | 0.89 | 78.2 | 1.449468 | 0.0007936508 | HNO3 | No | 0.0007936508 | 0 | 0 | 0.0007936508 | 0 | 0 | 0.05000794 |  | 0.00146447 | 0.005 |  |  |  |  | Visible |  |  |  | ultra-pure | Milli-Q water | Purified water | 0 | 0 | 0 | 0 | 0 | 0 | 0 | 0 | 0 | Νο | 0 | 30 |  | 100 | 40
He et al.2016 | http://dx.doi.org/10.1016/j.jes.2016.06.009 | Anatase | 7.5 | 1 |  | 1027.417795 | [5 empty] | 100 | 0 | 0 | No |  | 12 | 50 |  | 10.79093 | 0.89 | 78.2 | 1.449468 | 0.0007936508 | HNO3 | No | 0.0007936508 | 0 | 0 | 0.0007936508 | 0 | 0 | 0.05000794 |  | 0.00146447 | 0.005 |  |  |  |  | Visible |  |  |  | ultra-pure | Milli-Q water | Purified water | 0 | 0 | 0 | 0 | 0 | 0 | 0 | 0 | 0 | Νο | 0 | 30 |  | 100 | 40
He et al.2016 | http://dx.doi.org/10.1016/j.jes.2016.06.009 | Anatase | 7.5 | 1 |  | 1052.123952 | [5 empty] | 100 | 0 | 0 | No |  | 13 | 50 |  | 10.79093 | 0.89 | 78.2 | 1.449468 | 0.0007936508 | HNO3 | No | 0.0007936508 | 0 | 0 | 0.0007936508 | 0 | 0 | 0.05000794 |  | 0.00146447 | 0.005 |  |  |  |  | Visible |  |  |  | ultra-pure | Milli-Q water | Purified water | 0 | 0 | 0 | 0 | 0 | 0 | 0 | 0 | 0 | Νο | 0 | 30 |  | 100 | 40
He et al.2016 | http://dx.doi.org/10.1016/j.jes.2016.06.009 | Anatase | 7.5 | 1 |  | 1085.653737 | [5 empty] | 100 | 0 | 0 | No |  | 14 | 50 |  | 10.79093 | 0.89 | 78.2 | 1.449468 | 0.0007936508 | HNO3 | No | 0.0007936508 | 0 | 0 | 0.0007936508 | 0 | 0 | 0.05000794 |  | 0.00146447 | 0.005 |  |  |  |  | Visible |  |  |  | ultra-pure | Milli-Q water | Purified water | 0 | 0 | 0 | 0 | 0 | 0 | 0 | 0 | 0 | Νο | 0 | 30 |  | 100 | 40
He et al.2016 | http://dx.doi.org/10.1016/j.jes.2016.06.009 | Anatase | 7.5 | 1 |  | 1106.830443 | [5 empty] | 100 | 0 | 0 | No |  | 15 | 50 |  | 10.79093 | 0.89 | 78.2 | 1.449468 | 0.0007936508 | HNO3 | No | 0.0007936508 | 0 | 0 | 0.0007936508 | 0 | 0 | 0.05000794 |  | 0.00146447 | 0.005 |  |  |  |  | Visible |  |  |  | ultra-pure | Milli-Q water | Purified water | 0 | 0 | 0 | 0 | 0 | 0 | 0 | 0 | 0 | Νο | 0 | 30 |  | 100 | 40
He et al.2016 | http://dx.doi.org/10.1016/j.jes.2016.06.009 | Anatase | 7.5 | 1 |  | 1111.242256 | [5 empty] | 100 | 0 | 0 | No |  | 16 | 50 |  | 10.79093 | 0.89 | 78.2 | 1.449468 | 0.0007936508 | HNO3 | No | 0.0007936508 | 0 | 0 | 0.0007936508 | 0 | 0 | 0.05000794 |  | 0.00146447 | 0.005 |  |  |  |  | Visible |  |  |  | ultra-pure | Milli-Q water | Purified water | 0 | 0 | 0 | 0 | 0 | 0 | 0 | 0 | 0 | Νο | 0 | 30 |  | 100 | 40
He et al.2016 | http://dx.doi.org/10.1016/j.jes.2016.06.009 | Anatase | 7.5 | 1 |  | 1128.007149 | [5 empty] | 100 | 0 | 0 | No |  | 17 | 50 |  | 10.79093 | 0.89 | 78.2 | 1.449468 | 0.0007936508 | HNO3 | No | 0.0007936508 | 0 | 0 | 0.0007936508 | 0 | 0 | 0.05000794 |  | 0.00146447 | 0.005 |  |  |  |  | Visible |  |  |  | ultra-pure | Milli-Q water | Purified water | 0 | 0 | 0 | 0 | 0 | 0 | 0 | 0 | 0 | Νο | 0 | 30 |  | 100 | 40
He et al.2016 | http://dx.doi.org/10.1016/j.jes.2016.06.009 | Anatase | 7.5 | 1 |  | 1132.418962 | [5 empty] | 100 | 0 | 0 | No |  | 18 | 50 |  | 10.79093 | 0.89 | 78.2 | 1.449468 | 0.0007936508 | HNO3 | No | 0.0007936508 | 0 | 0 | 0.0007936508 | 0 | 0 | 0.05000794 |  | 0.00146447 | 0.005 |  |  |  |  | Visible |  |  |  | ultra-pure | Milli-Q water | Purified water | 0 | 0 | 0 | 0 | 0 | 0 | 0 | 0 | 0 | Νο | 0 | 30 |  | 100 | 40
He et al.2016 | http://dx.doi.org/10.1016/j.jes.2016.06.009 | Anatase | 7.5 | 1 |  | 1147.419129 | [5 empty] | 100 | 0 | 0 | No |  | 19 | 50 |  | 10.79093 | 0.89 | 78.2 | 1.449468 | 0.0007936508 | HNO3 | No | 0.0007936508 | 0 | 0 | 0.0007936508 | 0 | 0 | 0.05000794 |  | 0.00146447 | 0.005 |  |  |  |  | Visible |  |  |  | ultra-pure | Milli-Q water | Purified water | 0 | 0 | 0 | 0 | 0 | 0 | 0 | 0 | 0 | Νο | 0 | 30 |  | 100 | 40
He et al.2016 | http://dx.doi.org/10.1016/j.jes.2016.06.009 | Anatase | 7.5 | 1 |  | 1183.596002 | [5 empty] | 100 | 0 | 0 | No |  | 20 | 50 |  | 10.79093 | 0.89 | 78.2 | 1.449468 | 0.0007936508 | HNO3 | No | 0.0007936508 | 0 | 0 | 0.0007936508 | 0 | 0 | 0.05000794 |  | 0.00146447 | 0.005 |  |  |  |  | Visible |  |  |  | ultra-pure | Milli-Q water | Purified water | 0 | 0 | 0 | 0 | 0 | 0 | 0 | 0 | 0 | Νο | 0 | 30 |  | 100 | 40
He et al.2016 | http://dx.doi.org/10.1016/j.jes.2016.06.009 | Anatase | 7.5 | 1 |  | 1194.184355 | [5 empty] | 100 | 0 | 0 | No |  | 21 | 50 |  | 10.79093 | 0.89 | 78.2 | 1.449468 | 0.0007936508 | HNO3 | No | 0.0007936508 | 0 | 0 | 0.0007936508 | 0 | 0 | 0.05000794 |  | 0.00146447 | 0.005 |  |  |  |  | Visible |  |  |  | ultra-pure | Milli-Q water | Purified water | 0 | 0 | 0 | 0 | 0 | 0 | 0 | 0 | 0 | Νο | 0 | 30 |  | 100 | 40
He et al.2016 | http://dx.doi.org/10.1016/j.jes.2016.06.009 | Anatase | 7.5 | 1 |  | 1195.066717 | [5 empty] | 100 | 0 | 0 | No |  | 22 | 50 |  | 10.79093 | 0.89 | 78.2 | 1.449468 | 0.0007936508 | HNO3 | No | 0.0007936508 | 0 | 0 | 0.0007936508 | 0 | 0 | 0.05000794 |  | 0.00146447 | 0.005 |  |  |  |  | Visible |  |  |  | ultra-pure | Milli-Q water | Purified water | 0 | 0 | 0 | 0 | 0 | 0 | 0 | 0 | 0 | Νο | 0 | 30 |  | 100 | 40
He et al.2016 | http://dx.doi.org/10.1016/j.jes.2016.06.009 | Anatase | 7.5 | 1 |  | 1201.243257 | [5 empty] | 100 | 0 | 0 | No |  | 23 | 50 |  | 10.79093 | 0.89 | 78.2 | 1.449468 | 0.0007936508 | HNO3 | No | 0.0007936508 | 0 | 0 | 0.0007936508 | 0 | 0 | 0.05000794 |  | 0.00146447 | 0.005 |  |  |  |  | Visible |  |  |  | ultra-pure | Milli-Q water | Purified water | 0 | 0 | 0 | 0 | 0 | 0 | 0 | 0 | 0 | Νο | 0 | 30 |  | 100 | 40
He et al.2016 | http://dx.doi.org/10.1016/j.jes.2016.06.009 | Anatase | 7.5 | 1 |  | 1220.655237 | [5 empty] | 100 | 0 | 0 | No |  | 24 | 50 |  | 10.79093 | 0.89 | 78.2 | 1.449468 | 0.0007936508 | HNO3 | No | 0.0007936508 | 0 | 0 | 0.0007936508 | 0 | 0 | 0.05000794 |  | 0.00146447 | 0.005 |  |  |  |  | Visible |  |  |  | ultra-pure | Milli-Q water | Purified water | 0 | 0 | 0 | 0 | 0 | 0 | 0 | 0 | 0 | Νο | 0 | 30 |  | 100 | 40
He et al.2016 | http://dx.doi.org/10.1016/j.jes.2016.06.009 | Anatase | 7.5 | 1 |  | 1231.24359 | [5 empty] | 100 | 0 | 0 | No |  | 25 | 50 |  | 10.79093 | 0.89 | 78.2 | 1.449468 | 0.0007936508 | HNO3 | No | 0.0007936508 | 0 | 0 | 0.0007936508 | 0 | 0 | 0.05000794 |  | 0.00146447 | 0.005 |  |  |  |  | Visible |  |  |  | ultra-pure | Milli-Q water | Purified water | 0 | 0 | 0 | 0 | 0 | 0 | 0 | 0 | 0 | Νο | 0 | 30 |  | 100 | 40
He et al.2016 | http://dx.doi.org/10.1016/j.jes.2016.06.009 | Anatase | 7.5 | 1 |  | 1233.008315 | [5 empty] | 100 | 0 | 0 | No |  | 26 | 50 |  | 10.79093 | 0.89 | 78.2 | 1.449468 | 0.0007936508 | HNO3 | No | 0.0007936508 | 0 | 0 | 0.0007936508 | 0 | 0 | 0.05000794 |  | 0.00146447 | 0.005 |  |  |  |  | Visible |  |  |  | ultra-pure | Milli-Q water | Purified water | 0 | 0 | 0 | 0 | 0 | 0 | 0 | 0 | 0 | Νο | 0 | 30 |  | 100 | 40
He et al.2016 | http://dx.doi.org/10.1016/j.jes.2016.06.009 | Anatase | 7.5 | 1 |  | 1243.596668 | [5 empty] | 100 | 0 | 0 | No |  | 27 | 50 |  | 10.79093 | 0.89 | 78.2 | 1.449468 | 0.0007936508 | HNO3 | No | 0.0007936508 | 0 | 0 | 0.0007936508 | 0 | 0 | 0.05000794 |  | 0.00146447 | 0.005 |  |  |  |  | Visible |  |  |  | ultra-pure | Milli-Q water | Purified water | 0 | 0 | 0 | 0 | 0 | 0 | 0 | 0 | 0 | Νο | 0 | 30 |  | 100 | 40
He et al.2016 | http://dx.doi.org/10.1016/j.jes.2016.06.009 | Anatase | 7.5 | 1 |  | 1246.243757 | [5 empty] | 100 | 0 | 0 | No |  | 28 | 50 |  | 10.79093 | 0.89 | 78.2 | 1.449468 | 0.0007936508 | HNO3 | No | 0.0007936508 | 0 | 0 | 0.0007936508 | 0 | 0 | 0.05000794 |  | 0.00146447 | 0.005 |  |  |  |  | Visible |  |  |  | ultra-pure | Milli-Q water | Purified water | 0 | 0 | 0 | 0 | 0 | 0 | 0 | 0 | 0 | Νο | 0 | 30 |  | 100 | 40
He et al.2016 | http://dx.doi.org/10.1016/j.jes.2016.06.009 | Anatase | 7.5 | 1 |  | 1256.83211 | [5 empty] | 100 | 0 | 0 | No |  | 29 | 50 |  | 10.79093 | 0.89 | 78.2 | 1.449468 | 0.0007936508 | HNO3 | No | 0.0007936508 | 0 | 0 | 0.0007936508 | 0 | 0 | 0.05000794 |  | 0.00146447 | 0.005 |  |  |  |  | Visible |  |  |  | ultra-pure | Milli-Q water | Purified water | 0 | 0 | 0 | 0 | 0 | 0 | 0 | 0 | 0 | Νο | 0 | 30 |  | 100 | 40
He et al.2016 | http://dx.doi.org/10.1016/j.jes.2016.06.009 | Anatase | 7.5 | 1 |  | 1257.714472 | [5 empty] | 100 | 0 | 0 | No |  | 30 | 50 |  | 10.79093 | 0.89 | 78.2 | 1.449468 | 0.0007936508 | HNO3 | No | 0.0007936508 | 0 | 0 | 0.0007936508 | 0 | 0 | 0.05000794 |  | 0.00146447 | 0.005 |  |  |  |  | Visible |  |  |  | ultra-pure | Milli-Q water | Purified water | 0 | 0 | 0 | 0 | 0 | 0 | 0 | 0 | 0 | Νο | 0 | 30 |  | 100 | 40
He et al.2016 | http://dx.doi.org/10.1016/j.jes.2016.06.009 | Anatase | 7.5 | 1 |  | 966.5347657 | [5 empty] | 100 | 0 | 0 | No |  | 0 | 50 |  | 5.395465 | 0.89 | 78.2 | 1.4074 | 0.003174603 | HNO3 | No | 0.003174603 | 0 | 0 | 0.003174603 | 0 | 0 | 0.2000317 |  | 0.00146447 | 0.005 |  |  |  |  | Visible |  |  |  | ultra-pure | Milli-Q water | Purified water | 0 | 0 | 0 | 0 | 0 | 0 | 0 | 0 | 0 | Νο | 0 | 30 |  | 100 | 40
He et al.2016 | http://dx.doi.org/10.1016/j.jes.2016.06.009 | Anatase | 7.5 | 1 |  | 965.652403 | [5 empty] | 100 | 0 | 0 | No |  | 1 | 50 |  | 5.395465 | 0.89 | 78.2 | 1.4074 | 0.003174603 | HNO3 | No | 0.003174603 | 0 | 0 | 0.003174603 | 0 | 0 | 0.2000317 |  | 0.00146447 | 0.005 |  |  |  |  | Visible |  |  |  | ultra-pure | Milli-Q water | Purified water | 0 | 0 | 0 | 0 | 0 | 0 | 0 | 0 | 0 | Νο | 0 | 30 |  | 100 | 40
He et al.2016 | http://dx.doi.org/10.1016/j.jes.2016.06.009 | Anatase | 7.5 | 1 |  | 969.1818539 | [5 empty] | 100 | 0 | 0 | No |  | 2 | 50 |  | 5.395465 | 0.89 | 78.2 | 1.4074 | 0.003174603 | HNO3 | No | 0.003174603 | 0 | 0 | 0.003174603 | 0 | 0 | 0.2000317 |  | 0.00146447 | 0.005 |  |  |  |  | Visible |  |  |  | ultra-pure | Milli-Q water | Purified water | 0 | 0 | 0 | 0 | 0 | 0 | 0 | 0 | 0 | Νο | 0 | 30 |  | 100 | 40
He et al.2016 | http://dx.doi.org/10.1016/j.jes.2016.06.009 | Anatase | 7.5 | 1 |  | 986.8291089 | [5 empty] | 100 | 0 | 0 | No |  | 3 | 50 |  | 5.395465 | 0.89 | 78.2 | 1.4074 | 0.003174603 | HNO3 | No | 0.003174603 | 0 | 0 | 0.003174603 | 0 | 0 | 0.2000317 |  | 0.00146447 | 0.005 |  |  |  |  | Visible |  |  |  | ultra-pure | Milli-Q water | Purified water | 0 | 0 | 0 | 0 | 0 | 0 | 0 | 0 | 0 | Νο | 0 | 30 |  | 100 | 40
He et al.2016 | http://dx.doi.org/10.1016/j.jes.2016.06.009 | Anatase | 7.5 | 1 |  | 1018.594168 | [5 empty] | 100 | 0 | 0 | No |  | 4 | 50 |  | 5.395465 | 0.89 | 78.2 | 1.4074 | 0.003174603 | HNO3 | No | 0.003174603 | 0 | 0 | 0.003174603 | 0 | 0 | 0.2000317 |  | 0.00146447 | 0.005 |  |  |  |  | Visible |  |  |  | ultra-pure | Milli-Q water | Purified water | 0 | 0 | 0 | 0 | 0 | 0 | 0 | 0 | 0 | Νο | 0 | 30 |  | 100 | 40
He et al.2016 | http://dx.doi.org/10.1016/j.jes.2016.06.009 | Anatase | 7.5 | 1 |  | 1048.594501 | [5 empty] | 100 | 0 | 0 | No |  | 5 | 50 |  | 5.395465 | 0.89 | 78.2 | 1.4074 | 0.003174603 | HNO3 | No | 0.003174603 | 0 | 0 | 0.003174603 | 0 | 0 | 0.2000317 |  | 0.00146447 | 0.005 |  |  |  |  | Visible |  |  |  | ultra-pure | Milli-Q water | Purified water | 0 | 0 | 0 | 0 | 0 | 0 | 0 | 0 | 0 | Νο | 0 | 30 |  | 100 | 40
He et al.2016 | http://dx.doi.org/10.1016/j.jes.2016.06.009 | Anatase | 7.5 | 1 |  | 1052.123952 | [5 empty] | 100 | 0 | 0 | No |  | 6 | 50 |  | 5.395465 | 0.89 | 78.2 | 1.4074 | 0.003174603 | HNO3 | No | 0.003174603 | 0 | 0 | 0.003174603 | 0 | 0 | 0.2000317 |  | 0.00146447 | 0.005 |  |  |  |  | Visible |  |  |  | ultra-pure | Milli-Q water | Purified water | 0 | 0 | 0 | 0 | 0 | 0 | 0 | 0 | 0 | Νο | 0 | 30 |  | 100 | 40
He et al.2016 | http://dx.doi.org/10.1016/j.jes.2016.06.009 | Anatase | 7.5 | 1 |  | 1075.065384 | [5 empty] | 100 | 0 | 0 | No |  | 7 | 50 |  | 5.395465 | 0.89 | 78.2 | 1.4074 | 0.003174603 | HNO3 | No | 0.003174603 | 0 | 0 | 0.003174603 | 0 | 0 | 0.2000317 |  | 0.00146447 | 0.005 |  |  |  |  | Visible |  |  |  | ultra-pure | Milli-Q water | Purified water | 0 | 0 | 0 | 0 | 0 | 0 | 0 | 0 | 0 | Νο | 0 | 30 |  | 100 | 40
He et al.2016 | http://dx.doi.org/10.1016/j.jes.2016.06.009 | Anatase | 7.5 | 1 |  | 1089.183188 | [5 empty] | 100 | 0 | 0 | No |  | 8 | 50 |  | 5.395465 | 0.89 | 78.2 | 1.4074 | 0.003174603 | HNO3 | No | 0.003174603 | 0 | 0 | 0.003174603 | 0 | 0 | 0.2000317 |  | 0.00146447 | 0.005 |  |  |  |  | Visible |  |  |  | ultra-pure | Milli-Q water | Purified water | 0 | 0 | 0 | 0 | 0 | 0 | 0 | 0 | 0 | Νο | 0 | 30 |  | 100 | 40
He et al.2016 | http://dx.doi.org/10.1016/j.jes.2016.06.009 | Anatase | 7.5 | 1 |  | 1114.771707 | [5 empty] | 100 | 0 | 0 | No |  | 9 | 50 |  | 5.395465 | 0.89 | 78.2 | 1.4074 | 0.003174603 | HNO3 | No | 0.003174603 | 0 | 0 | 0.003174603 | 0 | 0 | 0.2000317 |  | 0.00146447 | 0.005 |  |  |  |  | Visible |  |  |  | ultra-pure | Milli-Q water | Purified water | 0 | 0 | 0 | 0 | 0 | 0 | 0 | 0 | 0 | Νο | 0 | 30 |  | 100 | 40
He et al.2016 | http://dx.doi.org/10.1016/j.jes.2016.06.009 | Anatase | 7.5 | 1 |  | 1113.006982 | [5 empty] | 100 | 0 | 0 | No |  | 10 | 50 |  | 5.395465 | 0.89 | 78.2 | 1.4074 | 0.003174603 | HNO3 | No | 0.003174603 | 0 | 0 | 0.003174603 | 0 | 0 | 0.2000317 |  | 0.00146447 | 0.005 |  |  |  |  | Visible |  |  |  | ultra-pure | Milli-Q water | Purified water | 0 | 0 | 0 | 0 | 0 | 0 | 0 | 0 | 0 | Νο | 0 | 30 |  | 100 | 40
He et al.2016 | http://dx.doi.org/10.1016/j.jes.2016.06.009 | Anatase | 7.5 | 1 |  | 1113.889345 | [5 empty] | 100 | 0 | 0 | No |  | 11 | 50 |  | 5.395465 | 0.89 | 78.2 | 1.4074 | 0.003174603 | HNO3 | No | 0.003174603 | 0 | 0 | 0.003174603 | 0 | 0 | 0.2000317 |  | 0.00146447 | 0.005 |  |  |  |  | Visible |  |  |  | ultra-pure | Milli-Q water | Purified water | 0 | 0 | 0 | 0 | 0 | 0 | 0 | 0 | 0 | Νο | 0 | 30 |  | 100 | 40
He et al.2016 | http://dx.doi.org/10.1016/j.jes.2016.06.009 | Anatase | 7.5 | 1 |  | 1114.771707 | [5 empty] | 100 | 0 | 0 | No |  | 12 | 50 |  | 5.395465 | 0.89 | 78.2 | 1.4074 | 0.003174603 | HNO3 | No | 0.003174603 | 0 | 0 | 0.003174603 | 0 | 0 | 0.2000317 |  | 0.00146447 | 0.005 |  |  |  |  | Visible |  |  |  | ultra-pure | Milli-Q water | Purified water | 0 | 0 | 0 | 0 | 0 | 0 | 0 | 0 | 0 | Νο | 0 | 30 |  | 100 | 40
He et al.2016 | http://dx.doi.org/10.1016/j.jes.2016.06.009 | Anatase | 7.5 | 1 |  | 1135.066051 | [5 empty] | 100 | 0 | 0 | No |  | 13 | 50 |  | 5.395465 | 0.89 | 78.2 | 1.4074 | 0.003174603 | HNO3 | No | 0.003174603 | 0 | 0 | 0.003174603 | 0 | 0 | 0.2000317 |  | 0.00146447 | 0.005 |  |  |  |  | Visible |  |  |  | ultra-pure | Milli-Q water | Purified water | 0 | 0 | 0 | 0 | 0 | 0 | 0 | 0 | 0 | Νο | 0 | 30 |  | 100 | 40
He et al.2016 | http://dx.doi.org/10.1016/j.jes.2016.06.009 | Anatase | 7.5 | 1 |  | 1136.830776 | [5 empty] | 100 | 0 | 0 | No |  | 14 | 50 |  | 5.395465 | 0.89 | 78.2 | 1.4074 | 0.003174603 | HNO3 | No | 0.003174603 | 0 | 0 | 0.003174603 | 0 | 0 | 0.2000317 |  | 0.00146447 | 0.005 |  |  |  |  | Visible |  |  |  | ultra-pure | Milli-Q water | Purified water | 0 | 0 | 0 | 0 | 0 | 0 | 0 | 0 | 0 | Νο | 0 | 30 |  | 100 | 40
He et al.2016 | http://dx.doi.org/10.1016/j.jes.2016.06.009 | Anatase | 7.5 | 1 |  | 1148.301492 | [5 empty] | 100 | 0 | 0 | No |  | 15 | 50 |  | 5.395465 | 0.89 | 78.2 | 1.4074 | 0.003174603 | HNO3 | No | 0.003174603 | 0 | 0 | 0.003174603 | 0 | 0 | 0.2000317 |  | 0.00146447 | 0.005 |  |  |  |  | Visible |  |  |  | ultra-pure | Milli-Q water | Purified water | 0 | 0 | 0 | 0 | 0 | 0 | 0 | 0 | 0 | Νο | 0 | 30 |  | 100 | 40
He et al.2016 | http://dx.doi.org/10.1016/j.jes.2016.06.009 | Anatase | 7.5 | 1 |  | 1166.831109 | [5 empty] | 100 | 0 | 0 | No |  | 16 | 50 |  | 5.395465 | 0.89 | 78.2 | 1.4074 | 0.003174603 | HNO3 | No | 0.003174603 | 0 | 0 | 0.003174603 | 0 | 0 | 0.2000317 |  | 0.00146447 | 0.005 |  |  |  |  | Visible |  |  |  | ultra-pure | Milli-Q water | Purified water | 0 | 0 | 0 | 0 | 0 | 0 | 0 | 0 | 0 | Νο | 0 | 30 |  | 100 | 40
He et al.2016 | http://dx.doi.org/10.1016/j.jes.2016.06.009 | Anatase | 7.5 | 1 |  | 1165.948747 | [5 empty] | 100 | 0 | 0 | No |  | 17 | 50 |  | 5.395465 | 0.89 | 78.2 | 1.4074 | 0.003174603 | HNO3 | No | 0.003174603 | 0 | 0 | 0.003174603 | 0 | 0 | 0.2000317 |  | 0.00146447 | 0.005 |  |  |  |  | Visible |  |  |  | ultra-pure | Milli-Q water | Purified water | 0 | 0 | 0 | 0 | 0 | 0 | 0 | 0 | 0 | Νο | 0 | 30 |  | 100 | 40
He et al.2016 | http://dx.doi.org/10.1016/j.jes.2016.06.009 | Anatase | 7.5 | 1 |  | 1184.478364 | [5 empty] | 100 | 0 | 0 | No |  | 18 | 50 |  | 5.395465 | 0.89 | 78.2 | 1.4074 | 0.003174603 | HNO3 | No | 0.003174603 | 0 | 0 | 0.003174603 | 0 | 0 | 0.2000317 |  | 0.00146447 | 0.005 |  |  |  |  | Visible |  |  |  | ultra-pure | Milli-Q water | Purified water | 0 | 0 | 0 | 0 | 0 | 0 | 0 | 0 | 0 | Νο | 0 | 30 |  | 100 | 40
He et al.2016 | http://dx.doi.org/10.1016/j.jes.2016.06.009 | Anatase | 7.5 | 1 |  | 1194.184355 | [5 empty] | 100 | 0 | 0 | No |  | 19 | 50 |  | 5.395465 | 0.89 | 78.2 | 1.4074 | 0.003174603 | HNO3 | No | 0.003174603 | 0 | 0 | 0.003174603 | 0 | 0 | 0.2000317 |  | 0.00146447 | 0.005 |  |  |  |  | Visible |  |  |  | ultra-pure | Milli-Q water | Purified water | 0 | 0 | 0 | 0 | 0 | 0 | 0 | 0 | 0 | Νο | 0 | 30 |  | 100 | 40
He et al.2016 | http://dx.doi.org/10.1016/j.jes.2016.06.009 | Anatase | 7.5 | 1 |  | 1211.83161 | [5 empty] | 100 | 0 | 0 | No |  | 20 | 50 |  | 5.395465 | 0.89 | 78.2 | 1.4074 | 0.003174603 | HNO3 | No | 0.003174603 | 0 | 0 | 0.003174603 | 0 | 0 | 0.2000317 |  | 0.00146447 | 0.005 |  |  |  |  | Visible |  |  |  | ultra-pure | Milli-Q water | Purified water | 0 | 0 | 0 | 0 | 0 | 0 | 0 | 0 | 0 | Νο | 0 | 30 |  | 100 | 40
He et al.2016 | http://dx.doi.org/10.1016/j.jes.2016.06.009 | Anatase | 7.5 | 1 |  | 1211.83161 | [5 empty] | 100 | 0 | 0 | No |  | 21 | 50 |  | 5.395465 | 0.89 | 78.2 | 1.4074 | 0.003174603 | HNO3 | No | 0.003174603 | 0 | 0 | 0.003174603 | 0 | 0 | 0.2000317 |  | 0.00146447 | 0.005 |  |  |  |  | Visible |  |  |  | ultra-pure | Milli-Q water | Purified water | 0 | 0 | 0 | 0 | 0 | 0 | 0 | 0 | 0 | Νο | 0 | 30 |  | 100 | 40
He et al.2016 | http://dx.doi.org/10.1016/j.jes.2016.06.009 | Anatase | 7.5 | 1 |  | 1225.067051 | [5 empty] | 100 | 0 | 0 | No |  | 22 | 50 |  | 5.395465 | 0.89 | 78.2 | 1.4074 | 0.003174603 | HNO3 | No | 0.003174603 | 0 | 0 | 0.003174603 | 0 | 0 | 0.2000317 |  | 0.00146447 | 0.005 |  |  |  |  | Visible |  |  |  | ultra-pure | Milli-Q water | Purified water | 0 | 0 | 0 | 0 | 0 | 0 | 0 | 0 | 0 | Νο | 0 | 30 |  | 100 | 40
He et al.2016 | http://dx.doi.org/10.1016/j.jes.2016.06.009 | Anatase | 7.5 | 1 |  | 1229.478865 | [5 empty] | 100 | 0 | 0 | No |  | 23 | 50 |  | 5.395465 | 0.89 | 78.2 | 1.4074 | 0.003174603 | HNO3 | No | 0.003174603 | 0 | 0 | 0.003174603 | 0 | 0 | 0.2000317 |  | 0.00146447 | 0.005 |  |  |  |  | Visible |  |  |  | ultra-pure | Milli-Q water | Purified water | 0 | 0 | 0 | 0 | 0 | 0 | 0 | 0 | 0 | Νο | 0 | 30 |  | 100 | 40
He et al.2016 | http://dx.doi.org/10.1016/j.jes.2016.06.009 | Anatase | 7.5 | 1 |  | 1240.94958 | [5 empty] | 100 | 0 | 0 | No |  | 24 | 50 |  | 5.395465 | 0.89 | 78.2 | 1.4074 | 0.003174603 | HNO3 | No | 0.003174603 | 0 | 0 | 0.003174603 | 0 | 0 | 0.2000317 |  | 0.00146447 | 0.005 |  |  |  |  | Visible |  |  |  | ultra-pure | Milli-Q water | Purified water | 0 | 0 | 0 | 0 | 0 | 0 | 0 | 0 | 0 | Νο | 0 | 30 |  | 100 | 40
He et al.2016 | http://dx.doi.org/10.1016/j.jes.2016.06.009 | Anatase | 7.5 | 1 |  | 1241.831943 | [5 empty] | 100 | 0 | 0 | No |  | 25 | 50 |  | 5.395465 | 0.89 | 78.2 | 1.4074 | 0.003174603 | HNO3 | No | 0.003174603 | 0 | 0 | 0.003174603 | 0 | 0 | 0.2000317 |  | 0.00146447 | 0.005 |  |  |  |  | Visible |  |  |  | ultra-pure | Milli-Q water | Purified water | 0 | 0 | 0 | 0 | 0 | 0 | 0 | 0 | 0 | Νο | 0 | 30 |  | 100 | 40
He et al.2016 | http://dx.doi.org/10.1016/j.jes.2016.06.009 | Anatase | 7.5 | 1 |  | 1252.420296 | [5 empty] | 100 | 0 | 0 | No |  | 26 | 50 |  | 5.395465 | 0.89 | 78.2 | 1.4074 | 0.003174603 | HNO3 | No | 0.003174603 | 0 | 0 | 0.003174603 | 0 | 0 | 0.2000317 |  | 0.00146447 | 0.005 |  |  |  |  | Visible |  |  |  | ultra-pure | Milli-Q water | Purified water | 0 | 0 | 0 | 0 | 0 | 0 | 0 | 0 | 0 | Νο | 0 | 30 |  | 100 | 40
He et al.2016 | http://dx.doi.org/10.1016/j.jes.2016.06.009 | Anatase | 7.5 | 1 |  | 1256.83211 | [5 empty] | 100 | 0 | 0 | No |  | 27 | 50 |  | 5.395465 | 0.89 | 78.2 | 1.4074 | 0.003174603 | HNO3 | No | 0.003174603 | 0 | 0 | 0.003174603 | 0 | 0 | 0.2000317 |  | 0.00146447 | 0.005 |  |  |  |  | Visible |  |  |  | ultra-pure | Milli-Q water | Purified water | 0 | 0 | 0 | 0 | 0 | 0 | 0 | 0 | 0 | Νο | 0 | 30 |  | 100 | 40
He et al.2016 | http://dx.doi.org/10.1016/j.jes.2016.06.009 | Anatase | 7.5 | 1 |  | 1279.773541 | [5 empty] | 100 | 0 | 0 | No |  | 28 | 50 |  | 5.395465 | 0.89 | 78.2 | 1.4074 | 0.003174603 | HNO3 | No | 0.003174603 | 0 | 0 | 0.003174603 | 0 | 0 | 0.2000317 |  | 0.00146447 | 0.005 |  |  |  |  | Visible |  |  |  | ultra-pure | Milli-Q water | Purified water | 0 | 0 | 0 | 0 | 0 | 0 | 0 | 0 | 0 | Νο | 0 | 30 |  | 100 | 40
He et al.2016 | http://dx.doi.org/10.1016/j.jes.2016.06.009 | Anatase | 7.5 | 1 |  | 1285.067718 | [5 empty] | 100 | 0 | 0 | No |  | 29 | 50 |  | 5.395465 | 0.89 | 78.2 | 1.4074 | 0.003174603 | HNO3 | No | 0.003174603 | 0 | 0 | 0.003174603 | 0 | 0 | 0.2000317 |  | 0.00146447 | 0.005 |  |  |  |  | Visible |  |  |  | ultra-pure | Milli-Q water | Purified water | 0 | 0 | 0 | 0 | 0 | 0 | 0 | 0 | 0 | Νο | 0 | 30 |  | 100 | 40
He et al.2016 | http://dx.doi.org/10.1016/j.jes.2016.06.009 | Anatase | 7.5 | 1 |  | 1257.714472 | [5 empty] | 100 | 0 | 0 | No |  | 30 | 50 |  | 5.395465 | 0.89 | 78.2 | 1.4074 | 0.003174603 | HNO3 | No | 0.003174603 | 0 | 0 | 0.003174603 | 0 | 0 | 0.2000317 |  | 0.00146447 | 0.005 |  |  |  |  | Visible |  |  |  | ultra-pure | Milli-Q water | Purified water | 0 | 0 | 0 | 0 | 0 | 0 | 0 | 0 | 0 | Νο | 0 | 30 |  | 100 | 40
He et al.2016 | http://dx.doi.org/10.1016/j.jes.2016.06.009 | Anatase | 7.5 | 1 |  | 963.8876775 | [5 empty] | 100 | 0 | 0 | No |  | 0 | 50 |  | 3.412392 | 0.89 | 78.2 | 1.366603 | 0.007936508 | HNO3 | No | 0.007936508 | 0 | 0 | 0.007936508 | 0 | 0 | 0.5000794 |  | 0.00146447 | 0.005 |  |  |  |  | Visible |  |  |  | ultra-pure | Milli-Q water | Purified water | 0 | 0 | 0 | 0 | 0 | 0 | 0 | 0 | 0 | Νο | 0 | 30 |  | 100 | 40
He et al.2016 | http://dx.doi.org/10.1016/j.jes.2016.06.009 | Anatase | 7.5 | 1 |  | 970.0642167 | [5 empty] | 100 | 0 | 0 | No |  | 1 | 50 |  | 3.412392 | 0.89 | 78.2 | 1.366603 | 0.007936508 | HNO3 | No | 0.007936508 | 0 | 0 | 0.007936508 | 0 | 0 | 0.5000794 |  | 0.00146447 | 0.005 |  |  |  |  | Visible |  |  |  | ultra-pure | Milli-Q water | Purified water | 0 | 0 | 0 | 0 | 0 | 0 | 0 | 0 | 0 | Νο | 0 | 30 |  | 100 | 40
He et al.2016 | http://dx.doi.org/10.1016/j.jes.2016.06.009 | Anatase | 7.5 | 1 |  | 975.3583932 | [5 empty] | 100 | 0 | 0 | No |  | 2 | 50 |  | 3.412392 | 0.89 | 78.2 | 1.366603 | 0.007936508 | HNO3 | No | 0.007936508 | 0 | 0 | 0.007936508 | 0 | 0 | 0.5000794 |  | 0.00146447 | 0.005 |  |  |  |  | Visible |  |  |  | ultra-pure | Milli-Q water | Purified water | 0 | 0 | 0 | 0 | 0 | 0 | 0 | 0 | 0 | Νο | 0 | 30 |  | 100 | 40
He et al.2016 | http://dx.doi.org/10.1016/j.jes.2016.06.009 | Anatase | 7.5 | 1 |  | 1033.594335 | [5 empty] | 100 | 0 | 0 | No |  | 3 | 50 |  | 3.412392 | 0.89 | 78.2 | 1.366603 | 0.007936508 | HNO3 | No | 0.007936508 | 0 | 0 | 0.007936508 | 0 | 0 | 0.5000794 |  | 0.00146447 | 0.005 |  |  |  |  | Visible |  |  |  | ultra-pure | Milli-Q water | Purified water | 0 | 0 | 0 | 0 | 0 | 0 | 0 | 0 | 0 | Νο | 0 | 30 |  | 100 | 40
He et al.2016 | http://dx.doi.org/10.1016/j.jes.2016.06.009 | Anatase | 7.5 | 1 |  | 1032.711972 | [5 empty] | 100 | 0 | 0 | No |  | 4 | 50 |  | 3.412392 | 0.89 | 78.2 | 1.366603 | 0.007936508 | HNO3 | No | 0.007936508 | 0 | 0 | 0.007936508 | 0 | 0 | 0.5000794 |  | 0.00146447 | 0.005 |  |  |  |  | Visible |  |  |  | ultra-pure | Milli-Q water | Purified water | 0 | 0 | 0 | 0 | 0 | 0 | 0 | 0 | 0 | Νο | 0 | 30 |  | 100 | 40
He et al.2016 | http://dx.doi.org/10.1016/j.jes.2016.06.009 | Anatase | 7.5 | 1 |  | 1058.300491 | [5 empty] | 100 | 0 | 0 | No |  | 5 | 50 |  | 3.412392 | 0.89 | 78.2 | 1.366603 | 0.007936508 | HNO3 | No | 0.007936508 | 0 | 0 | 0.007936508 | 0 | 0 | 0.5000794 |  | 0.00146447 | 0.005 |  |  |  |  | Visible |  |  |  | ultra-pure | Milli-Q water | Purified water | 0 | 0 | 0 | 0 | 0 | 0 | 0 | 0 | 0 | Νο | 0 | 30 |  | 100 | 40
He et al.2016 | http://dx.doi.org/10.1016/j.jes.2016.06.009 | Anatase | 7.5 | 1 |  | 1099.771541 | [5 empty] | 100 | 0 | 0 | No |  | 6 | 50 |  | 3.412392 | 0.89 | 78.2 | 1.366603 | 0.007936508 | HNO3 | No | 0.007936508 | 0 | 0 | 0.007936508 | 0 | 0 | 0.5000794 |  | 0.00146447 | 0.005 |  |  |  |  | Visible |  |  |  | ultra-pure | Milli-Q water | Purified water | 0 | 0 | 0 | 0 | 0 | 0 | 0 | 0 | 0 | Νο | 0 | 30 |  | 100 | 40
He et al.2016 | http://dx.doi.org/10.1016/j.jes.2016.06.009 | Anatase | 7.5 | 1 |  | 1126.242423 | [5 empty] | 100 | 0 | 0 | No |  | 7 | 50 |  | 3.412392 | 0.89 | 78.2 | 1.366603 | 0.007936508 | HNO3 | No | 0.007936508 | 0 | 0 | 0.007936508 | 0 | 0 | 0.5000794 |  | 0.00146447 | 0.005 |  |  |  |  | Visible |  |  |  | ultra-pure | Milli-Q water | Purified water | 0 | 0 | 0 | 0 | 0 | 0 | 0 | 0 | 0 | Νο | 0 | 30 |  | 100 | 40
He et al.2016 | http://dx.doi.org/10.1016/j.jes.2016.06.009 | Anatase | 7.5 | 1 |  | 1127.124786 | [5 empty] | 100 | 0 | 0 | No |  | 8 | 50 |  | 3.412392 | 0.89 | 78.2 | 1.366603 | 0.007936508 | HNO3 | No | 0.007936508 | 0 | 0 | 0.007936508 | 0 | 0 | 0.5000794 |  | 0.00146447 | 0.005 |  |  |  |  | Visible |  |  |  | ultra-pure | Milli-Q water | Purified water | 0 | 0 | 0 | 0 | 0 | 0 | 0 | 0 | 0 | Νο | 0 | 30 |  | 100 | 40
He et al.2016 | http://dx.doi.org/10.1016/j.jes.2016.06.009 | Anatase | 7.5 | 1 |  | 1162.419296 | [5 empty] | 100 | 0 | 0 | No |  | 9 | 50 |  | 3.412392 | 0.89 | 78.2 | 1.366603 | 0.007936508 | HNO3 | No | 0.007936508 | 0 | 0 | 0.007936508 | 0 | 0 | 0.5000794 |  | 0.00146447 | 0.005 |  |  |  |  | Visible |  |  |  | ultra-pure | Milli-Q water | Purified water | 0 | 0 | 0 | 0 | 0 | 0 | 0 | 0 | 0 | Νο | 0 | 30 |  | 100 | 40
He et al.2016 | http://dx.doi.org/10.1016/j.jes.2016.06.009 | Anatase | 7.5 | 1 |  | 1161.536933 | [5 empty] | 100 | 0 | 0 | No |  | 10 | 50 |  | 3.412392 | 0.89 | 78.2 | 1.366603 | 0.007936508 | HNO3 | No | 0.007936508 | 0 | 0 | 0.007936508 | 0 | 0 | 0.5000794 |  | 0.00146447 | 0.005 |  |  |  |  | Visible |  |  |  | ultra-pure | Milli-Q water | Purified water | 0 | 0 | 0 | 0 | 0 | 0 | 0 | 0 | 0 | Νο | 0 | 30 |  | 100 | 40
He et al.2016 | http://dx.doi.org/10.1016/j.jes.2016.06.009 | Anatase | 7.5 | 1 |  | 1138.595501 | [5 empty] | 100 | 0 | 0 | No |  | 11 | 50 |  | 3.412392 | 0.89 | 78.2 | 1.366603 | 0.007936508 | HNO3 | No | 0.007936508 | 0 | 0 | 0.007936508 | 0 | 0 | 0.5000794 |  | 0.00146447 | 0.005 |  |  |  |  | Visible |  |  |  | ultra-pure | Milli-Q water | Purified water | 0 | 0 | 0 | 0 | 0 | 0 | 0 | 0 | 0 | Νο | 0 | 30 |  | 100 | 40
He et al.2016 | http://dx.doi.org/10.1016/j.jes.2016.06.009 | Anatase | 7.5 | 1 |  | 1157.125119 | [5 empty] | 100 | 0 | 0 | No |  | 12 | 50 |  | 3.412392 | 0.89 | 78.2 | 1.366603 | 0.007936508 | HNO3 | No | 0.007936508 | 0 | 0 | 0.007936508 | 0 | 0 | 0.5000794 |  | 0.00146447 | 0.005 |  |  |  |  | Visible |  |  |  | ultra-pure | Milli-Q water | Purified water | 0 | 0 | 0 | 0 | 0 | 0 | 0 | 0 | 0 | Νο | 0 | 30 |  | 100 | 40
He et al.2016 | http://dx.doi.org/10.1016/j.jes.2016.06.009 | Anatase | 7.5 | 1 |  | 1195.94908 | [5 empty] | 100 | 0 | 0 | No |  | 13 | 50 |  | 3.412392 | 0.89 | 78.2 | 1.366603 | 0.007936508 | HNO3 | No | 0.007936508 | 0 | 0 | 0.007936508 | 0 | 0 | 0.5000794 |  | 0.00146447 | 0.005 |  |  |  |  | Visible |  |  |  | ultra-pure | Milli-Q water | Purified water | 0 | 0 | 0 | 0 | 0 | 0 | 0 | 0 | 0 | Νο | 0 | 30 |  | 100 | 40
He et al.2016 | http://dx.doi.org/10.1016/j.jes.2016.06.009 | Anatase | 7.5 | 1 |  | 1206.537433 | [5 empty] | 100 | 0 | 0 | No |  | 14 | 50 |  | 3.412392 | 0.89 | 78.2 | 1.366603 | 0.007936508 | HNO3 | No | 0.007936508 | 0 | 0 | 0.007936508 | 0 | 0 | 0.5000794 |  | 0.00146447 | 0.005 |  |  |  |  | Visible |  |  |  | ultra-pure | Milli-Q water | Purified water | 0 | 0 | 0 | 0 | 0 | 0 | 0 | 0 | 0 | Νο | 0 | 30 |  | 100 | 40
He et al.2016 | http://dx.doi.org/10.1016/j.jes.2016.06.009 | Anatase | 7.5 | 1 |  | 1233.890678 | [5 empty] | 100 | 0 | 0 | No |  | 15 | 50 |  | 3.412392 | 0.89 | 78.2 | 1.366603 | 0.007936508 | HNO3 | No | 0.007936508 | 0 | 0 | 0.007936508 | 0 | 0 | 0.5000794 |  | 0.00146447 | 0.005 |  |  |  |  | Visible |  |  |  | ultra-pure | Milli-Q water | Purified water | 0 | 0 | 0 | 0 | 0 | 0 | 0 | 0 | 0 | Νο | 0 | 30 |  | 100 | 40
He et al.2016 | http://dx.doi.org/10.1016/j.jes.2016.06.009 | Anatase | 7.5 | 1 |  | 1242.714306 | [5 empty] | 100 | 0 | 0 | No |  | 16 | 50 |  | 3.412392 | 0.89 | 78.2 | 1.366603 | 0.007936508 | HNO3 | No | 0.007936508 | 0 | 0 | 0.007936508 | 0 | 0 | 0.5000794 |  | 0.00146447 | 0.005 |  |  |  |  | Visible |  |  |  | ultra-pure | Milli-Q water | Purified water | 0 | 0 | 0 | 0 | 0 | 0 | 0 | 0 | 0 | Νο | 0 | 30 |  | 100 | 40
He et al.2016 | http://dx.doi.org/10.1016/j.jes.2016.06.009 | Anatase | 7.5 | 1 |  | 1253.302659 | [5 empty] | 100 | 0 | 0 | No |  | 17 | 50 |  | 3.412392 | 0.89 | 78.2 | 1.366603 | 0.007936508 | HNO3 | No | 0.007936508 | 0 | 0 | 0.007936508 | 0 | 0 | 0.5000794 |  | 0.00146447 | 0.005 |  |  |  |  | Visible |  |  |  | ultra-pure | Milli-Q water | Purified water | 0 | 0 | 0 | 0 | 0 | 0 | 0 | 0 | 0 | Νο | 0 | 30 |  | 100 | 40
He et al.2016 | http://dx.doi.org/10.1016/j.jes.2016.06.009 | Anatase | 7.5 | 1 |  | 1258.596835 | [5 empty] | 100 | 0 | 0 | No |  | 18 | 50 |  | 3.412392 | 0.89 | 78.2 | 1.366603 | 0.007936508 | HNO3 | No | 0.007936508 | 0 | 0 | 0.007936508 | 0 | 0 | 0.5000794 |  | 0.00146447 | 0.005 |  |  |  |  | Visible |  |  |  | ultra-pure | Milli-Q water | Purified water | 0 | 0 | 0 | 0 | 0 | 0 | 0 | 0 | 0 | Νο | 0 | 30 |  | 100 | 40
He et al.2016 | http://dx.doi.org/10.1016/j.jes.2016.06.009 | Anatase | 7.5 | 1 |  | 1275.361727 | [5 empty] | 100 | 0 | 0 | No |  | 19 | 50 |  | 3.412392 | 0.89 | 78.2 | 1.366603 | 0.007936508 | HNO3 | No | 0.007936508 | 0 | 0 | 0.007936508 | 0 | 0 | 0.5000794 |  | 0.00146447 | 0.005 |  |  |  |  | Visible |  |  |  | ultra-pure | Milli-Q water | Purified water | 0 | 0 | 0 | 0 | 0 | 0 | 0 | 0 | 0 | Νο | 0 | 30 |  | 100 | 40
He et al.2016 | http://dx.doi.org/10.1016/j.jes.2016.06.009 | Anatase | 7.5 | 1 |  | 1285.95008 | [5 empty] | 100 | 0 | 0 | No |  | 20 | 50 |  | 3.412392 | 0.89 | 78.2 | 1.366603 | 0.007936508 | HNO3 | No | 0.007936508 | 0 | 0 | 0.007936508 | 0 | 0 | 0.5000794 |  | 0.00146447 | 0.005 |  |  |  |  | Visible |  |  |  | ultra-pure | Milli-Q water | Purified water | 0 | 0 | 0 | 0 | 0 | 0 | 0 | 0 | 0 | Νο | 0 | 30 |  | 100 | 40
He et al.2016 | http://dx.doi.org/10.1016/j.jes.2016.06.009 | Anatase | 7.5 | 1 |  | 1297.420796 | [5 empty] | 100 | 0 | 0 | No |  | 21 | 50 |  | 3.412392 | 0.89 | 78.2 | 1.366603 | 0.007936508 | HNO3 | No | 0.007936508 | 0 | 0 | 0.007936508 | 0 | 0 | 0.5000794 |  | 0.00146447 | 0.005 |  |  |  |  | Visible |  |  |  | ultra-pure | Milli-Q water | Purified water | 0 | 0 | 0 | 0 | 0 | 0 | 0 | 0 | 0 | Νο | 0 | 30 |  | 100 | 40
He et al.2016 | http://dx.doi.org/10.1016/j.jes.2016.06.009 | Anatase | 7.5 | 1 |  | 1289.479531 | [5 empty] | 100 | 0 | 0 | No |  | 22 | 50 |  | 3.412392 | 0.89 | 78.2 | 1.366603 | 0.007936508 | HNO3 | No | 0.007936508 | 0 | 0 | 0.007936508 | 0 | 0 | 0.5000794 |  | 0.00146447 | 0.005 |  |  |  |  | Visible |  |  |  | ultra-pure | Milli-Q water | Purified water | 0 | 0 | 0 | 0 | 0 | 0 | 0 | 0 | 0 | Νο | 0 | 30 |  | 100 | 40
He et al.2016 | http://dx.doi.org/10.1016/j.jes.2016.06.009 | Anatase | 7.5 | 1 |  | 1291.244257 | [5 empty] | 100 | 0 | 0 | No |  | 23 | 50 |  | 3.412392 | 0.89 | 78.2 | 1.366603 | 0.007936508 | HNO3 | No | 0.007936508 | 0 | 0 | 0.007936508 | 0 | 0 | 0.5000794 |  | 0.00146447 | 0.005 |  |  |  |  | Visible |  |  |  | ultra-pure | Milli-Q water | Purified water | 0 | 0 | 0 | 0 | 0 | 0 | 0 | 0 | 0 | Νο | 0 | 30 |  | 100 | 40
He et al.2016 | http://dx.doi.org/10.1016/j.jes.2016.06.009 | Anatase | 7.5 | 1 |  | 1301.83261 | [5 empty] | 100 | 0 | 0 | No |  | 24 | 50 |  | 3.412392 | 0.89 | 78.2 | 1.366603 | 0.007936508 | HNO3 | No | 0.007936508 | 0 | 0 | 0.007936508 | 0 | 0 | 0.5000794 |  | 0.00146447 | 0.005 |  |  |  |  | Visible |  |  |  | ultra-pure | Milli-Q water | Purified water | 0 | 0 | 0 | 0 | 0 | 0 | 0 | 0 | 0 | Νο | 0 | 30 |  | 100 | 40
He et al.2016 | http://dx.doi.org/10.1016/j.jes.2016.06.009 | Anatase | 7.5 | 1 |  | 1320.362228 | [5 empty] | 100 | 0 | 0 | No |  | 25 | 50 |  | 3.412392 | 0.89 | 78.2 | 1.366603 | 0.007936508 | HNO3 | No | 0.007936508 | 0 | 0 | 0.007936508 | 0 | 0 | 0.5000794 |  | 0.00146447 | 0.005 |  |  |  |  | Visible |  |  |  | ultra-pure | Milli-Q water | Purified water | 0 | 0 | 0 | 0 | 0 | 0 | 0 | 0 | 0 | Νο | 0 | 30 |  | 100 | 40
He et al.2016 | http://dx.doi.org/10.1016/j.jes.2016.06.009 | Anatase | 7.5 | 1 |  | 1330.068218 | [5 empty] | 100 | 0 | 0 | No |  | 26 | 50 |  | 3.412392 | 0.89 | 78.2 | 1.366603 | 0.007936508 | HNO3 | No | 0.007936508 | 0 | 0 | 0.007936508 | 0 | 0 | 0.5000794 |  | 0.00146447 | 0.005 |  |  |  |  | Visible |  |  |  | ultra-pure | Milli-Q water | Purified water | 0 | 0 | 0 | 0 | 0 | 0 | 0 | 0 | 0 | Νο | 0 | 30 |  | 100 | 40
He et al.2016 | http://dx.doi.org/10.1016/j.jes.2016.06.009 | Anatase | 7.5 | 1 |  | 1371.539267 | [5 empty] | 100 | 0 | 0 | No |  | 27 | 50 |  | 3.412392 | 0.89 | 78.2 | 1.366603 | 0.007936508 | HNO3 | No | 0.007936508 | 0 | 0 | 0.007936508 | 0 | 0 | 0.5000794 |  | 0.00146447 | 0.005 |  |  |  |  | Visible |  |  |  | ultra-pure | Milli-Q water | Purified water | 0 | 0 | 0 | 0 | 0 | 0 | 0 | 0 | 0 | Νο | 0 | 30 |  | 100 | 40
He et al.2016 | http://dx.doi.org/10.1016/j.jes.2016.06.009 | Anatase | 7.5 | 1 |  | 1383.892345 | [5 empty] | 100 | 0 | 0 | No |  | 28 | 50 |  | 3.412392 | 0.89 | 78.2 | 1.366603 | 0.007936508 | HNO3 | No | 0.007936508 | 0 | 0 | 0.007936508 | 0 | 0 | 0.5000794 |  | 0.00146447 | 0.005 |  |  |  |  | Visible |  |  |  | ultra-pure | Milli-Q water | Purified water | 0 | 0 | 0 | 0 | 0 | 0 | 0 | 0 | 0 | Νο | 0 | 30 |  | 100 | 40
He et al.2016 | http://dx.doi.org/10.1016/j.jes.2016.06.009 | Anatase | 7.5 | 1 |  | 1383.009983 | [5 empty] | 100 | 0 | 0 | No |  | 29 | 50 |  | 3.412392 | 0.89 | 78.2 | 1.366603 | 0.007936508 | HNO3 | No | 0.007936508 | 0 | 0 | 0.007936508 | 0 | 0 | 0.5000794 |  | 0.00146447 | 0.005 |  |  |  |  | Visible |  |  |  | ultra-pure | Milli-Q water | Purified water | 0 | 0 | 0 | 0 | 0 | 0 | 0 | 0 | 0 | Νο | 0 | 30 |  | 100 | 40
He et al.2016 | http://dx.doi.org/10.1016/j.jes.2016.06.009 | Anatase | 7.5 | 1 |  | 1381.245257 | [5 empty] | 100 | 0 | 0 | No |  | 30 | 50 |  | 3.412392 | 0.89 | 78.2 | 1.366603 | 0.007936508 | HNO3 | No | 0.007936508 | 0 | 0 | 0.007936508 | 0 | 0 | 0.5000794 |  | 0.00146447 | 0.005 |  |  |  |  | Visible |  |  |  | ultra-pure | Milli-Q water | Purified water | 0 | 0 | 0 | 0 | 0 | 0 | 0 | 0 | 0 | Νο | 0 | 30 |  | 100 | 40
He et al.2016 | http://dx.doi.org/10.1016/j.jes.2016.06.009 | Anatase | 7.5 | 1 |  | 914.7470669 | [5 empty] | 100 | 0 | 0 | No |  | 0 | 50 |  | 7.770357 | 0.89 | 78.2 | 1.432231 | 0.0015306122 | H2SO4 | No | 0.0010204082 | 0 | 0 | 0 | 0.0005102041 | 0 | 0.05004031 |  | 0.00146447 | 0.005 |  |  |  |  | Visible |  |  |  | ultra-pure | Milli-Q water | Purified water | 0 | 0 | 0 | 0 | 0 | 0 | 0 | 0 | 0 | Νο | 0 | 30 |  | 100 | 40
He et al.2016 | http://dx.doi.org/10.1016/j.jes.2016.06.009 | Anatase | 7.5 | 1 |  | 933.299235 | [5 empty] | 100 | 0 | 0 | No |  | 1 | 50 |  | 7.770357 | 0.89 | 78.2 | 1.432231 | 0.0015306122 | H2SO4 | No | 0.0010204082 | 0 | 0 | 0 | 0.0005102041 | 0 | 0.05004031 |  | 0.00146447 | 0.005 |  |  |  |  | Visible |  |  |  | ultra-pure | Milli-Q water | Purified water | 0 | 0 | 0 | 0 | 0 | 0 | 0 | 0 | 0 | Νο | 0 | 30 |  | 100 | 40
He et al.2016 | http://dx.doi.org/10.1016/j.jes.2016.06.009 | Anatase | 7.5 | 1 |  | 930.3308881 | [5 empty] | 100 | 0 | 0 | No |  | 2 | 50 |  | 7.770357 | 0.89 | 78.2 | 1.432231 | 0.0015306122 | H2SO4 | No | 0.0010204082 | 0 | 0 | 0 | 0.0005102041 | 0 | 0.05004031 |  | 0.00146447 | 0.005 |  |  |  |  | Visible |  |  |  | ultra-pure | Milli-Q water | Purified water | 0 | 0 | 0 | 0 | 0 | 0 | 0 | 0 | 0 | Νο | 0 | 30 |  | 100 | 40
He et al.2016 | http://dx.doi.org/10.1016/j.jes.2016.06.009 | Anatase | 7.5 | 1 |  | 951.1093165 | [5 empty] | 100 | 0 | 0 | No |  | 3 | 50 |  | 7.770357 | 0.89 | 78.2 | 1.432231 | 0.0015306122 | H2SO4 | No | 0.0010204082 | 0 | 0 | 0 | 0.0005102041 | 0 | 0.05004031 |  | 0.00146447 | 0.005 |  |  |  |  | Visible |  |  |  | ultra-pure | Milli-Q water | Purified water | 0 | 0 | 0 | 0 | 0 | 0 | 0 | 0 | 0 | Νο | 0 | 30 |  | 100 | 40
He et al.2016 | http://dx.doi.org/10.1016/j.jes.2016.06.009 | Anatase | 7.5 | 1 |  | 948.8830563 | [5 empty] | 100 | 0 | 0 | No |  | 4 | 50 |  | 7.770357 | 0.89 | 78.2 | 1.432231 | 0.0015306122 | H2SO4 | No | 0.0010204082 | 0 | 0 | 0 | 0.0005102041 | 0 | 0.05004031 |  | 0.00146447 | 0.005 |  |  |  |  | Visible |  |  |  | ultra-pure | Milli-Q water | Purified water | 0 | 0 | 0 | 0 | 0 | 0 | 0 | 0 | 0 | Νο | 0 | 30 |  | 100 | 40
He et al.2016 | http://dx.doi.org/10.1016/j.jes.2016.06.009 | Anatase | 7.5 | 1 |  | 974.114005 | [5 empty] | 100 | 0 | 0 | No |  | 5 | 50 |  | 7.770357 | 0.89 | 78.2 | 1.432231 | 0.0015306122 | H2SO4 | No | 0.0010204082 | 0 | 0 | 0 | 0.0005102041 | 0 | 0.05004031 |  | 0.00146447 | 0.005 |  |  |  |  | Visible |  |  |  | ultra-pure | Milli-Q water | Purified water | 0 | 0 | 0 | 0 | 0 | 0 | 0 | 0 | 0 | Νο | 0 | 30 |  | 100 | 40
He et al.2016 | http://dx.doi.org/10.1016/j.jes.2016.06.009 | Anatase | 7.5 | 1 |  | 1011.960428 | [5 empty] | 100 | 0 | 0 | No |  | 6 | 50 |  | 7.770357 | 0.89 | 78.2 | 1.432231 | 0.0015306122 | H2SO4 | No | 0.0010204082 | 0 | 0 | 0 | 0.0005102041 | 0 | 0.05004031 |  | 0.00146447 | 0.005 |  |  |  |  | Visible |  |  |  | ultra-pure | Milli-Q water | Purified water | 0 | 0 | 0 | 0 | 0 | 0 | 0 | 0 | 0 | Νο | 0 | 30 |  | 100 | 40
He et al.2016 | http://dx.doi.org/10.1016/j.jes.2016.06.009 | Anatase | 7.5 | 1 |  | 1049.064764 | [5 empty] | 100 | 0 | 0 | No |  | 7 | 50 |  | 7.770357 | 0.89 | 78.2 | 1.432231 | 0.0015306122 | H2SO4 | No | 0.0010204082 | 0 | 0 | 0 | 0.0005102041 | 0 | 0.05004031 |  | 0.00146447 | 0.005 |  |  |  |  | Visible |  |  |  | ultra-pure | Milli-Q water | Purified water | 0 | 0 | 0 | 0 | 0 | 0 | 0 | 0 | 0 | Νο | 0 | 30 |  | 100 | 40
He et al.2016 | http://dx.doi.org/10.1016/j.jes.2016.06.009 | Anatase | 7.5 | 1 |  | 1048.322678 | [5 empty] | 100 | 0 | 0 | No |  | 8 | 50 |  | 7.770357 | 0.89 | 78.2 | 1.432231 | 0.0015306122 | H2SO4 | No | 0.0010204082 | 0 | 0 | 0 | 0.0005102041 | 0 | 0.05004031 |  | 0.00146447 | 0.005 |  |  |  |  | Visible |  |  |  | ultra-pure | Milli-Q water | Purified water | 0 | 0 | 0 | 0 | 0 | 0 | 0 | 0 | 0 | Νο | 0 | 30 |  | 100 | 40
He et al.2016 | http://dx.doi.org/10.1016/j.jes.2016.06.009 | Anatase | 7.5 | 1 |  | 1086.911187 | [5 empty] | 100 | 0 | 0 | No |  | 9 | 50 |  | 7.770357 | 0.89 | 78.2 | 1.432231 | 0.0015306122 | H2SO4 | No | 0.0010204082 | 0 | 0 | 0 | 0.0005102041 | 0 | 0.05004031 |  | 0.00146447 | 0.005 |  |  |  |  | Visible |  |  |  | ultra-pure | Milli-Q water | Purified water | 0 | 0 | 0 | 0 | 0 | 0 | 0 | 0 | 0 | Νο | 0 | 30 |  | 100 | 40
He et al.2016 | http://dx.doi.org/10.1016/j.jes.2016.06.009 | Anatase | 7.5 | 1 |  | 1086.169101 | [5 empty] | 100 | 0 | 0 | No |  | 10 | 50 |  | 7.770357 | 0.89 | 78.2 | 1.432231 | 0.0015306122 | H2SO4 | No | 0.0010204082 | 0 | 0 | 0 | 0.0005102041 | 0 | 0.05004031 |  | 0.00146447 | 0.005 |  |  |  |  | Visible |  |  |  | ultra-pure | Milli-Q water | Purified water | 0 | 0 | 0 | 0 | 0 | 0 | 0 | 0 | 0 | Νο | 0 | 30 |  | 100 | 40
He et al.2016 | http://dx.doi.org/10.1016/j.jes.2016.06.009 | Anatase | 7.5 | 1 |  | 1119.563003 | [5 empty] | 100 | 0 | 0 | No |  | 11 | 50 |  | 7.770357 | 0.89 | 78.2 | 1.432231 | 0.0015306122 | H2SO4 | No | 0.0010204082 | 0 | 0 | 0 | 0.0005102041 | 0 | 0.05004031 |  | 0.00146447 | 0.005 |  |  |  |  | Visible |  |  |  | ultra-pure | Milli-Q water | Purified water | 0 | 0 | 0 | 0 | 0 | 0 | 0 | 0 | 0 | Νο | 0 | 30 |  | 100 | 40
He et al.2016 | http://dx.doi.org/10.1016/j.jes.2016.06.009 | Anatase | 7.5 | 1 |  | 1107.689616 | [5 empty] | 100 | 0 | 0 | No |  | 12 | 50 |  | 7.770357 | 0.89 | 78.2 | 1.432231 | 0.0015306122 | H2SO4 | No | 0.0010204082 | 0 | 0 | 0 | 0.0005102041 | 0 | 0.05004031 |  | 0.00146447 | 0.005 |  |  |  |  | Visible |  |  |  | ultra-pure | Milli-Q water | Purified water | 0 | 0 | 0 | 0 | 0 | 0 | 0 | 0 | 0 | Νο | 0 | 30 |  | 100 | 40
He et al.2016 | http://dx.doi.org/10.1016/j.jes.2016.06.009 | Anatase | 7.5 | 1 |  | 1108.431702 | [5 empty] | 100 | 0 | 0 | No |  | 13 | 50 |  | 7.770357 | 0.89 | 78.2 | 1.432231 | 0.0015306122 | H2SO4 | No | 0.0010204082 | 0 | 0 | 0 | 0.0005102041 | 0 | 0.05004031 |  | 0.00146447 | 0.005 |  |  |  |  | Visible |  |  |  | ultra-pure | Milli-Q water | Purified water | 0 | 0 | 0 | 0 | 0 | 0 | 0 | 0 | 0 | Νο | 0 | 30 |  | 100 | 40
He et al.2016 | http://dx.doi.org/10.1016/j.jes.2016.06.009 | Anatase | 7.5 | 1 |  | 1111.400049 | [5 empty] | 100 | 0 | 0 | No |  | 14 | 50 |  | 7.770357 | 0.89 | 78.2 | 1.432231 | 0.0015306122 | H2SO4 | No | 0.0010204082 | 0 | 0 | 0 | 0.0005102041 | 0 | 0.05004031 |  | 0.00146447 | 0.005 |  |  |  |  | Visible |  |  |  | ultra-pure | Milli-Q water | Purified water | 0 | 0 | 0 | 0 | 0 | 0 | 0 | 0 | 0 | Νο | 0 | 30 |  | 100 | 40
He et al.2016 | http://dx.doi.org/10.1016/j.jes.2016.06.009 | Anatase | 7.5 | 1 |  | 1133.662651 | [5 empty] | 100 | 0 | 0 | No |  | 15 | 50 |  | 7.770357 | 0.89 | 78.2 | 1.432231 | 0.0015306122 | H2SO4 | No | 0.0010204082 | 0 | 0 | 0 | 0.0005102041 | 0 | 0.05004031 |  | 0.00146447 | 0.005 |  |  |  |  | Visible |  |  |  | ultra-pure | Milli-Q water | Purified water | 0 | 0 | 0 | 0 | 0 | 0 | 0 | 0 | 0 | Νο | 0 | 30 |  | 100 | 40
He et al.2016 | http://dx.doi.org/10.1016/j.jes.2016.06.009 | Anatase | 7.5 | 1 |  | 1132.920564 | [5 empty] | 100 | 0 | 0 | No |  | 16 | 50 |  | 7.770357 | 0.89 | 78.2 | 1.432231 | 0.0015306122 | H2SO4 | No | 0.0010204082 | 0 | 0 | 0 | 0.0005102041 | 0 | 0.05004031 |  | 0.00146447 | 0.005 |  |  |  |  | Visible |  |  |  | ultra-pure | Milli-Q water | Purified water | 0 | 0 | 0 | 0 | 0 | 0 | 0 | 0 | 0 | Νο | 0 | 30 |  | 100 | 40
He et al.2016 | http://dx.doi.org/10.1016/j.jes.2016.06.009 | Anatase | 7.5 | 1 |  | 1132.920564 | [5 empty] | 100 | 0 | 0 | No |  | 17 | 50 |  | 7.770357 | 0.89 | 78.2 | 1.432231 | 0.0015306122 | H2SO4 | No | 0.0010204082 | 0 | 0 | 0 | 0.0005102041 | 0 | 0.05004031 |  | 0.00146447 | 0.005 |  |  |  |  | Visible |  |  |  | ultra-pure | Milli-Q water | Purified water | 0 | 0 | 0 | 0 | 0 | 0 | 0 | 0 | 0 | Νο | 0 | 30 |  | 100 | 40
He et al.2016 | http://dx.doi.org/10.1016/j.jes.2016.06.009 | Anatase | 7.5 | 1 |  | 1147.762299 | [5 empty] | 100 | 0 | 0 | No |  | 18 | 50 |  | 7.770357 | 0.89 | 78.2 | 1.432231 | 0.0015306122 | H2SO4 | No | 0.0010204082 | 0 | 0 | 0 | 0.0005102041 | 0 | 0.05004031 |  | 0.00146447 | 0.005 |  |  |  |  | Visible |  |  |  | ultra-pure | Milli-Q water | Purified water | 0 | 0 | 0 | 0 | 0 | 0 | 0 | 0 | 0 | Νο | 0 | 30 |  | 100 | 40
He et al.2016 | http://dx.doi.org/10.1016/j.jes.2016.06.009 | Anatase | 7.5 | 1 |  | 1158.151513 | [5 empty] | 100 | 0 | 0 | No |  | 19 | 50 |  | 7.770357 | 0.89 | 78.2 | 1.432231 | 0.0015306122 | H2SO4 | No | 0.0010204082 | 0 | 0 | 0 | 0.0005102041 | 0 | 0.05004031 |  | 0.00146447 | 0.005 |  |  |  |  | Visible |  |  |  | ultra-pure | Milli-Q water | Purified water | 0 | 0 | 0 | 0 | 0 | 0 | 0 | 0 | 0 | Νο | 0 | 30 |  | 100 | 40
He et al.2016 | http://dx.doi.org/10.1016/j.jes.2016.06.009 | Anatase | 7.5 | 1 |  | 1182.640375 | [5 empty] | 100 | 0 | 0 | No |  | 20 | 50 |  | 7.770357 | 0.89 | 78.2 | 1.432231 | 0.0015306122 | H2SO4 | No | 0.0010204082 | 0 | 0 | 0 | 0.0005102041 | 0 | 0.05004031 |  | 0.00146447 | 0.005 |  |  |  |  | Visible |  |  |  | ultra-pure | Milli-Q water | Purified water | 0 | 0 | 0 | 0 | 0 | 0 | 0 | 0 | 0 | Νο | 0 | 30 |  | 100 | 40
He et al.2016 | http://dx.doi.org/10.1016/j.jes.2016.06.009 | Anatase | 7.5 | 1 |  | 1179.672028 | [5 empty] | 100 | 0 | 0 | No |  | 21 | 50 |  | 7.770357 | 0.89 | 78.2 | 1.432231 | 0.0015306122 | H2SO4 | No | 0.0010204082 | 0 | 0 | 0 | 0.0005102041 | 0 | 0.05004031 |  | 0.00146447 | 0.005 |  |  |  |  | Visible |  |  |  | ultra-pure | Milli-Q water | Purified water | 0 | 0 | 0 | 0 | 0 | 0 | 0 | 0 | 0 | Νο | 0 | 30 |  | 100 | 40
He et al.2016 | http://dx.doi.org/10.1016/j.jes.2016.06.009 | Anatase | 7.5 | 1 |  | 1187.834982 | [5 empty] | 100 | 0 | 0 | No |  | 22 | 50 |  | 7.770357 | 0.89 | 78.2 | 1.432231 | 0.0015306122 | H2SO4 | No | 0.0010204082 | 0 | 0 | 0 | 0.0005102041 | 0 | 0.05004031 |  | 0.00146447 | 0.005 |  |  |  |  | Visible |  |  |  | ultra-pure | Milli-Q water | Purified water | 0 | 0 | 0 | 0 | 0 | 0 | 0 | 0 | 0 | Νο | 0 | 30 |  | 100 | 40
He et al.2016 | http://dx.doi.org/10.1016/j.jes.2016.06.009 | Anatase | 7.5 | 1 |  | 1202.676717 | [5 empty] | 100 | 0 | 0 | No |  | 23 | 50 |  | 7.770357 | 0.89 | 78.2 | 1.432231 | 0.0015306122 | H2SO4 | No | 0.0010204082 | 0 | 0 | 0 | 0.0005102041 | 0 | 0.05004031 |  | 0.00146447 | 0.005 |  |  |  |  | Visible |  |  |  | ultra-pure | Milli-Q water | Purified water | 0 | 0 | 0 | 0 | 0 | 0 | 0 | 0 | 0 | Νο | 0 | 30 |  | 100 | 40
He et al.2016 | http://dx.doi.org/10.1016/j.jes.2016.06.009 | Anatase | 7.5 | 1 |  | 1218.260538 | [5 empty] | 100 | 0 | 0 | No |  | 24 | 50 |  | 7.770357 | 0.89 | 78.2 | 1.432231 | 0.0015306122 | H2SO4 | No | 0.0010204082 | 0 | 0 | 0 | 0.0005102041 | 0 | 0.05004031 |  | 0.00146447 | 0.005 |  |  |  |  | Visible |  |  |  | ultra-pure | Milli-Q water | Purified water | 0 | 0 | 0 | 0 | 0 | 0 | 0 | 0 | 0 | Νο | 0 | 30 |  | 100 | 40
He et al.2016 | http://dx.doi.org/10.1016/j.jes.2016.06.009 | Anatase | 7.5 | 1 |  | 1236.812706 | [5 empty] | 100 | 0 | 0 | No |  | 25 | 50 |  | 7.770357 | 0.89 | 78.2 | 1.432231 | 0.0015306122 | H2SO4 | No | 0.0010204082 | 0 | 0 | 0 | 0.0005102041 | 0 | 0.05004031 |  | 0.00146447 | 0.005 |  |  |  |  | Visible |  |  |  | ultra-pure | Milli-Q water | Purified water | 0 | 0 | 0 | 0 | 0 | 0 | 0 | 0 | 0 | Νο | 0 | 30 |  | 100 | 40
He et al.2016 | http://dx.doi.org/10.1016/j.jes.2016.06.009 | Anatase | 7.5 | 1 |  | 1248.686094 | [5 empty] | 100 | 0 | 0 | No |  | 26 | 50 |  | 7.770357 | 0.89 | 78.2 | 1.432231 | 0.0015306122 | H2SO4 | No | 0.0010204082 | 0 | 0 | 0 | 0.0005102041 | 0 | 0.05004031 |  | 0.00146447 | 0.005 |  |  |  |  | Visible |  |  |  | ultra-pure | Milli-Q water | Purified water | 0 | 0 | 0 | 0 | 0 | 0 | 0 | 0 | 0 | Νο | 0 | 30 |  | 100 | 40
He et al.2016 | http://dx.doi.org/10.1016/j.jes.2016.06.009 | Anatase | 7.5 | 1 |  | 1236.812706 | [5 empty] | 100 | 0 | 0 | No |  | 27 | 50 |  | 7.770357 | 0.89 | 78.2 | 1.432231 | 0.0015306122 | H2SO4 | No | 0.0010204082 | 0 | 0 | 0 | 0.0005102041 | 0 | 0.05004031 |  | 0.00146447 | 0.005 |  |  |  |  | Visible |  |  |  | ultra-pure | Milli-Q water | Purified water | 0 | 0 | 0 | 0 | 0 | 0 | 0 | 0 | 0 | Νο | 0 | 30 |  | 100 | 40
He et al.2016 | http://dx.doi.org/10.1016/j.jes.2016.06.009 | Anatase | 7.5 | 1 |  | 1239.038966 | [5 empty] | 100 | 0 | 0 | No |  | 28 | 50 |  | 7.770357 | 0.89 | 78.2 | 1.432231 | 0.0015306122 | H2SO4 | No | 0.0010204082 | 0 | 0 | 0 | 0.0005102041 | 0 | 0.05004031 |  | 0.00146447 | 0.005 |  |  |  |  | Visible |  |  |  | ultra-pure | Milli-Q water | Purified water | 0 | 0 | 0 | 0 | 0 | 0 | 0 | 0 | 0 | Νο | 0 | 30 |  | 100 | 40
He et al.2016 | http://dx.doi.org/10.1016/j.jes.2016.06.009 | Anatase | 7.5 | 1 |  | 1236.070619 | [5 empty] | 100 | 0 | 0 | No |  | 29 | 50 |  | 7.770357 | 0.89 | 78.2 | 1.432231 | 0.0015306122 | H2SO4 | No | 0.0010204082 | 0 | 0 | 0 | 0.0005102041 | 0 | 0.05004031 |  | 0.00146447 | 0.005 |  |  |  |  | Visible |  |  |  | ultra-pure | Milli-Q water | Purified water | 0 | 0 | 0 | 0 | 0 | 0 | 0 | 0 | 0 | Νο | 0 | 30 |  | 100 | 40
He et al.2016 | http://dx.doi.org/10.1016/j.jes.2016.06.009 | Anatase | 7.5 | 1 |  | 1251.654441 | [5 empty] | 100 | 0 | 0 | No |  | 30 | 50 |  | 7.770357 | 0.89 | 78.2 | 1.432231 | 0.0015306122 | H2SO4 | No | 0.0010204082 | 0 | 0 | 0 | 0.0005102041 | 0 | 0.05004031 |  | 0.00146447 | 0.005 |  |  |  |  | Visible |  |  |  | ultra-pure | Milli-Q water | Purified water | 0 | 0 | 0 | 0 | 0 | 0 | 0 | 0 | 0 | Νο | 0 | 30 |  | 100 | 40
He et al.2016 | http://dx.doi.org/10.1016/j.jes.2016.06.009 | Anatase | 7.5 | 1 |  | 945.1726227 | [5 empty] | 100 | 0 | 0 | No |  | 0 | 50 |  | 3.885179 | 0.89 | 78.2 | 1.37928 | 0.006122449 | H2SO4 | No | 0.004081633 | 0 | 0 | 0 | 0.002040816 | 0 | 0.2001612 |  | 0.00146447 | 0.005 |  |  |  |  | Visible |  |  |  | ultra-pure | Milli-Q water | Purified water | 0 | 0 | 0 | 0 | 0 | 0 | 0 | 0 | 0 | Νο | 0 | 30 |  | 100 | 40
He et al.2016 | http://dx.doi.org/10.1016/j.jes.2016.06.009 | Anatase | 7.5 | 1 |  | 961.4985306 | [5 empty] | 100 | 0 | 0 | No |  | 1 | 50 |  | 3.885179 | 0.89 | 78.2 | 1.37928 | 0.006122449 | H2SO4 | No | 0.004081633 | 0 | 0 | 0 | 0.002040816 | 0 | 0.2001612 |  | 0.00146447 | 0.005 |  |  |  |  | Visible |  |  |  | ultra-pure | Milli-Q water | Purified water | 0 | 0 | 0 | 0 | 0 | 0 | 0 | 0 | 0 | Νο | 0 | 30 |  | 100 | 40
He et al.2016 | http://dx.doi.org/10.1016/j.jes.2016.06.009 | Anatase | 7.5 | 1 |  | 1055.743545 | [5 empty] | 100 | 0 | 0 | No |  | 2 | 50 |  | 3.885179 | 0.89 | 78.2 | 1.37928 | 0.006122449 | H2SO4 | No | 0.004081633 | 0 | 0 | 0 | 0.002040816 | 0 | 0.2001612 |  | 0.00146447 | 0.005 |  |  |  |  | Visible |  |  |  | ultra-pure | Milli-Q water | Purified water | 0 | 0 | 0 | 0 | 0 | 0 | 0 | 0 | 0 | Νο | 0 | 30 |  | 100 | 40
He et al.2016 | http://dx.doi.org/10.1016/j.jes.2016.06.009 | Anatase | 7.5 | 1 |  | 1075.779886 | [5 empty] | 100 | 0 | 0 | No |  | 3 | 50 |  | 3.885179 | 0.89 | 78.2 | 1.37928 | 0.006122449 | H2SO4 | No | 0.004081633 | 0 | 0 | 0 | 0.002040816 | 0 | 0.2001612 |  | 0.00146447 | 0.005 |  |  |  |  | Visible |  |  |  | ultra-pure | Milli-Q water | Purified water | 0 | 0 | 0 | 0 | 0 | 0 | 0 | 0 | 0 | Νο | 0 | 30 |  | 100 | 40
He et al.2016 | http://dx.doi.org/10.1016/j.jes.2016.06.009 | Anatase | 7.5 | 1 |  | 1073.553626 | [5 empty] | 100 | 0 | 0 | No |  | 4 | 50 |  | 3.885179 | 0.89 | 78.2 | 1.37928 | 0.006122449 | H2SO4 | No | 0.004081633 | 0 | 0 | 0 | 0.002040816 | 0 | 0.2001612 |  | 0.00146447 | 0.005 |  |  |  |  | Visible |  |  |  | ultra-pure | Milli-Q water | Purified water | 0 | 0 | 0 | 0 | 0 | 0 | 0 | 0 | 0 | Νο | 0 | 30 |  | 100 | 40
He et al.2016 | http://dx.doi.org/10.1016/j.jes.2016.06.009 | Anatase | 7.5 | 1 |  | 1106.947529 | [5 empty] | 100 | 0 | 0 | No |  | 5 | 50 |  | 3.885179 | 0.89 | 78.2 | 1.37928 | 0.006122449 | H2SO4 | No | 0.004081633 | 0 | 0 | 0 | 0.002040816 | 0 | 0.2001612 |  | 0.00146447 | 0.005 |  |  |  |  | Visible |  |  |  | ultra-pure | Milli-Q water | Purified water | 0 | 0 | 0 | 0 | 0 | 0 | 0 | 0 | 0 | Νο | 0 | 30 |  | 100 | 40
He et al.2016 | http://dx.doi.org/10.1016/j.jes.2016.06.009 | Anatase | 7.5 | 1 |  | 1111.400049 | [5 empty] | 100 | 0 | 0 | No |  | 6 | 50 |  | 3.885179 | 0.89 | 78.2 | 1.37928 | 0.006122449 | H2SO4 | No | 0.004081633 | 0 | 0 | 0 | 0.002040816 | 0 | 0.2001612 |  | 0.00146447 | 0.005 |  |  |  |  | Visible |  |  |  | ultra-pure | Milli-Q water | Purified water | 0 | 0 | 0 | 0 | 0 | 0 | 0 | 0 | 0 | Νο | 0 | 30 |  | 100 | 40
He et al.2016 | http://dx.doi.org/10.1016/j.jes.2016.06.009 | Anatase | 7.5 | 1 |  | 1111.400049 | [5 empty] | 100 | 0 | 0 | No |  | 7 | 50 |  | 3.885179 | 0.89 | 78.2 | 1.37928 | 0.006122449 | H2SO4 | No | 0.004081633 | 0 | 0 | 0 | 0.002040816 | 0 | 0.2001612 |  | 0.00146447 | 0.005 |  |  |  |  | Visible |  |  |  | ultra-pure | Milli-Q water | Purified water | 0 | 0 | 0 | 0 | 0 | 0 | 0 | 0 | 0 | Νο | 0 | 30 |  | 100 | 40
He et al.2016 | http://dx.doi.org/10.1016/j.jes.2016.06.009 | Anatase | 7.5 | 1 |  | 1137.373085 | [5 empty] | 100 | 0 | 0 | No |  | 8 | 50 |  | 3.885179 | 0.89 | 78.2 | 1.37928 | 0.006122449 | H2SO4 | No | 0.004081633 | 0 | 0 | 0 | 0.002040816 | 0 | 0.2001612 |  | 0.00146447 | 0.005 |  |  |  |  | Visible |  |  |  | ultra-pure | Milli-Q water | Purified water | 0 | 0 | 0 | 0 | 0 | 0 | 0 | 0 | 0 | Νο | 0 | 30 |  | 100 | 40
He et al.2016 | http://dx.doi.org/10.1016/j.jes.2016.06.009 | Anatase | 7.5 | 1 |  | 1161.11986 | [5 empty] | 100 | 0 | 0 | No |  | 9 | 50 |  | 3.885179 | 0.89 | 78.2 | 1.37928 | 0.006122449 | H2SO4 | No | 0.004081633 | 0 | 0 | 0 | 0.002040816 | 0 | 0.2001612 |  | 0.00146447 | 0.005 |  |  |  |  | Visible |  |  |  | ultra-pure | Milli-Q water | Purified water | 0 | 0 | 0 | 0 | 0 | 0 | 0 | 0 | 0 | Νο | 0 | 30 |  | 100 | 40
He et al.2016 | http://dx.doi.org/10.1016/j.jes.2016.06.009 | Anatase | 7.5 | 1 |  | 1157.409426 | [5 empty] | 100 | 0 | 0 | No |  | 10 | 50 |  | 3.885179 | 0.89 | 78.2 | 1.37928 | 0.006122449 | H2SO4 | No | 0.004081633 | 0 | 0 | 0 | 0.002040816 | 0 | 0.2001612 |  | 0.00146447 | 0.005 |  |  |  |  | Visible |  |  |  | ultra-pure | Milli-Q water | Purified water | 0 | 0 | 0 | 0 | 0 | 0 | 0 | 0 | 0 | Νο | 0 | 30 |  | 100 | 40
He et al.2016 | http://dx.doi.org/10.1016/j.jes.2016.06.009 | Anatase | 7.5 | 1 |  | 1170.766987 | [5 empty] | 100 | 0 | 0 | No |  | 11 | 50 |  | 3.885179 | 0.89 | 78.2 | 1.37928 | 0.006122449 | H2SO4 | No | 0.004081633 | 0 | 0 | 0 | 0.002040816 | 0 | 0.2001612 |  | 0.00146447 | 0.005 |  |  |  |  | Visible |  |  |  | ultra-pure | Milli-Q water | Purified water | 0 | 0 | 0 | 0 | 0 | 0 | 0 | 0 | 0 | Νο | 0 | 30 |  | 100 | 40
He et al.2016 | http://dx.doi.org/10.1016/j.jes.2016.06.009 | Anatase | 7.5 | 1 |  | 1171.509074 | [5 empty] | 100 | 0 | 0 | No |  | 12 | 50 |  | 3.885179 | 0.89 | 78.2 | 1.37928 | 0.006122449 | H2SO4 | No | 0.004081633 | 0 | 0 | 0 | 0.002040816 | 0 | 0.2001612 |  | 0.00146447 | 0.005 |  |  |  |  | Visible |  |  |  | ultra-pure | Milli-Q water | Purified water | 0 | 0 | 0 | 0 | 0 | 0 | 0 | 0 | 0 | Νο | 0 | 30 |  | 100 | 40
He et al.2016 | http://dx.doi.org/10.1016/j.jes.2016.06.009 | Anatase | 7.5 | 1 |  | 1183.382462 | [5 empty] | 100 | 0 | 0 | No |  | 13 | 50 |  | 3.885179 | 0.89 | 78.2 | 1.37928 | 0.006122449 | H2SO4 | No | 0.004081633 | 0 | 0 | 0 | 0.002040816 | 0 | 0.2001612 |  | 0.00146447 | 0.005 |  |  |  |  | Visible |  |  |  | ultra-pure | Milli-Q water | Purified water | 0 | 0 | 0 | 0 | 0 | 0 | 0 | 0 | 0 | Νο | 0 | 30 |  | 100 | 40
He et al.2016 | http://dx.doi.org/10.1016/j.jes.2016.06.009 | Anatase | 7.5 | 1 |  | 1184.124549 | [5 empty] | 100 | 0 | 0 | No |  | 14 | 50 |  | 3.885179 | 0.89 | 78.2 | 1.37928 | 0.006122449 | H2SO4 | No | 0.004081633 | 0 | 0 | 0 | 0.002040816 | 0 | 0.2001612 |  | 0.00146447 | 0.005 |  |  |  |  | Visible |  |  |  | ultra-pure | Milli-Q water | Purified water | 0 | 0 | 0 | 0 | 0 | 0 | 0 | 0 | 0 | Νο | 0 | 30 |  | 100 | 40
He et al.2016 | http://dx.doi.org/10.1016/j.jes.2016.06.009 | Anatase | 7.5 | 1 |  | 1201.192543 | [5 empty] | 100 | 0 | 0 | No |  | 15 | 50 |  | 3.885179 | 0.89 | 78.2 | 1.37928 | 0.006122449 | H2SO4 | No | 0.004081633 | 0 | 0 | 0 | 0.002040816 | 0 | 0.2001612 |  | 0.00146447 | 0.005 |  |  |  |  | Visible |  |  |  | ultra-pure | Milli-Q water | Purified water | 0 | 0 | 0 | 0 | 0 | 0 | 0 | 0 | 0 | Νο | 0 | 30 |  | 100 | 40
He et al.2016 | http://dx.doi.org/10.1016/j.jes.2016.06.009 | Anatase | 7.5 | 1 |  | 1196.740023 | [5 empty] | 100 | 0 | 0 | No |  | 16 | 50 |  | 3.885179 | 0.89 | 78.2 | 1.37928 | 0.006122449 | H2SO4 | No | 0.004081633 | 0 | 0 | 0 | 0.002040816 | 0 | 0.2001612 |  | 0.00146447 | 0.005 |  |  |  |  | Visible |  |  |  | ultra-pure | Milli-Q water | Purified water | 0 | 0 | 0 | 0 | 0 | 0 | 0 | 0 | 0 | Νο | 0 | 30 |  | 100 | 40
He et al.2016 | http://dx.doi.org/10.1016/j.jes.2016.06.009 | Anatase | 7.5 | 1 |  | 1211.581757 | [5 empty] | 100 | 0 | 0 | No |  | 17 | 50 |  | 3.885179 | 0.89 | 78.2 | 1.37928 | 0.006122449 | H2SO4 | No | 0.004081633 | 0 | 0 | 0 | 0.002040816 | 0 | 0.2001612 |  | 0.00146447 | 0.005 |  |  |  |  | Visible |  |  |  | ultra-pure | Milli-Q water | Purified water | 0 | 0 | 0 | 0 | 0 | 0 | 0 | 0 | 0 | Νο | 0 | 30 |  | 100 | 40
He et al.2016 | http://dx.doi.org/10.1016/j.jes.2016.06.009 | Anatase | 7.5 | 1 |  | 1207.871324 | [5 empty] | 100 | 0 | 0 | No |  | 18 | 50 |  | 3.885179 | 0.89 | 78.2 | 1.37928 | 0.006122449 | H2SO4 | No | 0.004081633 | 0 | 0 | 0 | 0.002040816 | 0 | 0.2001612 |  | 0.00146447 | 0.005 |  |  |  |  | Visible |  |  |  | ultra-pure | Milli-Q water | Purified water | 0 | 0 | 0 | 0 | 0 | 0 | 0 | 0 | 0 | Νο | 0 | 30 |  | 100 | 40
He et al.2016 | http://dx.doi.org/10.1016/j.jes.2016.06.009 | Anatase | 7.5 | 1 |  | 1219.744711 | [5 empty] | 100 | 0 | 0 | No |  | 19 | 50 |  | 3.885179 | 0.89 | 78.2 | 1.37928 | 0.006122449 | H2SO4 | No | 0.004081633 | 0 | 0 | 0 | 0.002040816 | 0 | 0.2001612 |  | 0.00146447 | 0.005 |  |  |  |  | Visible |  |  |  | ultra-pure | Milli-Q water | Purified water | 0 | 0 | 0 | 0 | 0 | 0 | 0 | 0 | 0 | Νο | 0 | 30 |  | 100 | 40
He et al.2016 | http://dx.doi.org/10.1016/j.jes.2016.06.009 | Anatase | 7.5 | 1 |  | 1220.486798 | [5 empty] | 100 | 0 | 0 | No |  | 20 | 50 |  | 3.885179 | 0.89 | 78.2 | 1.37928 | 0.006122449 | H2SO4 | No | 0.004081633 | 0 | 0 | 0 | 0.002040816 | 0 | 0.2001612 |  | 0.00146447 | 0.005 |  |  |  |  | Visible |  |  |  | ultra-pure | Milli-Q water | Purified water | 0 | 0 | 0 | 0 | 0 | 0 | 0 | 0 | 0 | Νο | 0 | 30 |  | 100 | 40
He et al.2016 | http://dx.doi.org/10.1016/j.jes.2016.06.009 | Anatase | 7.5 | 1 |  | 1207.871324 | [5 empty] | 100 | 0 | 0 | No |  | 21 | 50 |  | 3.885179 | 0.89 | 78.2 | 1.37928 | 0.006122449 | H2SO4 | No | 0.004081633 | 0 | 0 | 0 | 0.002040816 | 0 | 0.2001612 |  | 0.00146447 | 0.005 |  |  |  |  | Visible |  |  |  | ultra-pure | Milli-Q water | Purified water | 0 | 0 | 0 | 0 | 0 | 0 | 0 | 0 | 0 | Νο | 0 | 30 |  | 100 | 40
He et al.2016 | http://dx.doi.org/10.1016/j.jes.2016.06.009 | Anatase | 7.5 | 1 |  | 1228.649752 | [5 empty] | 100 | 0 | 0 | No |  | 22 | 50 |  | 3.885179 | 0.89 | 78.2 | 1.37928 | 0.006122449 | H2SO4 | No | 0.004081633 | 0 | 0 | 0 | 0.002040816 | 0 | 0.2001612 |  | 0.00146447 | 0.005 |  |  |  |  | Visible |  |  |  | ultra-pure | Milli-Q water | Purified water | 0 | 0 | 0 | 0 | 0 | 0 | 0 | 0 | 0 | Νο | 0 | 30 |  | 100 | 40
He et al.2016 | http://dx.doi.org/10.1016/j.jes.2016.06.009 | Anatase | 7.5 | 1 |  | 1245.717747 | [5 empty] | 100 | 0 | 0 | No |  | 23 | 50 |  | 3.885179 | 0.89 | 78.2 | 1.37928 | 0.006122449 | H2SO4 | No | 0.004081633 | 0 | 0 | 0 | 0.002040816 | 0 | 0.2001612 |  | 0.00146447 | 0.005 |  |  |  |  | Visible |  |  |  | ultra-pure | Milli-Q water | Purified water | 0 | 0 | 0 | 0 | 0 | 0 | 0 | 0 | 0 | Νο | 0 | 30 |  | 100 | 40
He et al.2016 | http://dx.doi.org/10.1016/j.jes.2016.06.009 | Anatase | 7.5 | 1 |  | 1244.97566 | [5 empty] | 100 | 0 | 0 | No |  | 24 | 50 |  | 3.885179 | 0.89 | 78.2 | 1.37928 | 0.006122449 | H2SO4 | No | 0.004081633 | 0 | 0 | 0 | 0.002040816 | 0 | 0.2001612 |  | 0.00146447 | 0.005 |  |  |  |  | Visible |  |  |  | ultra-pure | Milli-Q water | Purified water | 0 | 0 | 0 | 0 | 0 | 0 | 0 | 0 | 0 | Νο | 0 | 30 |  | 100 | 40
He et al.2016 | http://dx.doi.org/10.1016/j.jes.2016.06.009 | Anatase | 7.5 | 1 |  | 1256.106961 | [5 empty] | 100 | 0 | 0 | No |  | 25 | 50 |  | 3.885179 | 0.89 | 78.2 | 1.37928 | 0.006122449 | H2SO4 | No | 0.004081633 | 0 | 0 | 0 | 0.002040816 | 0 | 0.2001612 |  | 0.00146447 | 0.005 |  |  |  |  | Visible |  |  |  | ultra-pure | Milli-Q water | Purified water | 0 | 0 | 0 | 0 | 0 | 0 | 0 | 0 | 0 | Νο | 0 | 30 |  | 100 | 40
He et al.2016 | http://dx.doi.org/10.1016/j.jes.2016.06.009 | Anatase | 7.5 | 1 |  | 1256.849048 | [5 empty] | 100 | 0 | 0 | No |  | 26 | 50 |  | 3.885179 | 0.89 | 78.2 | 1.37928 | 0.006122449 | H2SO4 | No | 0.004081633 | 0 | 0 | 0 | 0.002040816 | 0 | 0.2001612 |  | 0.00146447 | 0.005 |  |  |  |  | Visible |  |  |  | ultra-pure | Milli-Q water | Purified water | 0 | 0 | 0 | 0 | 0 | 0 | 0 | 0 | 0 | Νο | 0 | 30 |  | 100 | 40
He et al.2016 | http://dx.doi.org/10.1016/j.jes.2016.06.009 | Anatase | 7.5 | 1 |  | 1253.880701 | [5 empty] | 100 | 0 | 0 | No |  | 27 | 50 |  | 3.885179 | 0.89 | 78.2 | 1.37928 | 0.006122449 | H2SO4 | No | 0.004081633 | 0 | 0 | 0 | 0.002040816 | 0 | 0.2001612 |  | 0.00146447 | 0.005 |  |  |  |  | Visible |  |  |  | ultra-pure | Milli-Q water | Purified water | 0 | 0 | 0 | 0 | 0 | 0 | 0 | 0 | 0 | Νο | 0 | 30 |  | 100 | 40
He et al.2016 | http://dx.doi.org/10.1016/j.jes.2016.06.009 | Anatase | 7.5 | 1 |  | 1265.754088 | [5 empty] | 100 | 0 | 0 | No |  | 28 | 50 |  | 3.885179 | 0.89 | 78.2 | 1.37928 | 0.006122449 | H2SO4 | No | 0.004081633 | 0 | 0 | 0 | 0.002040816 | 0 | 0.2001612 |  | 0.00146447 | 0.005 |  |  |  |  | Visible |  |  |  | ultra-pure | Milli-Q water | Purified water | 0 | 0 | 0 | 0 | 0 | 0 | 0 | 0 | 0 | Νο | 0 | 30 |  | 100 | 40
He et al.2016 | http://dx.doi.org/10.1016/j.jes.2016.06.009 | Anatase | 7.5 | 1 |  | 1268.722435 | [5 empty] | 100 | 0 | 0 | No |  | 29 | 50 |  | 3.885179 | 0.89 | 78.2 | 1.37928 | 0.006122449 | H2SO4 | No | 0.004081633 | 0 | 0 | 0 | 0.002040816 | 0 | 0.2001612 |  | 0.00146447 | 0.005 |  |  |  |  | Visible |  |  |  | ultra-pure | Milli-Q water | Purified water | 0 | 0 | 0 | 0 | 0 | 0 | 0 | 0 | 0 | Νο | 0 | 30 |  | 100 | 40
He et al.2016 | http://dx.doi.org/10.1016/j.jes.2016.06.009 | Anatase | 7.5 | 1 |  | 1287.274603 | [5 empty] | 100 | 0 | 0 | No |  | 30 | 50 |  | 3.885179 | 0.89 | 78.2 | 1.37928 | 0.006122449 | H2SO4 | No | 0.004081633 | 0 | 0 | 0 | 0.002040816 | 0 | 0.2001612 |  | 0.00146447 | 0.005 |  |  |  |  | Visible |  |  |  | ultra-pure | Milli-Q water | Purified water | 0 | 0 | 0 | 0 | 0 | 0 | 0 | 0 | 0 | Νο | 0 | 30 |  | 100 | 40
He et al.2016 | http://dx.doi.org/10.1016/j.jes.2016.06.009 | Anatase | 7.5 | 1 |  | 1017.155035 | [5 empty] | 100 | 0 | 0 | No |  | 0 | 50 |  | 2.457203 | 0.89 | 78.2 | 1.330706 | 0.015306122 | H2SO4 | No | 0.010204082 | 0 | 0 | 0 | 0.005102041 | 0 | 0.5004031 |  | 0.00146447 | 0.005 |  |  |  |  | Visible |  |  |  | ultra-pure | Milli-Q water | Purified water | 0 | 0 | 0 | 0 | 0 | 0 | 0 | 0 | 0 | Νο | 0 | 30 |  | 100 | 40
He et al.2016 | http://dx.doi.org/10.1016/j.jes.2016.06.009 | Anatase | 7.5 | 1 |  | 1014.186688 | [5 empty] | 100 | 0 | 0 | No |  | 1 | 50 |  | 2.457203 | 0.89 | 78.2 | 1.330706 | 0.015306122 | H2SO4 | No | 0.010204082 | 0 | 0 | 0 | 0.005102041 | 0 | 0.5004031 |  | 0.00146447 | 0.005 |  |  |  |  | Visible |  |  |  | ultra-pure | Milli-Q water | Purified water | 0 | 0 | 0 | 0 | 0 | 0 | 0 | 0 | 0 | Νο | 0 | 30 |  | 100 | 40
He et al.2016 | http://dx.doi.org/10.1016/j.jes.2016.06.009 | Anatase | 7.5 | 1 |  | 1049.064764 | [5 empty] | 100 | 0 | 0 | No |  | 2 | 50 |  | 2.457203 | 0.89 | 78.2 | 1.330706 | 0.015306122 | H2SO4 | No | 0.010204082 | 0 | 0 | 0 | 0.005102041 | 0 | 0.5004031 |  | 0.00146447 | 0.005 |  |  |  |  | Visible |  |  |  | ultra-pure | Milli-Q water | Purified water | 0 | 0 | 0 | 0 | 0 | 0 | 0 | 0 | 0 | Νο | 0 | 30 |  | 100 | 40
He et al.2016 | http://dx.doi.org/10.1016/j.jes.2016.06.009 | Anatase | 7.5 | 1 |  | 1090.621621 | [5 empty] | 100 | 0 | 0 | No |  | 3 | 50 |  | 2.457203 | 0.89 | 78.2 | 1.330706 | 0.015306122 | H2SO4 | No | 0.010204082 | 0 | 0 | 0 | 0.005102041 | 0 | 0.5004031 |  | 0.00146447 | 0.005 |  |  |  |  | Visible |  |  |  | ultra-pure | Milli-Q water | Purified water | 0 | 0 | 0 | 0 | 0 | 0 | 0 | 0 | 0 | Νο | 0 | 30 |  | 100 | 40
He et al.2016 | http://dx.doi.org/10.1016/j.jes.2016.06.009 | Anatase | 7.5 | 1 |  | 1115.85257 | [5 empty] | 100 | 0 | 0 | No |  | 4 | 50 |  | 2.457203 | 0.89 | 78.2 | 1.330706 | 0.015306122 | H2SO4 | No | 0.010204082 | 0 | 0 | 0 | 0.005102041 | 0 | 0.5004031 |  | 0.00146447 | 0.005 |  |  |  |  | Visible |  |  |  | ultra-pure | Milli-Q water | Purified water | 0 | 0 | 0 | 0 | 0 | 0 | 0 | 0 | 0 | Νο | 0 | 30 |  | 100 | 40
He et al.2016 | http://dx.doi.org/10.1016/j.jes.2016.06.009 | Anatase | 7.5 | 1 |  | 1088.395361 | [5 empty] | 100 | 0 | 0 | No |  | 5 | 50 |  | 2.457203 | 0.89 | 78.2 | 1.330706 | 0.015306122 | H2SO4 | No | 0.010204082 | 0 | 0 | 0 | 0.005102041 | 0 | 0.5004031 |  | 0.00146447 | 0.005 |  |  |  |  | Visible |  |  |  | ultra-pure | Milli-Q water | Purified water | 0 | 0 | 0 | 0 | 0 | 0 | 0 | 0 | 0 | Νο | 0 | 30 |  | 100 | 40
He et al.2016 | http://dx.doi.org/10.1016/j.jes.2016.06.009 | Anatase | 7.5 | 1 |  | 1088.395361 | [5 empty] | 100 | 0 | 0 | No |  | 6 | 50 |  | 2.457203 | 0.89 | 78.2 | 1.330706 | 0.015306122 | H2SO4 | No | 0.010204082 | 0 | 0 | 0 | 0.005102041 | 0 | 0.5004031 |  | 0.00146447 | 0.005 |  |  |  |  | Visible |  |  |  | ultra-pure | Milli-Q water | Purified water | 0 | 0 | 0 | 0 | 0 | 0 | 0 | 0 | 0 | Νο | 0 | 30 |  | 100 | 40
He et al.2016 | http://dx.doi.org/10.1016/j.jes.2016.06.009 | Anatase | 7.5 | 1 |  | 1089.137448 | [5 empty] | 100 | 0 | 0 | No |  | 7 | 50 |  | 2.457203 | 0.89 | 78.2 | 1.330706 | 0.015306122 | H2SO4 | No | 0.010204082 | 0 | 0 | 0 | 0.005102041 | 0 | 0.5004031 |  | 0.00146447 | 0.005 |  |  |  |  | Visible |  |  |  | ultra-pure | Milli-Q water | Purified water | 0 | 0 | 0 | 0 | 0 | 0 | 0 | 0 | 0 | Νο | 0 | 30 |  | 100 | 40
He et al.2016 | http://dx.doi.org/10.1016/j.jes.2016.06.009 | Anatase | 7.5 | 1 |  | 1133.662651 | [5 empty] | 100 | 0 | 0 | No |  | 8 | 50 |  | 2.457203 | 0.89 | 78.2 | 1.330706 | 0.015306122 | H2SO4 | No | 0.010204082 | 0 | 0 | 0 | 0.005102041 | 0 | 0.5004031 |  | 0.00146447 | 0.005 |  |  |  |  | Visible |  |  |  | ultra-pure | Milli-Q water | Purified water | 0 | 0 | 0 | 0 | 0 | 0 | 0 | 0 | 0 | Νο | 0 | 30 |  | 100 | 40
He et al.2016 | http://dx.doi.org/10.1016/j.jes.2016.06.009 | Anatase | 7.5 | 1 |  | 1135.888911 | [5 empty] | 100 | 0 | 0 | No |  | 9 | 50 |  | 2.457203 | 0.89 | 78.2 | 1.330706 | 0.015306122 | H2SO4 | No | 0.010204082 | 0 | 0 | 0 | 0.005102041 | 0 | 0.5004031 |  | 0.00146447 | 0.005 |  |  |  |  | Visible |  |  |  | ultra-pure | Milli-Q water | Purified water | 0 | 0 | 0 | 0 | 0 | 0 | 0 | 0 | 0 | Νο | 0 | 30 |  | 100 | 40
He et al.2016 | http://dx.doi.org/10.1016/j.jes.2016.06.009 | Anatase | 7.5 | 1 |  | 1167.798641 | [5 empty] | 100 | 0 | 0 | No |  | 10 | 50 |  | 2.457203 | 0.89 | 78.2 | 1.330706 | 0.015306122 | H2SO4 | No | 0.010204082 | 0 | 0 | 0 | 0.005102041 | 0 | 0.5004031 |  | 0.00146447 | 0.005 |  |  |  |  | Visible |  |  |  | ultra-pure | Milli-Q water | Purified water | 0 | 0 | 0 | 0 | 0 | 0 | 0 | 0 | 0 | Νο | 0 | 30 |  | 100 | 40
He et al.2016 | http://dx.doi.org/10.1016/j.jes.2016.06.009 | Anatase | 7.5 | 1 |  | 1164.088207 | [5 empty] | 100 | 0 | 0 | No |  | 11 | 50 |  | 2.457203 | 0.89 | 78.2 | 1.330706 | 0.015306122 | H2SO4 | No | 0.010204082 | 0 | 0 | 0 | 0.005102041 | 0 | 0.5004031 |  | 0.00146447 | 0.005 |  |  |  |  | Visible |  |  |  | ultra-pure | Milli-Q water | Purified water | 0 | 0 | 0 | 0 | 0 | 0 | 0 | 0 | 0 | Νο | 0 | 30 |  | 100 | 40
He et al.2016 | http://dx.doi.org/10.1016/j.jes.2016.06.009 | Anatase | 7.5 | 1 |  | 1193.029589 | [5 empty] | 100 | 0 | 0 | No |  | 12 | 50 |  | 2.457203 | 0.89 | 78.2 | 1.330706 | 0.015306122 | H2SO4 | No | 0.010204082 | 0 | 0 | 0 | 0.005102041 | 0 | 0.5004031 |  | 0.00146447 | 0.005 |  |  |  |  | Visible |  |  |  | ultra-pure | Milli-Q water | Purified water | 0 | 0 | 0 | 0 | 0 | 0 | 0 | 0 | 0 | Νο | 0 | 30 |  | 100 | 40
He et al.2016 | http://dx.doi.org/10.1016/j.jes.2016.06.009 | Anatase | 7.5 | 1 |  | 1190.061242 | [5 empty] | 100 | 0 | 0 | No |  | 13 | 50 |  | 2.457203 | 0.89 | 78.2 | 1.330706 | 0.015306122 | H2SO4 | No | 0.010204082 | 0 | 0 | 0 | 0.005102041 | 0 | 0.5004031 |  | 0.00146447 | 0.005 |  |  |  |  | Visible |  |  |  | ultra-pure | Milli-Q water | Purified water | 0 | 0 | 0 | 0 | 0 | 0 | 0 | 0 | 0 | Νο | 0 | 30 |  | 100 | 40
He et al.2016 | http://dx.doi.org/10.1016/j.jes.2016.06.009 | Anatase | 7.5 | 1 |  | 1212.323844 | [5 empty] | 100 | 0 | 0 | No |  | 14 | 50 |  | 2.457203 | 0.89 | 78.2 | 1.330706 | 0.015306122 | H2SO4 | No | 0.010204082 | 0 | 0 | 0 | 0.005102041 | 0 | 0.5004031 |  | 0.00146447 | 0.005 |  |  |  |  | Visible |  |  |  | ultra-pure | Milli-Q water | Purified water | 0 | 0 | 0 | 0 | 0 | 0 | 0 | 0 | 0 | Νο | 0 | 30 |  | 100 | 40
He et al.2016 | http://dx.doi.org/10.1016/j.jes.2016.06.009 | Anatase | 7.5 | 1 |  | 1223.455145 | [5 empty] | 100 | 0 | 0 | No |  | 15 | 50 |  | 2.457203 | 0.89 | 78.2 | 1.330706 | 0.015306122 | H2SO4 | No | 0.010204082 | 0 | 0 | 0 | 0.005102041 | 0 | 0.5004031 |  | 0.00146447 | 0.005 |  |  |  |  | Visible |  |  |  | ultra-pure | Milli-Q water | Purified water | 0 | 0 | 0 | 0 | 0 | 0 | 0 | 0 | 0 | Νο | 0 | 30 |  | 100 | 40
He et al.2016 | http://dx.doi.org/10.1016/j.jes.2016.06.009 | Anatase | 7.5 | 1 |  | 1236.812706 | [5 empty] | 100 | 0 | 0 | No |  | 16 | 50 |  | 2.457203 | 0.89 | 78.2 | 1.330706 | 0.015306122 | H2SO4 | No | 0.010204082 | 0 | 0 | 0 | 0.005102041 | 0 | 0.5004031 |  | 0.00146447 | 0.005 |  |  |  |  | Visible |  |  |  | ultra-pure | Milli-Q water | Purified water | 0 | 0 | 0 | 0 | 0 | 0 | 0 | 0 | 0 | Νο | 0 | 30 |  | 100 | 40
He et al.2016 | http://dx.doi.org/10.1016/j.jes.2016.06.009 | Anatase | 7.5 | 1 |  | 1248.686094 | [5 empty] | 100 | 0 | 0 | No |  | 17 | 50 |  | 2.457203 | 0.89 | 78.2 | 1.330706 | 0.015306122 | H2SO4 | No | 0.010204082 | 0 | 0 | 0 | 0.005102041 | 0 | 0.5004031 |  | 0.00146447 | 0.005 |  |  |  |  | Visible |  |  |  | ultra-pure | Milli-Q water | Purified water | 0 | 0 | 0 | 0 | 0 | 0 | 0 | 0 | 0 | Νο | 0 | 30 |  | 100 | 40
He et al.2016 | http://dx.doi.org/10.1016/j.jes.2016.06.009 | Anatase | 7.5 | 1 |  | 1263.527828 | [5 empty] | 100 | 0 | 0 | No |  | 18 | 50 |  | 2.457203 | 0.89 | 78.2 | 1.330706 | 0.015306122 | H2SO4 | No | 0.010204082 | 0 | 0 | 0 | 0.005102041 | 0 | 0.5004031 |  | 0.00146447 | 0.005 |  |  |  |  | Visible |  |  |  | ultra-pure | Milli-Q water | Purified water | 0 | 0 | 0 | 0 | 0 | 0 | 0 | 0 | 0 | Νο | 0 | 30 |  | 100 | 40
He et al.2016 | http://dx.doi.org/10.1016/j.jes.2016.06.009 | Anatase | 7.5 | 1 |  | 1267.980349 | [5 empty] | 100 | 0 | 0 | No |  | 19 | 50 |  | 2.457203 | 0.89 | 78.2 | 1.330706 | 0.015306122 | H2SO4 | No | 0.010204082 | 0 | 0 | 0 | 0.005102041 | 0 | 0.5004031 |  | 0.00146447 | 0.005 |  |  |  |  | Visible |  |  |  | ultra-pure | Milli-Q water | Purified water | 0 | 0 | 0 | 0 | 0 | 0 | 0 | 0 | 0 | Νο | 0 | 30 |  | 100 | 40
He et al.2016 | http://dx.doi.org/10.1016/j.jes.2016.06.009 | Anatase | 7.5 | 1 |  | 1273.174956 | [5 empty] | 100 | 0 | 0 | No |  | 20 | 50 |  | 2.457203 | 0.89 | 78.2 | 1.330706 | 0.015306122 | H2SO4 | No | 0.010204082 | 0 | 0 | 0 | 0.005102041 | 0 | 0.5004031 |  | 0.00146447 | 0.005 |  |  |  |  | Visible |  |  |  | ultra-pure | Milli-Q water | Purified water | 0 | 0 | 0 | 0 | 0 | 0 | 0 | 0 | 0 | Νο | 0 | 30 |  | 100 | 40
He et al.2016 | http://dx.doi.org/10.1016/j.jes.2016.06.009 | Anatase | 7.5 | 1 |  | 1272.432869 | [5 empty] | 100 | 0 | 0 | No |  | 21 | 50 |  | 2.457203 | 0.89 | 78.2 | 1.330706 | 0.015306122 | H2SO4 | No | 0.010204082 | 0 | 0 | 0 | 0.005102041 | 0 | 0.5004031 |  | 0.00146447 | 0.005 |  |  |  |  | Visible |  |  |  | ultra-pure | Milli-Q water | Purified water | 0 | 0 | 0 | 0 | 0 | 0 | 0 | 0 | 0 | Νο | 0 | 30 |  | 100 | 40
He et al.2016 | http://dx.doi.org/10.1016/j.jes.2016.06.009 | Anatase | 7.5 | 1 |  | 1285.79043 | [5 empty] | 100 | 0 | 0 | No |  | 22 | 50 |  | 2.457203 | 0.89 | 78.2 | 1.330706 | 0.015306122 | H2SO4 | No | 0.010204082 | 0 | 0 | 0 | 0.005102041 | 0 | 0.5004031 |  | 0.00146447 | 0.005 |  |  |  |  | Visible |  |  |  | ultra-pure | Milli-Q water | Purified water | 0 | 0 | 0 | 0 | 0 | 0 | 0 | 0 | 0 | Νο | 0 | 30 |  | 100 | 40
He et al.2016 | http://dx.doi.org/10.1016/j.jes.2016.06.009 | Anatase | 7.5 | 1 |  | 1285.048343 | [5 empty] | 100 | 0 | 0 | No |  | 23 | 50 |  | 2.457203 | 0.89 | 78.2 | 1.330706 | 0.015306122 | H2SO4 | No | 0.010204082 | 0 | 0 | 0 | 0.005102041 | 0 | 0.5004031 |  | 0.00146447 | 0.005 |  |  |  |  | Visible |  |  |  | ultra-pure | Milli-Q water | Purified water | 0 | 0 | 0 | 0 | 0 | 0 | 0 | 0 | 0 | Νο | 0 | 30 |  | 100 | 40
He et al.2016 | http://dx.doi.org/10.1016/j.jes.2016.06.009 | Anatase | 7.5 | 1 |  | 1297.663818 | [5 empty] | 100 | 0 | 0 | No |  | 24 | 50 |  | 2.457203 | 0.89 | 78.2 | 1.330706 | 0.015306122 | H2SO4 | No | 0.010204082 | 0 | 0 | 0 | 0.005102041 | 0 | 0.5004031 |  | 0.00146447 | 0.005 |  |  |  |  | Visible |  |  |  | ultra-pure | Milli-Q water | Purified water | 0 | 0 | 0 | 0 | 0 | 0 | 0 | 0 | 0 | Νο | 0 | 30 |  | 100 | 40
He et al.2016 | http://dx.doi.org/10.1016/j.jes.2016.06.009 | Anatase | 7.5 | 1 |  | 1303.600511 | [5 empty] | 100 | 0 | 0 | No |  | 25 | 50 |  | 2.457203 | 0.89 | 78.2 | 1.330706 | 0.015306122 | H2SO4 | No | 0.010204082 | 0 | 0 | 0 | 0.005102041 | 0 | 0.5004031 |  | 0.00146447 | 0.005 |  |  |  |  | Visible |  |  |  | ultra-pure | Milli-Q water | Purified water | 0 | 0 | 0 | 0 | 0 | 0 | 0 | 0 | 0 | Νο | 0 | 30 |  | 100 | 40
He et al.2016 | http://dx.doi.org/10.1016/j.jes.2016.06.009 | Anatase | 7.5 | 1 |  | 1320.668506 | [5 empty] | 100 | 0 | 0 | No |  | 26 | 50 |  | 2.457203 | 0.89 | 78.2 | 1.330706 | 0.015306122 | H2SO4 | No | 0.010204082 | 0 | 0 | 0 | 0.005102041 | 0 | 0.5004031 |  | 0.00146447 | 0.005 |  |  |  |  | Visible |  |  |  | ultra-pure | Milli-Q water | Purified water | 0 | 0 | 0 | 0 | 0 | 0 | 0 | 0 | 0 | Νο | 0 | 30 |  | 100 | 40
He et al.2016 | http://dx.doi.org/10.1016/j.jes.2016.06.009 | Anatase | 7.5 | 1 |  | 1359.999103 | [5 empty] | 100 | 0 | 0 | No |  | 27 | 50 |  | 2.457203 | 0.89 | 78.2 | 1.330706 | 0.015306122 | H2SO4 | No | 0.010204082 | 0 | 0 | 0 | 0.005102041 | 0 | 0.5004031 |  | 0.00146447 | 0.005 |  |  |  |  | Visible |  |  |  | ultra-pure | Milli-Q water | Purified water | 0 | 0 | 0 | 0 | 0 | 0 | 0 | 0 | 0 | Νο | 0 | 30 |  | 100 | 40
He et al.2016 | http://dx.doi.org/10.1016/j.jes.2016.06.009 | Anatase | 7.5 | 1 |  | 1330.315634 | [5 empty] | 100 | 0 | 0 | No |  | 28 | 50 |  | 2.457203 | 0.89 | 78.2 | 1.330706 | 0.015306122 | H2SO4 | No | 0.010204082 | 0 | 0 | 0 | 0.005102041 | 0 | 0.5004031 |  | 0.00146447 | 0.005 |  |  |  |  | Visible |  |  |  | ultra-pure | Milli-Q water | Purified water | 0 | 0 | 0 | 0 | 0 | 0 | 0 | 0 | 0 | Νο | 0 | 30 |  | 100 | 40
He et al.2016 | http://dx.doi.org/10.1016/j.jes.2016.06.009 | Anatase | 7.5 | 1 |  | 1365.935796 | [5 empty] | 100 | 0 | 0 | No |  | 29 | 50 |  | 2.457203 | 0.89 | 78.2 | 1.330706 | 0.015306122 | H2SO4 | No | 0.010204082 | 0 | 0 | 0 | 0.005102041 | 0 | 0.5004031 |  | 0.00146447 | 0.005 |  |  |  |  | Visible |  |  |  | ultra-pure | Milli-Q water | Purified water | 0 | 0 | 0 | 0 | 0 | 0 | 0 | 0 | 0 | Νο | 0 | 30 |  | 100 | 40
He et al.2016 | http://dx.doi.org/10.1016/j.jes.2016.06.009 | Anatase | 7.5 | 1 |  | 1287.274603 | [5 empty] | 100 | 0 | 0 | No |  | 30 | 50 |  | 2.457203 | 0.89 | 78.2 | 1.330706 | 0.015306122 | H2SO4 | No | 0.010204082 | 0 | 0 | 0 | 0.005102041 | 0 | 0.5004031 |  | 0.00146447 | 0.005 |  |  |  |  | Visible |  |  |  | ultra-pure | Milli-Q water | Purified water | 0 | 0 | 0 | 0 | 0 | 0 | 0 | 0 | 0 | Νο | 0 | 30 |  | 100 | 40
He et al.2016 | http://dx.doi.org/10.1016/j.jes.2016.06.009 | Anatase | 7.5 | 1 |  | 593.2679 | [5 empty] | 100 | 0 | 0 | No |  | 0 | 50 |  | 55.50255 | 0.89 | 78.2 | 1.489396 | 3e-05 | H3PO4 | No | 1.5e-05 | 0 | 0 | 0 | 0 | 5e-06 | 0.00048997 |  | 0.00146447 | 0.005 |  |  |  |  | Visible |  |  |  | ultra-pure | Milli-Q water | Purified water | 0 | 0 | 0 | 0 | 0 | 0 | 0 | 0 | 0 | Νο | 0 | 30 |  | 100 | 40
He et al.2016 | http://dx.doi.org/10.1016/j.jes.2016.06.009 | Anatase | 7.5 | 1 |  | 594.3899 | [5 empty] | 100 | 0 | 0 | No |  | 1 | 50 |  | 55.50255 | 0.89 | 78.2 | 1.489396 | 3e-05 | H3PO4 | No | 1.5e-05 | 0 | 0 | 0 | 0 | 5e-06 | 0.00048997 |  | 0.00146447 | 0.005 |  |  |  |  | Visible |  |  |  | ultra-pure | Milli-Q water | Purified water | 0 | 0 | 0 | 0 | 0 | 0 | 0 | 0 | 0 | Νο | 0 | 30 |  | 100 | 40
He et al.2016 | http://dx.doi.org/10.1016/j.jes.2016.06.009 | Anatase | 7.5 | 1 |  | 647.1248 | [5 empty] | 100 | 0 | 0 | No |  | 2 | 50 |  | 55.50255 | 0.89 | 78.2 | 1.489396 | 3e-05 | H3PO4 | No | 1.5e-05 | 0 | 0 | 0 | 0 | 5e-06 | 0.00048997 |  | 0.00146447 | 0.005 |  |  |  |  | Visible |  |  |  | ultra-pure | Milli-Q water | Purified water | 0 | 0 | 0 | 0 | 0 | 0 | 0 | 0 | 0 | Νο | 0 | 30 |  | 100 | 40
He et al.2016 | http://dx.doi.org/10.1016/j.jes.2016.06.009 | Anatase | 7.5 | 1 |  | 619.0743 | [5 empty] | 100 | 0 | 0 | No |  | 3 | 50 |  | 55.50255 | 0.89 | 78.2 | 1.489396 | 3e-05 | H3PO4 | No | 1.5e-05 | 0 | 0 | 0 | 0 | 5e-06 | 0.00048997 |  | 0.00146447 | 0.005 |  |  |  |  | Visible |  |  |  | ultra-pure | Milli-Q water | Purified water | 0 | 0 | 0 | 0 | 0 | 0 | 0 | 0 | 0 | Νο | 0 | 30 |  | 100 | 40
He et al.2016 | http://dx.doi.org/10.1016/j.jes.2016.06.009 | Anatase | 7.5 | 1 |  | 656.101 | [5 empty] | 100 | 0 | 0 | No |  | 4 | 50 |  | 55.50255 | 0.89 | 78.2 | 1.489396 | 3e-05 | H3PO4 | No | 1.5e-05 | 0 | 0 | 0 | 0 | 5e-06 | 0.00048997 |  | 0.00146447 | 0.005 |  |  |  |  | Visible |  |  |  | ultra-pure | Milli-Q water | Purified water | 0 | 0 | 0 | 0 | 0 | 0 | 0 | 0 | 0 | Νο | 0 | 30 |  | 100 | 40
He et al.2016 | http://dx.doi.org/10.1016/j.jes.2016.06.009 | Anatase | 7.5 | 1 |  | 665.0771 | [5 empty] | 100 | 0 | 0 | No |  | 5 | 50 |  | 55.50255 | 0.89 | 78.2 | 1.489396 | 3e-05 | H3PO4 | No | 1.5e-05 | 0 | 0 | 0 | 0 | 5e-06 | 0.00048997 |  | 0.00146447 | 0.005 |  |  |  |  | Visible |  |  |  | ultra-pure | Milli-Q water | Purified water | 0 | 0 | 0 | 0 | 0 | 0 | 0 | 0 | 0 | Νο | 0 | 30 |  | 100 | 40
He et al.2016 | http://dx.doi.org/10.1016/j.jes.2016.06.009 | Anatase | 7.5 | 1 |  | 669.5652 | [5 empty] | 100 | 0 | 0 | No |  | 6 | 50 |  | 55.50255 | 0.89 | 78.2 | 1.489396 | 3e-05 | H3PO4 | No | 1.5e-05 | 0 | 0 | 0 | 0 | 5e-06 | 0.00048997 |  | 0.00146447 | 0.005 |  |  |  |  | Visible |  |  |  | ultra-pure | Milli-Q water | Purified water | 0 | 0 | 0 | 0 | 0 | 0 | 0 | 0 | 0 | Νο | 0 | 30 |  | 100 | 40
He et al.2016 | http://dx.doi.org/10.1016/j.jes.2016.06.009 | Anatase | 7.5 | 1 |  | 669.5652 | [5 empty] | 100 | 0 | 0 | No |  | 7 | 50 |  | 55.50255 | 0.89 | 78.2 | 1.489396 | 3e-05 | H3PO4 | No | 1.5e-05 | 0 | 0 | 0 | 0 | 5e-06 | 0.00048997 |  | 0.00146447 | 0.005 |  |  |  |  | Visible |  |  |  | ultra-pure | Milli-Q water | Purified water | 0 | 0 | 0 | 0 | 0 | 0 | 0 | 0 | 0 | Νο | 0 | 30 |  | 100 | 40
He et al.2016 | http://dx.doi.org/10.1016/j.jes.2016.06.009 | Anatase | 7.5 | 1 |  | 673.3053 | [5 empty] | 100 | 0 | 0 | No |  | 8 | 50 |  | 55.50255 | 0.89 | 78.2 | 1.489396 | 3e-05 | H3PO4 | No | 1.5e-05 | 0 | 0 | 0 | 0 | 5e-06 | 0.00048997 |  | 0.00146447 | 0.005 |  |  |  |  | Visible |  |  |  | ultra-pure | Milli-Q water | Purified water | 0 | 0 | 0 | 0 | 0 | 0 | 0 | 0 | 0 | Νο | 0 | 30 |  | 100 | 40
He et al.2016 | http://dx.doi.org/10.1016/j.jes.2016.06.009 | Anatase | 7.5 | 1 |  | 677.0453 | [5 empty] | 100 | 0 | 0 | No |  | 9 | 50 |  | 55.50255 | 0.89 | 78.2 | 1.489396 | 3e-05 | H3PO4 | No | 1.5e-05 | 0 | 0 | 0 | 0 | 5e-06 | 0.00048997 |  | 0.00146447 | 0.005 |  |  |  |  | Visible |  |  |  | ultra-pure | Milli-Q water | Purified water | 0 | 0 | 0 | 0 | 0 | 0 | 0 | 0 | 0 | Νο | 0 | 30 |  | 100 | 40
He et al.2016 | http://dx.doi.org/10.1016/j.jes.2016.06.009 | Anatase | 7.5 | 1 |  | 670.3132 | [5 empty] | 100 | 0 | 0 | No |  | 10 | 50 |  | 55.50255 | 0.89 | 78.2 | 1.489396 | 3e-05 | H3PO4 | No | 1.5e-05 | 0 | 0 | 0 | 0 | 5e-06 | 0.00048997 |  | 0.00146447 | 0.005 |  |  |  |  | Visible |  |  |  | ultra-pure | Milli-Q water | Purified water | 0 | 0 | 0 | 0 | 0 | 0 | 0 | 0 | 0 | Νο | 0 | 30 |  | 100 | 40
He et al.2016 | http://dx.doi.org/10.1016/j.jes.2016.06.009 | Anatase | 7.5 | 1 |  | 680.0374 | [5 empty] | 100 | 0 | 0 | No |  | 11 | 50 |  | 55.50255 | 0.89 | 78.2 | 1.489396 | 3e-05 | H3PO4 | No | 1.5e-05 | 0 | 0 | 0 | 0 | 5e-06 | 0.00048997 |  | 0.00146447 | 0.005 |  |  |  |  | Visible |  |  |  | ultra-pure | Milli-Q water | Purified water | 0 | 0 | 0 | 0 | 0 | 0 | 0 | 0 | 0 | Νο | 0 | 30 |  | 100 | 40
He et al.2016 | http://dx.doi.org/10.1016/j.jes.2016.06.009 | Anatase | 7.5 | 1 |  | 679.2894 | [5 empty] | 100 | 0 | 0 | No |  | 12 | 50 |  | 55.50255 | 0.89 | 78.2 | 1.489396 | 3e-05 | H3PO4 | No | 1.5e-05 | 0 | 0 | 0 | 0 | 5e-06 | 0.00048997 |  | 0.00146447 | 0.005 |  |  |  |  | Visible |  |  |  | ultra-pure | Milli-Q water | Purified water | 0 | 0 | 0 | 0 | 0 | 0 | 0 | 0 | 0 | Νο | 0 | 30 |  | 100 | 40
He et al.2016 | http://dx.doi.org/10.1016/j.jes.2016.06.009 | Anatase | 7.5 | 1 |  | 680.7854 | [5 empty] | 100 | 0 | 0 | No |  | 13 | 50 |  | 55.50255 | 0.89 | 78.2 | 1.489396 | 3e-05 | H3PO4 | No | 1.5e-05 | 0 | 0 | 0 | 0 | 5e-06 | 0.00048997 |  | 0.00146447 | 0.005 |  |  |  |  | Visible |  |  |  | ultra-pure | Milli-Q water | Purified water | 0 | 0 | 0 | 0 | 0 | 0 | 0 | 0 | 0 | Νο | 0 | 30 |  | 100 | 40
He et al.2016 | http://dx.doi.org/10.1016/j.jes.2016.06.009 | Anatase | 7.5 | 1 |  | 680.7854 | [5 empty] | 100 | 0 | 0 | No |  | 14 | 50 |  | 55.50255 | 0.89 | 78.2 | 1.489396 | 3e-05 | H3PO4 | No | 1.5e-05 | 0 | 0 | 0 | 0 | 5e-06 | 0.00048997 |  | 0.00146447 | 0.005 |  |  |  |  | Visible |  |  |  | ultra-pure | Milli-Q water | Purified water | 0 | 0 | 0 | 0 | 0 | 0 | 0 | 0 | 0 | Νο | 0 | 30 |  | 100 | 40
He et al.2016 | http://dx.doi.org/10.1016/j.jes.2016.06.009 | Anatase | 7.5 | 1 |  | 680.0374 | [5 empty] | 100 | 0 | 0 | No |  | 15 | 50 |  | 55.50255 | 0.89 | 78.2 | 1.489396 | 3e-05 | H3PO4 | No | 1.5e-05 | 0 | 0 | 0 | 0 | 5e-06 | 0.00048997 |  | 0.00146447 | 0.005 |  |  |  |  | Visible |  |  |  | ultra-pure | Milli-Q water | Purified water | 0 | 0 | 0 | 0 | 0 | 0 | 0 | 0 | 0 | Νο | 0 | 30 |  | 100 | 40
He et al.2016 | http://dx.doi.org/10.1016/j.jes.2016.06.009 | Anatase | 7.5 | 1 |  | 683.0295 | [5 empty] | 100 | 0 | 0 | No |  | 16 | 50 |  | 55.50255 | 0.89 | 78.2 | 1.489396 | 3e-05 | H3PO4 | No | 1.5e-05 | 0 | 0 | 0 | 0 | 5e-06 | 0.00048997 |  | 0.00146447 | 0.005 |  |  |  |  | Visible |  |  |  | ultra-pure | Milli-Q water | Purified water | 0 | 0 | 0 | 0 | 0 | 0 | 0 | 0 | 0 | Νο | 0 | 30 |  | 100 | 40
He et al.2016 | http://dx.doi.org/10.1016/j.jes.2016.06.009 | Anatase | 7.5 | 1 |  | 680.7854 | [5 empty] | 100 | 0 | 0 | No |  | 17 | 50 |  | 55.50255 | 0.89 | 78.2 | 1.489396 | 3e-05 | H3PO4 | No | 1.5e-05 | 0 | 0 | 0 | 0 | 5e-06 | 0.00048997 |  | 0.00146447 | 0.005 |  |  |  |  | Visible |  |  |  | ultra-pure | Milli-Q water | Purified water | 0 | 0 | 0 | 0 | 0 | 0 | 0 | 0 | 0 | Νο | 0 | 30 |  | 100 | 40
He et al.2016 | http://dx.doi.org/10.1016/j.jes.2016.06.009 | Anatase | 7.5 | 1 |  | 677.7934 | [5 empty] | 100 | 0 | 0 | No |  | 18 | 50 |  | 55.50255 | 0.89 | 78.2 | 1.489396 | 3e-05 | H3PO4 | No | 1.5e-05 | 0 | 0 | 0 | 0 | 5e-06 | 0.00048997 |  | 0.00146447 | 0.005 |  |  |  |  | Visible |  |  |  | ultra-pure | Milli-Q water | Purified water | 0 | 0 | 0 | 0 | 0 | 0 | 0 | 0 | 0 | Νο | 0 | 30 |  | 100 | 40
He et al.2016 | http://dx.doi.org/10.1016/j.jes.2016.06.009 | Anatase | 7.5 | 1 |  | 678.5414 | [5 empty] | 100 | 0 | 0 | No |  | 19 | 50 |  | 55.50255 | 0.89 | 78.2 | 1.489396 | 3e-05 | H3PO4 | No | 1.5e-05 | 0 | 0 | 0 | 0 | 5e-06 | 0.00048997 |  | 0.00146447 | 0.005 |  |  |  |  | Visible |  |  |  | ultra-pure | Milli-Q water | Purified water | 0 | 0 | 0 | 0 | 0 | 0 | 0 | 0 | 0 | Νο | 0 | 30 |  | 100 | 40
He et al.2016 | http://dx.doi.org/10.1016/j.jes.2016.06.009 | Anatase | 7.5 | 1 |  | 681.5334 | [5 empty] | 100 | 0 | 0 | No |  | 20 | 50 |  | 55.50255 | 0.89 | 78.2 | 1.489396 | 3e-05 | H3PO4 | No | 1.5e-05 | 0 | 0 | 0 | 0 | 5e-06 | 0.00048997 |  | 0.00146447 | 0.005 |  |  |  |  | Visible |  |  |  | ultra-pure | Milli-Q water | Purified water | 0 | 0 | 0 | 0 | 0 | 0 | 0 | 0 | 0 | Νο | 0 | 30 |  | 100 | 40
He et al.2016 | http://dx.doi.org/10.1016/j.jes.2016.06.009 | Anatase | 7.5 | 1 |  | 682.2814 | [5 empty] | 100 | 0 | 0 | No |  | 21 | 50 |  | 55.50255 | 0.89 | 78.2 | 1.489396 | 3e-05 | H3PO4 | No | 1.5e-05 | 0 | 0 | 0 | 0 | 5e-06 | 0.00048997 |  | 0.00146447 | 0.005 |  |  |  |  | Visible |  |  |  | ultra-pure | Milli-Q water | Purified water | 0 | 0 | 0 | 0 | 0 | 0 | 0 | 0 | 0 | Νο | 0 | 30 |  | 100 | 40
He et al.2016 | http://dx.doi.org/10.1016/j.jes.2016.06.009 | Anatase | 7.5 | 1 |  | 683.7775 | [5 empty] | 100 | 0 | 0 | No |  | 22 | 50 |  | 55.50255 | 0.89 | 78.2 | 1.489396 | 3e-05 | H3PO4 | No | 1.5e-05 | 0 | 0 | 0 | 0 | 5e-06 | 0.00048997 |  | 0.00146447 | 0.005 |  |  |  |  | Visible |  |  |  | ultra-pure | Milli-Q water | Purified water | 0 | 0 | 0 | 0 | 0 | 0 | 0 | 0 | 0 | Νο | 0 | 30 |  | 100 | 40
He et al.2016 | http://dx.doi.org/10.1016/j.jes.2016.06.009 | Anatase | 7.5 | 1 |  | 683.7775 | [5 empty] | 100 | 0 | 0 | No |  | 23 | 50 |  | 55.50255 | 0.89 | 78.2 | 1.489396 | 3e-05 | H3PO4 | No | 1.5e-05 | 0 | 0 | 0 | 0 | 5e-06 | 0.00048997 |  | 0.00146447 | 0.005 |  |  |  |  | Visible |  |  |  | ultra-pure | Milli-Q water | Purified water | 0 | 0 | 0 | 0 | 0 | 0 | 0 | 0 | 0 | Νο | 0 | 30 |  | 100 | 40
He et al.2016 | http://dx.doi.org/10.1016/j.jes.2016.06.009 | Anatase | 7.5 | 1 |  | 683.0295 | [5 empty] | 100 | 0 | 0 | No |  | 24 | 50 |  | 55.50255 | 0.89 | 78.2 | 1.489396 | 3e-05 | H3PO4 | No | 1.5e-05 | 0 | 0 | 0 | 0 | 5e-06 | 0.00048997 |  | 0.00146447 | 0.005 |  |  |  |  | Visible |  |  |  | ultra-pure | Milli-Q water | Purified water | 0 | 0 | 0 | 0 | 0 | 0 | 0 | 0 | 0 | Νο | 0 | 30 |  | 100 | 40
He et al.2016 | http://dx.doi.org/10.1016/j.jes.2016.06.009 | Anatase | 7.5 | 1 |  | 684.5255 | [5 empty] | 100 | 0 | 0 | No |  | 25 | 50 |  | 55.50255 | 0.89 | 78.2 | 1.489396 | 3e-05 | H3PO4 | No | 1.5e-05 | 0 | 0 | 0 | 0 | 5e-06 | 0.00048997 |  | 0.00146447 | 0.005 |  |  |  |  | Visible |  |  |  | ultra-pure | Milli-Q water | Purified water | 0 | 0 | 0 | 0 | 0 | 0 | 0 | 0 | 0 | Νο | 0 | 30 |  | 100 | 40
He et al.2016 | http://dx.doi.org/10.1016/j.jes.2016.06.009 | Anatase | 7.5 | 1 |  | 674.0533 | [5 empty] | 100 | 0 | 0 | No |  | 26 | 50 |  | 55.50255 | 0.89 | 78.2 | 1.489396 | 3e-05 | H3PO4 | No | 1.5e-05 | 0 | 0 | 0 | 0 | 5e-06 | 0.00048997 |  | 0.00146447 | 0.005 |  |  |  |  | Visible |  |  |  | ultra-pure | Milli-Q water | Purified water | 0 | 0 | 0 | 0 | 0 | 0 | 0 | 0 | 0 | Νο | 0 | 30 |  | 100 | 40
He et al.2016 | http://dx.doi.org/10.1016/j.jes.2016.06.009 | Anatase | 7.5 | 1 |  | 684.5255 | [5 empty] | 100 | 0 | 0 | No |  | 27 | 50 |  | 55.50255 | 0.89 | 78.2 | 1.489396 | 3e-05 | H3PO4 | No | 1.5e-05 | 0 | 0 | 0 | 0 | 5e-06 | 0.00048997 |  | 0.00146447 | 0.005 |  |  |  |  | Visible |  |  |  | ultra-pure | Milli-Q water | Purified water | 0 | 0 | 0 | 0 | 0 | 0 | 0 | 0 | 0 | Νο | 0 | 30 |  | 100 | 40
He et al.2016 | http://dx.doi.org/10.1016/j.jes.2016.06.009 | Anatase | 7.5 | 1 |  | 683.7775 | [5 empty] | 100 | 0 | 0 | No |  | 28 | 50 |  | 55.50255 | 0.89 | 78.2 | 1.489396 | 3e-05 | H3PO4 | No | 1.5e-05 | 0 | 0 | 0 | 0 | 5e-06 | 0.00048997 |  | 0.00146447 | 0.005 |  |  |  |  | Visible |  |  |  | ultra-pure | Milli-Q water | Purified water | 0 | 0 | 0 | 0 | 0 | 0 | 0 | 0 | 0 | Νο | 0 | 30 |  | 100 | 40
He et al.2016 | http://dx.doi.org/10.1016/j.jes.2016.06.009 | Anatase | 7.5 | 1 |  | 674.0533 | [5 empty] | 100 | 0 | 0 | No |  | 29 | 50 |  | 55.50255 | 0.89 | 78.2 | 1.489396 | 3e-05 | H3PO4 | No | 1.5e-05 | 0 | 0 | 0 | 0 | 5e-06 | 0.00048997 |  | 0.00146447 | 0.005 |  |  |  |  | Visible |  |  |  | ultra-pure | Milli-Q water | Purified water | 0 | 0 | 0 | 0 | 0 | 0 | 0 | 0 | 0 | Νο | 0 | 30 |  | 100 | 40
He et al.2016 | http://dx.doi.org/10.1016/j.jes.2016.06.009 | Anatase | 7.5 | 1 |  | 674.0533 | [5 empty] | 100 | 0 | 0 | No |  | 30 | 50 |  | 55.50255 | 0.89 | 78.2 | 1.489396 | 3e-05 | H3PO4 | No | 1.5e-05 | 0 | 0 | 0 | 0 | 5e-06 | 0.00048997 |  | 0.00146447 | 0.005 |  |  |  |  | Visible |  |  |  | ultra-pure | Milli-Q water | Purified water | 0 | 0 | 0 | 0 | 0 | 0 | 0 | 0 | 0 | Νο | 0 | 30 |  | 100 | 40
He et al.2016 | http://dx.doi.org/10.1016/j.jes.2016.06.009 | Anatase | 7.5 | 1 |  | 552.1272 | [5 empty] | 100 | 0 | 0 | No |  | 0 | 50 |  | 39.24623 | 0.89 | 78.2 | 1.485122 | 6e-05 | H3PO4 | No | 3e-05 | 0 | 0 | 0 | 0 | 1e-05 | 0.00097994 |  | 0.00146447 | 0.005 |  |  |  |  | Visible |  |  |  | ultra-pure | Milli-Q water | Purified water | 0 | 0 | 0 | 0 | 0 | 0 | 0 | 0 | 0 | Νο | 0 | 30 |  | 100 | 40
He et al.2016 | http://dx.doi.org/10.1016/j.jes.2016.06.009 | Anatase | 7.5 | 1 |  | 552.8752 | [5 empty] | 100 | 0 | 0 | No |  | 1 | 50 |  | 39.24623 | 0.89 | 78.2 | 1.485122 | 6e-05 | H3PO4 | No | 3e-05 | 0 | 0 | 0 | 0 | 1e-05 | 0.00097994 |  | 0.00146447 | 0.005 |  |  |  |  | Visible |  |  |  | ultra-pure | Milli-Q water | Purified water | 0 | 0 | 0 | 0 | 0 | 0 | 0 | 0 | 0 | Νο | 0 | 30 |  | 100 | 40
He et al.2016 | http://dx.doi.org/10.1016/j.jes.2016.06.009 | Anatase | 7.5 | 1 |  | 549.1351 | [5 empty] | 100 | 0 | 0 | No |  | 2 | 50 |  | 39.24623 | 0.89 | 78.2 | 1.485122 | 6e-05 | H3PO4 | No | 3e-05 | 0 | 0 | 0 | 0 | 1e-05 | 0.00097994 |  | 0.00146447 | 0.005 |  |  |  |  | Visible |  |  |  | ultra-pure | Milli-Q water | Purified water | 0 | 0 | 0 | 0 | 0 | 0 | 0 | 0 | 0 | Νο | 0 | 30 |  | 100 | 40
He et al.2016 | http://dx.doi.org/10.1016/j.jes.2016.06.009 | Anatase | 7.5 | 1 |  | 567.0874 | [5 empty] | 100 | 0 | 0 | No |  | 3 | 50 |  | 39.24623 | 0.89 | 78.2 | 1.485122 | 6e-05 | H3PO4 | No | 3e-05 | 0 | 0 | 0 | 0 | 1e-05 | 0.00097994 |  | 0.00146447 | 0.005 |  |  |  |  | Visible |  |  |  | ultra-pure | Milli-Q water | Purified water | 0 | 0 | 0 | 0 | 0 | 0 | 0 | 0 | 0 | Νο | 0 | 30 |  | 100 | 40
He et al.2016 | http://dx.doi.org/10.1016/j.jes.2016.06.009 | Anatase | 7.5 | 1 |  | 568.5835 | [5 empty] | 100 | 0 | 0 | No |  | 4 | 50 |  | 39.24623 | 0.89 | 78.2 | 1.485122 | 6e-05 | H3PO4 | No | 3e-05 | 0 | 0 | 0 | 0 | 1e-05 | 0.00097994 |  | 0.00146447 | 0.005 |  |  |  |  | Visible |  |  |  | ultra-pure | Milli-Q water | Purified water | 0 | 0 | 0 | 0 | 0 | 0 | 0 | 0 | 0 | Νο | 0 | 30 |  | 100 | 40
He et al.2016 | http://dx.doi.org/10.1016/j.jes.2016.06.009 | Anatase | 7.5 | 1 |  | 588.0318 | [5 empty] | 100 | 0 | 0 | No |  | 5 | 50 |  | 39.24623 | 0.89 | 78.2 | 1.485122 | 6e-05 | H3PO4 | No | 3e-05 | 0 | 0 | 0 | 0 | 1e-05 | 0.00097994 |  | 0.00146447 | 0.005 |  |  |  |  | Visible |  |  |  | ultra-pure | Milli-Q water | Purified water | 0 | 0 | 0 | 0 | 0 | 0 | 0 | 0 | 0 | Νο | 0 | 30 |  | 100 | 40
He et al.2016 | http://dx.doi.org/10.1016/j.jes.2016.06.009 | Anatase | 7.5 | 1 |  | 588.0318 | [5 empty] | 100 | 0 | 0 | No |  | 6 | 50 |  | 39.24623 | 0.89 | 78.2 | 1.485122 | 6e-05 | H3PO4 | No | 3e-05 | 0 | 0 | 0 | 0 | 1e-05 | 0.00097994 |  | 0.00146447 | 0.005 |  |  |  |  | Visible |  |  |  | ultra-pure | Milli-Q water | Purified water | 0 | 0 | 0 | 0 | 0 | 0 | 0 | 0 | 0 | Νο | 0 | 30 |  | 100 | 40
He et al.2016 | http://dx.doi.org/10.1016/j.jes.2016.06.009 | Anatase | 7.5 | 1 |  | 598.504 | [5 empty] | 100 | 0 | 0 | No |  | 7 | 50 |  | 39.24623 | 0.89 | 78.2 | 1.485122 | 6e-05 | H3PO4 | No | 3e-05 | 0 | 0 | 0 | 0 | 1e-05 | 0.00097994 |  | 0.00146447 | 0.005 |  |  |  |  | Visible |  |  |  | ultra-pure | Milli-Q water | Purified water | 0 | 0 | 0 | 0 | 0 | 0 | 0 | 0 | 0 | Νο | 0 | 30 |  | 100 | 40
He et al.2016 | http://dx.doi.org/10.1016/j.jes.2016.06.009 | Anatase | 7.5 | 1 |  | 595.5119 | [5 empty] | 100 | 0 | 0 | No |  | 8 | 50 |  | 39.24623 | 0.89 | 78.2 | 1.485122 | 6e-05 | H3PO4 | No | 3e-05 | 0 | 0 | 0 | 0 | 1e-05 | 0.00097994 |  | 0.00146447 | 0.005 |  |  |  |  | Visible |  |  |  | ultra-pure | Milli-Q water | Purified water | 0 | 0 | 0 | 0 | 0 | 0 | 0 | 0 | 0 | Νο | 0 | 30 |  | 100 | 40
He et al.2016 | http://dx.doi.org/10.1016/j.jes.2016.06.009 | Anatase | 7.5 | 1 |  | 603.7401 | [5 empty] | 100 | 0 | 0 | No |  | 9 | 50 |  | 39.24623 | 0.89 | 78.2 | 1.485122 | 6e-05 | H3PO4 | No | 3e-05 | 0 | 0 | 0 | 0 | 1e-05 | 0.00097994 |  | 0.00146447 | 0.005 |  |  |  |  | Visible |  |  |  | ultra-pure | Milli-Q water | Purified water | 0 | 0 | 0 | 0 | 0 | 0 | 0 | 0 | 0 | Νο | 0 | 30 |  | 100 | 40
He et al.2016 | http://dx.doi.org/10.1016/j.jes.2016.06.009 | Anatase | 7.5 | 1 |  | 602.244 | [5 empty] | 100 | 0 | 0 | No |  | 10 | 50 |  | 39.24623 | 0.89 | 78.2 | 1.485122 | 6e-05 | H3PO4 | No | 3e-05 | 0 | 0 | 0 | 0 | 1e-05 | 0.00097994 |  | 0.00146447 | 0.005 |  |  |  |  | Visible |  |  |  | ultra-pure | Milli-Q water | Purified water | 0 | 0 | 0 | 0 | 0 | 0 | 0 | 0 | 0 | Νο | 0 | 30 |  | 100 | 40
He et al.2016 | http://dx.doi.org/10.1016/j.jes.2016.06.009 | Anatase | 7.5 | 1 |  | 609.7242 | [5 empty] | 100 | 0 | 0 | No |  | 11 | 50 |  | 39.24623 | 0.89 | 78.2 | 1.485122 | 6e-05 | H3PO4 | No | 3e-05 | 0 | 0 | 0 | 0 | 1e-05 | 0.00097994 |  | 0.00146447 | 0.005 |  |  |  |  | Visible |  |  |  | ultra-pure | Milli-Q water | Purified water | 0 | 0 | 0 | 0 | 0 | 0 | 0 | 0 | 0 | Νο | 0 | 30 |  | 100 | 40
He et al.2016 | http://dx.doi.org/10.1016/j.jes.2016.06.009 | Anatase | 7.5 | 1 |  | 609.7242 | [5 empty] | 100 | 0 | 0 | No |  | 12 | 50 |  | 39.24623 | 0.89 | 78.2 | 1.485122 | 6e-05 | H3PO4 | No | 3e-05 | 0 | 0 | 0 | 0 | 1e-05 | 0.00097994 |  | 0.00146447 | 0.005 |  |  |  |  | Visible |  |  |  | ultra-pure | Milli-Q water | Purified water | 0 | 0 | 0 | 0 | 0 | 0 | 0 | 0 | 0 | Νο | 0 | 30 |  | 100 | 40
He et al.2016 | http://dx.doi.org/10.1016/j.jes.2016.06.009 | Anatase | 7.5 | 1 |  | 611.2202 | [5 empty] | 100 | 0 | 0 | No |  | 13 | 50 |  | 39.24623 | 0.89 | 78.2 | 1.485122 | 6e-05 | H3PO4 | No | 3e-05 | 0 | 0 | 0 | 0 | 1e-05 | 0.00097994 |  | 0.00146447 | 0.005 |  |  |  |  | Visible |  |  |  | ultra-pure | Milli-Q water | Purified water | 0 | 0 | 0 | 0 | 0 | 0 | 0 | 0 | 0 | Νο | 0 | 30 |  | 100 | 40
He et al.2016 | http://dx.doi.org/10.1016/j.jes.2016.06.009 | Anatase | 7.5 | 1 |  | 612.7162 | [5 empty] | 100 | 0 | 0 | No |  | 14 | 50 |  | 39.24623 | 0.89 | 78.2 | 1.485122 | 6e-05 | H3PO4 | No | 3e-05 | 0 | 0 | 0 | 0 | 1e-05 | 0.00097994 |  | 0.00146447 | 0.005 |  |  |  |  | Visible |  |  |  | ultra-pure | Milli-Q water | Purified water | 0 | 0 | 0 | 0 | 0 | 0 | 0 | 0 | 0 | Νο | 0 | 30 |  | 100 | 40
He et al.2016 | http://dx.doi.org/10.1016/j.jes.2016.06.009 | Anatase | 7.5 | 1 |  | 617.2043 | [5 empty] | 100 | 0 | 0 | No |  | 15 | 50 |  | 39.24623 | 0.89 | 78.2 | 1.485122 | 6e-05 | H3PO4 | No | 3e-05 | 0 | 0 | 0 | 0 | 1e-05 | 0.00097994 |  | 0.00146447 | 0.005 |  |  |  |  | Visible |  |  |  | ultra-pure | Milli-Q water | Purified water | 0 | 0 | 0 | 0 | 0 | 0 | 0 | 0 | 0 | Νο | 0 | 30 |  | 100 | 40
He et al.2016 | http://dx.doi.org/10.1016/j.jes.2016.06.009 | Anatase | 7.5 | 1 |  | 626.9285 | [5 empty] | 100 | 0 | 0 | No |  | 16 | 50 |  | 39.24623 | 0.89 | 78.2 | 1.485122 | 6e-05 | H3PO4 | No | 3e-05 | 0 | 0 | 0 | 0 | 1e-05 | 0.00097994 |  | 0.00146447 | 0.005 |  |  |  |  | Visible |  |  |  | ultra-pure | Milli-Q water | Purified water | 0 | 0 | 0 | 0 | 0 | 0 | 0 | 0 | 0 | Νο | 0 | 30 |  | 100 | 40
He et al.2016 | http://dx.doi.org/10.1016/j.jes.2016.06.009 | Anatase | 7.5 | 1 |  | 628.4245 | [5 empty] | 100 | 0 | 0 | No |  | 17 | 50 |  | 39.24623 | 0.89 | 78.2 | 1.485122 | 6e-05 | H3PO4 | No | 3e-05 | 0 | 0 | 0 | 0 | 1e-05 | 0.00097994 |  | 0.00146447 | 0.005 |  |  |  |  | Visible |  |  |  | ultra-pure | Milli-Q water | Purified water | 0 | 0 | 0 | 0 | 0 | 0 | 0 | 0 | 0 | Νο | 0 | 30 |  | 100 | 40
He et al.2016 | http://dx.doi.org/10.1016/j.jes.2016.06.009 | Anatase | 7.5 | 1 |  | 628.4245 | [5 empty] | 100 | 0 | 0 | No |  | 18 | 50 |  | 39.24623 | 0.89 | 78.2 | 1.485122 | 6e-05 | H3PO4 | No | 3e-05 | 0 | 0 | 0 | 0 | 1e-05 | 0.00097994 |  | 0.00146447 | 0.005 |  |  |  |  | Visible |  |  |  | ultra-pure | Milli-Q water | Purified water | 0 | 0 | 0 | 0 | 0 | 0 | 0 | 0 | 0 | Νο | 0 | 30 |  | 100 | 40
He et al.2016 | http://dx.doi.org/10.1016/j.jes.2016.06.009 | Anatase | 7.5 | 1 |  | 629.9205 | [5 empty] | 100 | 0 | 0 | No |  | 19 | 50 |  | 39.24623 | 0.89 | 78.2 | 1.485122 | 6e-05 | H3PO4 | No | 3e-05 | 0 | 0 | 0 | 0 | 1e-05 | 0.00097994 |  | 0.00146447 | 0.005 |  |  |  |  | Visible |  |  |  | ultra-pure | Milli-Q water | Purified water | 0 | 0 | 0 | 0 | 0 | 0 | 0 | 0 | 0 | Νο | 0 | 30 |  | 100 | 40
He et al.2016 | http://dx.doi.org/10.1016/j.jes.2016.06.009 | Anatase | 7.5 | 1 |  | 632.9126 | [5 empty] | 100 | 0 | 0 | No |  | 20 | 50 |  | 39.24623 | 0.89 | 78.2 | 1.485122 | 6e-05 | H3PO4 | No | 3e-05 | 0 | 0 | 0 | 0 | 1e-05 | 0.00097994 |  | 0.00146447 | 0.005 |  |  |  |  | Visible |  |  |  | ultra-pure | Milli-Q water | Purified water | 0 | 0 | 0 | 0 | 0 | 0 | 0 | 0 | 0 | Νο | 0 | 30 |  | 100 | 40
He et al.2016 | http://dx.doi.org/10.1016/j.jes.2016.06.009 | Anatase | 7.5 | 1 |  | 632.9126 | [5 empty] | 100 | 0 | 0 | No |  | 21 | 50 |  | 39.24623 | 0.89 | 78.2 | 1.485122 | 6e-05 | H3PO4 | No | 3e-05 | 0 | 0 | 0 | 0 | 1e-05 | 0.00097994 |  | 0.00146447 | 0.005 |  |  |  |  | Visible |  |  |  | ultra-pure | Milli-Q water | Purified water | 0 | 0 | 0 | 0 | 0 | 0 | 0 | 0 | 0 | Νο | 0 | 30 |  | 100 | 40
He et al.2016 | http://dx.doi.org/10.1016/j.jes.2016.06.009 | Anatase | 7.5 | 1 |  | 632.9126 | [5 empty] | 100 | 0 | 0 | No |  | 22 | 50 |  | 39.24623 | 0.89 | 78.2 | 1.485122 | 6e-05 | H3PO4 | No | 3e-05 | 0 | 0 | 0 | 0 | 1e-05 | 0.00097994 |  | 0.00146447 | 0.005 |  |  |  |  | Visible |  |  |  | ultra-pure | Milli-Q water | Purified water | 0 | 0 | 0 | 0 | 0 | 0 | 0 | 0 | 0 | Νο | 0 | 30 |  | 100 | 40
He et al.2016 | http://dx.doi.org/10.1016/j.jes.2016.06.009 | Anatase | 7.5 | 1 |  | 632.1646 | [5 empty] | 100 | 0 | 0 | No |  | 23 | 50 |  | 39.24623 | 0.89 | 78.2 | 1.485122 | 6e-05 | H3PO4 | No | 3e-05 | 0 | 0 | 0 | 0 | 1e-05 | 0.00097994 |  | 0.00146447 | 0.005 |  |  |  |  | Visible |  |  |  | ultra-pure | Milli-Q water | Purified water | 0 | 0 | 0 | 0 | 0 | 0 | 0 | 0 | 0 | Νο | 0 | 30 |  | 100 | 40
He et al.2016 | http://dx.doi.org/10.1016/j.jes.2016.06.009 | Anatase | 7.5 | 1 |  | 633.6606 | [5 empty] | 100 | 0 | 0 | No |  | 24 | 50 |  | 39.24623 | 0.89 | 78.2 | 1.485122 | 6e-05 | H3PO4 | No | 3e-05 | 0 | 0 | 0 | 0 | 1e-05 | 0.00097994 |  | 0.00146447 | 0.005 |  |  |  |  | Visible |  |  |  | ultra-pure | Milli-Q water | Purified water | 0 | 0 | 0 | 0 | 0 | 0 | 0 | 0 | 0 | Νο | 0 | 30 |  | 100 | 40
He et al.2016 | http://dx.doi.org/10.1016/j.jes.2016.06.009 | Anatase | 7.5 | 1 |  | 634.4086 | [5 empty] | 100 | 0 | 0 | No |  | 25 | 50 |  | 39.24623 | 0.89 | 78.2 | 1.485122 | 6e-05 | H3PO4 | No | 3e-05 | 0 | 0 | 0 | 0 | 1e-05 | 0.00097994 |  | 0.00146447 | 0.005 |  |  |  |  | Visible |  |  |  | ultra-pure | Milli-Q water | Purified water | 0 | 0 | 0 | 0 | 0 | 0 | 0 | 0 | 0 | Νο | 0 | 30 |  | 100 | 40
He et al.2016 | http://dx.doi.org/10.1016/j.jes.2016.06.009 | Anatase | 7.5 | 1 |  | 632.9126 | [5 empty] | 100 | 0 | 0 | No |  | 26 | 50 |  | 39.24623 | 0.89 | 78.2 | 1.485122 | 6e-05 | H3PO4 | No | 3e-05 | 0 | 0 | 0 | 0 | 1e-05 | 0.00097994 |  | 0.00146447 | 0.005 |  |  |  |  | Visible |  |  |  | ultra-pure | Milli-Q water | Purified water | 0 | 0 | 0 | 0 | 0 | 0 | 0 | 0 | 0 | Νο | 0 | 30 |  | 100 | 40
He et al.2016 | http://dx.doi.org/10.1016/j.jes.2016.06.009 | Anatase | 7.5 | 1 |  | 629.9205 | [5 empty] | 100 | 0 | 0 | No |  | 27 | 50 |  | 39.24623 | 0.89 | 78.2 | 1.485122 | 6e-05 | H3PO4 | No | 3e-05 | 0 | 0 | 0 | 0 | 1e-05 | 0.00097994 |  | 0.00146447 | 0.005 |  |  |  |  | Visible |  |  |  | ultra-pure | Milli-Q water | Purified water | 0 | 0 | 0 | 0 | 0 | 0 | 0 | 0 | 0 | Νο | 0 | 30 |  | 100 | 40
He et al.2016 | http://dx.doi.org/10.1016/j.jes.2016.06.009 | Anatase | 7.5 | 1 |  | 634.4086 | [5 empty] | 100 | 0 | 0 | No |  | 28 | 50 |  | 39.24623 | 0.89 | 78.2 | 1.485122 | 6e-05 | H3PO4 | No | 3e-05 | 0 | 0 | 0 | 0 | 1e-05 | 0.00097994 |  | 0.00146447 | 0.005 |  |  |  |  | Visible |  |  |  | ultra-pure | Milli-Q water | Purified water | 0 | 0 | 0 | 0 | 0 | 0 | 0 | 0 | 0 | Νο | 0 | 30 |  | 100 | 40
He et al.2016 | http://dx.doi.org/10.1016/j.jes.2016.06.009 | Anatase | 7.5 | 1 |  | 632.1646 | [5 empty] | 100 | 0 | 0 | No |  | 29 | 50 |  | 39.24623 | 0.89 | 78.2 | 1.485122 | 6e-05 | H3PO4 | No | 3e-05 | 0 | 0 | 0 | 0 | 1e-05 | 0.00097994 |  | 0.00146447 | 0.005 |  |  |  |  | Visible |  |  |  | ultra-pure | Milli-Q water | Purified water | 0 | 0 | 0 | 0 | 0 | 0 | 0 | 0 | 0 | Νο | 0 | 30 |  | 100 | 40
He et al.2016 | http://dx.doi.org/10.1016/j.jes.2016.06.009 | Anatase | 7.5 | 1 |  | 634.4086 | [5 empty] | 100 | 0 | 0 | No |  | 30 | 50 |  | 39.24623 | 0.89 | 78.2 | 1.485122 | 6e-05 | H3PO4 | No | 3e-05 | 0 | 0 | 0 | 0 | 1e-05 | 0.00097994 |  | 0.00146447 | 0.005 |  |  |  |  | Visible |  |  |  | ultra-pure | Milli-Q water | Purified water | 0 | 0 | 0 | 0 | 0 | 0 | 0 | 0 | 0 | Νο | 0 | 30 |  | 100 | 40
He et al.2016 | http://dx.doi.org/10.1016/j.jes.2016.06.009 | Anatase | 7.5 | 1 |  | 540.1589528 | [5 empty] | 100 | 0 | 0 | No |  | 0 | 50 |  | 22.65882 | 0.89 | 78.2 | 1.474727 | 0.00018 | H3PO4 | No | 9e-05 | 0 | 0 | 0 | 0 | 3e-05 | 0.00293982 |  | 0.00146447 | 0.005 |  |  |  |  | Visible |  |  |  | ultra-pure | Milli-Q water | Purified water | 0 | 0 | 0 | 0 | 0 | 0 | 0 | 0 | 0 | Νο | 0 | 30 |  | 100 | 40
He et al.2016 | http://dx.doi.org/10.1016/j.jes.2016.06.009 | Anatase | 7.5 | 1 |  | 541.654979 | [5 empty] | 100 | 0 | 0 | No |  | 1 | 50 |  | 22.65882 | 0.89 | 78.2 | 1.474727 | 0.00018 | H3PO4 | No | 9e-05 | 0 | 0 | 0 | 0 | 3e-05 | 0.00293982 |  | 0.00146447 | 0.005 |  |  |  |  | Visible |  |  |  | ultra-pure | Milli-Q water | Purified water | 0 | 0 | 0 | 0 | 0 | 0 | 0 | 0 | 0 | Νο | 0 | 30 |  | 100 | 40
He et al.2016 | http://dx.doi.org/10.1016/j.jes.2016.06.009 | Anatase | 7.5 | 1 |  | 546.8910706 | [5 empty] | 100 | 0 | 0 | No |  | 2 | 50 |  | 22.65882 | 0.89 | 78.2 | 1.474727 | 0.00018 | H3PO4 | No | 9e-05 | 0 | 0 | 0 | 0 | 3e-05 | 0.00293982 |  | 0.00146447 | 0.005 |  |  |  |  | Visible |  |  |  | ultra-pure | Milli-Q water | Purified water | 0 | 0 | 0 | 0 | 0 | 0 | 0 | 0 | 0 | Νο | 0 | 30 |  | 100 | 40
He et al.2016 | http://dx.doi.org/10.1016/j.jes.2016.06.009 | Anatase | 7.5 | 1 |  | 558.1112669 | [5 empty] | 100 | 0 | 0 | No |  | 3 | 50 |  | 22.65882 | 0.89 | 78.2 | 1.474727 | 0.00018 | H3PO4 | No | 9e-05 | 0 | 0 | 0 | 0 | 3e-05 | 0.00293982 |  | 0.00146447 | 0.005 |  |  |  |  | Visible |  |  |  | ultra-pure | Milli-Q water | Purified water | 0 | 0 | 0 | 0 | 0 | 0 | 0 | 0 | 0 | Νο | 0 | 30 |  | 100 | 40
He et al.2016 | http://dx.doi.org/10.1016/j.jes.2016.06.009 | Anatase | 7.5 | 1 |  | 562.5993455 | [5 empty] | 100 | 0 | 0 | No |  | 4 | 50 |  | 22.65882 | 0.89 | 78.2 | 1.474727 | 0.00018 | H3PO4 | No | 9e-05 | 0 | 0 | 0 | 0 | 3e-05 | 0.00293982 |  | 0.00146447 | 0.005 |  |  |  |  | Visible |  |  |  | ultra-pure | Milli-Q water | Purified water | 0 | 0 | 0 | 0 | 0 | 0 | 0 | 0 | 0 | Νο | 0 | 30 |  | 100 | 40
He et al.2016 | http://dx.doi.org/10.1016/j.jes.2016.06.009 | Anatase | 7.5 | 1 |  | 575.315568 | [5 empty] | 100 | 0 | 0 | No |  | 5 | 50 |  | 22.65882 | 0.89 | 78.2 | 1.474727 | 0.00018 | H3PO4 | No | 9e-05 | 0 | 0 | 0 | 0 | 3e-05 | 0.00293982 |  | 0.00146447 | 0.005 |  |  |  |  | Visible |  |  |  | ultra-pure | Milli-Q water | Purified water | 0 | 0 | 0 | 0 | 0 | 0 | 0 | 0 | 0 | Νο | 0 | 30 |  | 100 | 40
He et al.2016 | http://dx.doi.org/10.1016/j.jes.2016.06.009 | Anatase | 7.5 | 1 |  | 576.0635811 | [5 empty] | 100 | 0 | 0 | No |  | 6 | 50 |  | 22.65882 | 0.89 | 78.2 | 1.474727 | 0.00018 | H3PO4 | No | 9e-05 | 0 | 0 | 0 | 0 | 3e-05 | 0.00293982 |  | 0.00146447 | 0.005 |  |  |  |  | Visible |  |  |  | ultra-pure | Milli-Q water | Purified water | 0 | 0 | 0 | 0 | 0 | 0 | 0 | 0 | 0 | Νο | 0 | 30 |  | 100 | 40
He et al.2016 | http://dx.doi.org/10.1016/j.jes.2016.06.009 | Anatase | 7.5 | 1 |  | 580.5516597 | [5 empty] | 100 | 0 | 0 | No |  | 7 | 50 |  | 22.65882 | 0.89 | 78.2 | 1.474727 | 0.00018 | H3PO4 | No | 9e-05 | 0 | 0 | 0 | 0 | 3e-05 | 0.00293982 |  | 0.00146447 | 0.005 |  |  |  |  | Visible |  |  |  | ultra-pure | Milli-Q water | Purified water | 0 | 0 | 0 | 0 | 0 | 0 | 0 | 0 | 0 | Νο | 0 | 30 |  | 100 | 40
He et al.2016 | http://dx.doi.org/10.1016/j.jes.2016.06.009 | Anatase | 7.5 | 1 |  | 579.8036466 | [5 empty] | 100 | 0 | 0 | No |  | 8 | 50 |  | 22.65882 | 0.89 | 78.2 | 1.474727 | 0.00018 | H3PO4 | No | 9e-05 | 0 | 0 | 0 | 0 | 3e-05 | 0.00293982 |  | 0.00146447 | 0.005 |  |  |  |  | Visible |  |  |  | ultra-pure | Milli-Q water | Purified water | 0 | 0 | 0 | 0 | 0 | 0 | 0 | 0 | 0 | Νο | 0 | 30 |  | 100 | 40
He et al.2016 | http://dx.doi.org/10.1016/j.jes.2016.06.009 | Anatase | 7.5 | 1 |  | 588.0317906 | [5 empty] | 100 | 0 | 0 | No |  | 9 | 50 |  | 22.65882 | 0.89 | 78.2 | 1.474727 | 0.00018 | H3PO4 | No | 9e-05 | 0 | 0 | 0 | 0 | 3e-05 | 0.00293982 |  | 0.00146447 | 0.005 |  |  |  |  | Visible |  |  |  | ultra-pure | Milli-Q water | Purified water | 0 | 0 | 0 | 0 | 0 | 0 | 0 | 0 | 0 | Νο | 0 | 30 |  | 100 | 40
He et al.2016 | http://dx.doi.org/10.1016/j.jes.2016.06.009 | Anatase | 7.5 | 1 |  | 592.5198691 | [5 empty] | 100 | 0 | 0 | No |  | 10 | 50 |  | 22.65882 | 0.89 | 78.2 | 1.474727 | 0.00018 | H3PO4 | No | 9e-05 | 0 | 0 | 0 | 0 | 3e-05 | 0.00293982 |  | 0.00146447 | 0.005 |  |  |  |  | Visible |  |  |  | ultra-pure | Milli-Q water | Purified water | 0 | 0 | 0 | 0 | 0 | 0 | 0 | 0 | 0 | Νο | 0 | 30 |  | 100 | 40
He et al.2016 | http://dx.doi.org/10.1016/j.jes.2016.06.009 | Anatase | 7.5 | 1 |  | 601.4960262 | [5 empty] | 100 | 0 | 0 | No |  | 11 | 50 |  | 22.65882 | 0.89 | 78.2 | 1.474727 | 0.00018 | H3PO4 | No | 9e-05 | 0 | 0 | 0 | 0 | 3e-05 | 0.00293982 |  | 0.00146447 | 0.005 |  |  |  |  | Visible |  |  |  | ultra-pure | Milli-Q water | Purified water | 0 | 0 | 0 | 0 | 0 | 0 | 0 | 0 | 0 | Νο | 0 | 30 |  | 100 | 40
He et al.2016 | http://dx.doi.org/10.1016/j.jes.2016.06.009 | Anatase | 7.5 | 1 |  | 605.9841047 | [5 empty] | 100 | 0 | 0 | No |  | 12 | 50 |  | 22.65882 | 0.89 | 78.2 | 1.474727 | 0.00018 | H3PO4 | No | 9e-05 | 0 | 0 | 0 | 0 | 3e-05 | 0.00293982 |  | 0.00146447 | 0.005 |  |  |  |  | Visible |  |  |  | ultra-pure | Milli-Q water | Purified water | 0 | 0 | 0 | 0 | 0 | 0 | 0 | 0 | 0 | Νο | 0 | 30 |  | 100 | 40
He et al.2016 | http://dx.doi.org/10.1016/j.jes.2016.06.009 | Anatase | 7.5 | 1 |  | 605.2360916 | [5 empty] | 100 | 0 | 0 | No |  | 13 | 50 |  | 22.65882 | 0.89 | 78.2 | 1.474727 | 0.00018 | H3PO4 | No | 9e-05 | 0 | 0 | 0 | 0 | 3e-05 | 0.00293982 |  | 0.00146447 | 0.005 |  |  |  |  | Visible |  |  |  | ultra-pure | Milli-Q water | Purified water | 0 | 0 | 0 | 0 | 0 | 0 | 0 | 0 | 0 | Νο | 0 | 30 |  | 100 | 40
He et al.2016 | http://dx.doi.org/10.1016/j.jes.2016.06.009 | Anatase | 7.5 | 1 |  | 606.7321178 | [5 empty] | 100 | 0 | 0 | No |  | 14 | 50 |  | 22.65882 | 0.89 | 78.2 | 1.474727 | 0.00018 | H3PO4 | No | 9e-05 | 0 | 0 | 0 | 0 | 3e-05 | 0.00293982 |  | 0.00146447 | 0.005 |  |  |  |  | Visible |  |  |  | ultra-pure | Milli-Q water | Purified water | 0 | 0 | 0 | 0 | 0 | 0 | 0 | 0 | 0 | Νο | 0 | 30 |  | 100 | 40
He et al.2016 | http://dx.doi.org/10.1016/j.jes.2016.06.009 | Anatase | 7.5 | 1 |  | 614.2122487 | [5 empty] | 100 | 0 | 0 | No |  | 15 | 50 |  | 22.65882 | 0.89 | 78.2 | 1.474727 | 0.00018 | H3PO4 | No | 9e-05 | 0 | 0 | 0 | 0 | 3e-05 | 0.00293982 |  | 0.00146447 | 0.005 |  |  |  |  | Visible |  |  |  | ultra-pure | Milli-Q water | Purified water | 0 | 0 | 0 | 0 | 0 | 0 | 0 | 0 | 0 | Νο | 0 | 30 |  | 100 | 40
He et al.2016 | http://dx.doi.org/10.1016/j.jes.2016.06.009 | Anatase | 7.5 | 1 |  | 614.2122487 | [5 empty] | 100 | 0 | 0 | No |  | 16 | 50 |  | 22.65882 | 0.89 | 78.2 | 1.474727 | 0.00018 | H3PO4 | No | 9e-05 | 0 | 0 | 0 | 0 | 3e-05 | 0.00293982 |  | 0.00146447 | 0.005 |  |  |  |  | Visible |  |  |  | ultra-pure | Milli-Q water | Purified water | 0 | 0 | 0 | 0 | 0 | 0 | 0 | 0 | 0 | Νο | 0 | 30 |  | 100 | 40
He et al.2016 | http://dx.doi.org/10.1016/j.jes.2016.06.009 | Anatase | 7.5 | 1 |  | 612.7162225 | [5 empty] | 100 | 0 | 0 | No |  | 17 | 50 |  | 22.65882 | 0.89 | 78.2 | 1.474727 | 0.00018 | H3PO4 | No | 9e-05 | 0 | 0 | 0 | 0 | 3e-05 | 0.00293982 |  | 0.00146447 | 0.005 |  |  |  |  | Visible |  |  |  | ultra-pure | Milli-Q water | Purified water | 0 | 0 | 0 | 0 | 0 | 0 | 0 | 0 | 0 | Νο | 0 | 30 |  | 100 | 40
He et al.2016 | http://dx.doi.org/10.1016/j.jes.2016.06.009 | Anatase | 7.5 | 1 |  | 612.7162225 | [5 empty] | 100 | 0 | 0 | No |  | 18 | 50 |  | 22.65882 | 0.89 | 78.2 | 1.474727 | 0.00018 | H3PO4 | No | 9e-05 | 0 | 0 | 0 | 0 | 3e-05 | 0.00293982 |  | 0.00146447 | 0.005 |  |  |  |  | Visible |  |  |  | ultra-pure | Milli-Q water | Purified water | 0 | 0 | 0 | 0 | 0 | 0 | 0 | 0 | 0 | Νο | 0 | 30 |  | 100 | 40
He et al.2016 | http://dx.doi.org/10.1016/j.jes.2016.06.009 | Anatase | 7.5 | 1 |  | 611.2201964 | [5 empty] | 100 | 0 | 0 | No |  | 19 | 50 |  | 22.65882 | 0.89 | 78.2 | 1.474727 | 0.00018 | H3PO4 | No | 9e-05 | 0 | 0 | 0 | 0 | 3e-05 | 0.00293982 |  | 0.00146447 | 0.005 |  |  |  |  | Visible |  |  |  | ultra-pure | Milli-Q water | Purified water | 0 | 0 | 0 | 0 | 0 | 0 | 0 | 0 | 0 | Νο | 0 | 30 |  | 100 | 40
He et al.2016 | http://dx.doi.org/10.1016/j.jes.2016.06.009 | Anatase | 7.5 | 1 |  | 614.2122487 | [5 empty] | 100 | 0 | 0 | No |  | 20 | 50 |  | 22.65882 | 0.89 | 78.2 | 1.474727 | 0.00018 | H3PO4 | No | 9e-05 | 0 | 0 | 0 | 0 | 3e-05 | 0.00293982 |  | 0.00146447 | 0.005 |  |  |  |  | Visible |  |  |  | ultra-pure | Milli-Q water | Purified water | 0 | 0 | 0 | 0 | 0 | 0 | 0 | 0 | 0 | Νο | 0 | 30 |  | 100 | 40
He et al.2016 | http://dx.doi.org/10.1016/j.jes.2016.06.009 | Anatase | 7.5 | 1 |  | 612.7162225 | [5 empty] | 100 | 0 | 0 | No |  | 21 | 50 |  | 22.65882 | 0.89 | 78.2 | 1.474727 | 0.00018 | H3PO4 | No | 9e-05 | 0 | 0 | 0 | 0 | 3e-05 | 0.00293982 |  | 0.00146447 | 0.005 |  |  |  |  | Visible |  |  |  | ultra-pure | Milli-Q water | Purified water | 0 | 0 | 0 | 0 | 0 | 0 | 0 | 0 | 0 | Νο | 0 | 30 |  | 100 | 40
He et al.2016 | http://dx.doi.org/10.1016/j.jes.2016.06.009 | Anatase | 7.5 | 1 |  | 612.7162225 | [5 empty] | 100 | 0 | 0 | No |  | 22 | 50 |  | 22.65882 | 0.89 | 78.2 | 1.474727 | 0.00018 | H3PO4 | No | 9e-05 | 0 | 0 | 0 | 0 | 3e-05 | 0.00293982 |  | 0.00146447 | 0.005 |  |  |  |  | Visible |  |  |  | ultra-pure | Milli-Q water | Purified water | 0 | 0 | 0 | 0 | 0 | 0 | 0 | 0 | 0 | Νο | 0 | 30 |  | 100 | 40
He et al.2016 | http://dx.doi.org/10.1016/j.jes.2016.06.009 | Anatase | 7.5 | 1 |  | 611.2201964 | [5 empty] | 100 | 0 | 0 | No |  | 23 | 50 |  | 22.65882 | 0.89 | 78.2 | 1.474727 | 0.00018 | H3PO4 | No | 9e-05 | 0 | 0 | 0 | 0 | 3e-05 | 0.00293982 |  | 0.00146447 | 0.005 |  |  |  |  | Visible |  |  |  | ultra-pure | Milli-Q water | Purified water | 0 | 0 | 0 | 0 | 0 | 0 | 0 | 0 | 0 | Νο | 0 | 30 |  | 100 | 40
He et al.2016 | http://dx.doi.org/10.1016/j.jes.2016.06.009 | Anatase | 7.5 | 1 |  | 612.7162225 | [5 empty] | 100 | 0 | 0 | No |  | 24 | 50 |  | 22.65882 | 0.89 | 78.2 | 1.474727 | 0.00018 | H3PO4 | No | 9e-05 | 0 | 0 | 0 | 0 | 3e-05 | 0.00293982 |  | 0.00146447 | 0.005 |  |  |  |  | Visible |  |  |  | ultra-pure | Milli-Q water | Purified water | 0 | 0 | 0 | 0 | 0 | 0 | 0 | 0 | 0 | Νο | 0 | 30 |  | 100 | 40
He et al.2016 | http://dx.doi.org/10.1016/j.jes.2016.06.009 | Anatase | 7.5 | 1 |  | 613.4642356 | [5 empty] | 100 | 0 | 0 | No |  | 25 | 50 |  | 22.65882 | 0.89 | 78.2 | 1.474727 | 0.00018 | H3PO4 | No | 9e-05 | 0 | 0 | 0 | 0 | 3e-05 | 0.00293982 |  | 0.00146447 | 0.005 |  |  |  |  | Visible |  |  |  | ultra-pure | Milli-Q water | Purified water | 0 | 0 | 0 | 0 | 0 | 0 | 0 | 0 | 0 | Νο | 0 | 30 |  | 100 | 40
He et al.2016 | http://dx.doi.org/10.1016/j.jes.2016.06.009 | Anatase | 7.5 | 1 |  | 612.7162225 | [5 empty] | 100 | 0 | 0 | No |  | 26 | 50 |  | 22.65882 | 0.89 | 78.2 | 1.474727 | 0.00018 | H3PO4 | No | 9e-05 | 0 | 0 | 0 | 0 | 3e-05 | 0.00293982 |  | 0.00146447 | 0.005 |  |  |  |  | Visible |  |  |  | ultra-pure | Milli-Q water | Purified water | 0 | 0 | 0 | 0 | 0 | 0 | 0 | 0 | 0 | Νο | 0 | 30 |  | 100 | 40
He et al.2016 | http://dx.doi.org/10.1016/j.jes.2016.06.009 | Anatase | 7.5 | 1 |  | 611.9682094 | [5 empty] | 100 | 0 | 0 | No |  | 27 | 50 |  | 22.65882 | 0.89 | 78.2 | 1.474727 | 0.00018 | H3PO4 | No | 9e-05 | 0 | 0 | 0 | 0 | 3e-05 | 0.00293982 |  | 0.00146447 | 0.005 |  |  |  |  | Visible |  |  |  | ultra-pure | Milli-Q water | Purified water | 0 | 0 | 0 | 0 | 0 | 0 | 0 | 0 | 0 | Νο | 0 | 30 |  | 100 | 40
He et al.2016 | http://dx.doi.org/10.1016/j.jes.2016.06.009 | Anatase | 7.5 | 1 |  | 620.9443665 | [5 empty] | 100 | 0 | 0 | No |  | 28 | 50 |  | 22.65882 | 0.89 | 78.2 | 1.474727 | 0.00018 | H3PO4 | No | 9e-05 | 0 | 0 | 0 | 0 | 3e-05 | 0.00293982 |  | 0.00146447 | 0.005 |  |  |  |  | Visible |  |  |  | ultra-pure | Milli-Q water | Purified water | 0 | 0 | 0 | 0 | 0 | 0 | 0 | 0 | 0 | Νο | 0 | 30 |  | 100 | 40
He et al.2016 | http://dx.doi.org/10.1016/j.jes.2016.06.009 | Anatase | 7.5 | 1 |  | 608.9761571 | [5 empty] | 100 | 0 | 0 | No |  | 29 | 50 |  | 22.65882 | 0.89 | 78.2 | 1.474727 | 0.00018 | H3PO4 | No | 9e-05 | 0 | 0 | 0 | 0 | 3e-05 | 0.00293982 |  | 0.00146447 | 0.005 |  |  |  |  | Visible |  |  |  | ultra-pure | Milli-Q water | Purified water | 0 | 0 | 0 | 0 | 0 | 0 | 0 | 0 | 0 | Νο | 0 | 30 |  | 100 | 40
He et al.2016 | http://dx.doi.org/10.1016/j.jes.2016.06.009 | Anatase | 7.5 | 1 |  | 619.4483403 | [5 empty] | 100 | 0 | 0 | No |  | 30 | 50 |  | 22.65882 | 0.89 | 78.2 | 1.474727 | 0.00018 | H3PO4 | No | 9e-05 | 0 | 0 | 0 | 0 | 3e-05 | 0.00293982 |  | 0.00146447 | 0.005 |  |  |  |  | Visible |  |  |  | ultra-pure | Milli-Q water | Purified water | 0 | 0 | 0 | 0 | 0 | 0 | 0 | 0 | 0 | Νο | 0 | 30 |  | 100 | 40
He et al.2016 | http://dx.doi.org/10.1016/j.jes.2016.06.009 | Anatase | 7.5 | 1 |  |  |  | 21.45815728 |  |  |  | 100 | 0 | 0 | No |  | 0 | 50 | 5.6e-05 | 349.8647 | 0.89 | 78.2 | 1.49829 | 7.55e-07 | None | Not_Applicable | 0 | 0 | 0 | 0 | 0 | 0 | 0.00180655 |  | 0.00146447 | 0.005 |  |  |  |  | Visible |  | 1 |  | ultra-pure | Milli-Q water | Purified water | 0 | 0 | 0 | 0 | 0 | 0 | 0 | 0 | 0 | Νο | 0 | 30 |  | 100 | 40
He et al.2016 | http://dx.doi.org/10.1016/j.jes.2016.06.009 | Anatase | 7.5 | 1 |  |  |  | 18.46566082 |  |  |  | 100 | 0 | 0 | No |  | 0 | 50 | 5.6e-05 | 349.8647 | 0.89 | 78.2 | 1.49829 | 7.55e-07 | None | Not_Applicable | 0 | 0 | 0 | 0 | 0 | 0 | 0.00180655 |  | 0.00146447 | 0.005 |  |  |  |  | Visible |  | 3 |  | ultra-pure | Milli-Q water | Purified water | 0 | 0 | 0 | 0 | 0 | 0 | 0 | 0 | 0 | Νο | 0 | 30 |  | 100 | 40
He et al.2016 | http://dx.doi.org/10.1016/j.jes.2016.06.009 | Anatase | 7.5 | 1 |  |  |  | 13.99615269 |  |  |  | 100 | 0 | 0 | No |  | 0 | 50 | 5.6e-05 | 349.8647 | 0.89 | 78.2 | 1.49829 | 7.55e-07 | None | Not_Applicable | 0 | 0 | 0 | 0 | 0 | 0 | 0.00180655 |  | 0.00146447 | 0.005 |  |  |  |  | Visible |  | 5 |  | ultra-pure | Milli-Q water | Purified water | 0 | 0 | 0 | 0 | 0 | 0 | 0 | 0 | 0 | Νο | 0 | 30 |  | 100 | 40
He et al.2016 | http://dx.doi.org/10.1016/j.jes.2016.06.009 | Anatase | 7.5 | 1 |  |  |  | -6.155361822 |  |  |  | 100 | 0 | 0 | No |  | 0 | 50 | 5.6e-05 | 349.8647 | 0.89 | 78.2 | 1.49829 | 7.55e-07 | None | Not_Applicable | 0 | 0 | 0 | 0 | 0 | 0 | 0.00180655 |  | 0.00146447 | 0.005 |  |  |  |  | Visible |  | 7 |  | ultra-pure | Milli-Q water | Purified water | 0 | 0 | 0 | 0 | 0 | 0 | 0 | 0 | 0 | Νο | 0 | 30 |  | 100 | 40
He et al.2016 | http://dx.doi.org/10.1016/j.jes.2016.06.009 | Anatase | 7.5 | 1 |  |  |  | -17.21600584 |  |  |  | 100 | 0 | 0 | No |  | 0 | 50 | 5.6e-05 | 349.8647 | 0.89 | 78.2 | 1.49829 | 7.55e-07 | None | Not_Applicable | 0 | 0 | 0 | 0 | 0 | 0 | 0.00180655 |  | 0.00146447 | 0.005 |  |  |  |  | Visible |  | 9 |  | ultra-pure | Milli-Q water | Purified water | 0 | 0 | 0 | 0 | 0 | 0 | 0 | 0 | 0 | Νο | 0 | 30 |  | 100 | 40
He et al.2016 | http://dx.doi.org/10.1016/j.jes.2016.06.009 | Anatase | 7.5 | 1 |  |  |  | -33.73117216 |  |  |  | 100 | 0 | 0 | No |  | 0 | 50 | 5.6e-05 | 349.8647 | 0.89 | 78.2 | 1.49829 | 7.55e-07 | None | Not_Applicable | 0 | 0 | 0 | 0 | 0 | 0 | 0.00180655 |  | 0.00146447 | 0.005 |  |  |  |  | Visible |  | 11 |  | ultra-pure | Milli-Q water | Purified water | 0 | 0 | 0 | 0 | 0 | 0 | 0 | 0 | 0 | Νο | 0 | 30 |  | 100 | 40
Hu et al.2017 | http://dx.doi.org/10.1016/j.jes.2017.05.026 | Anatase | 5 | 1 | 150 | 631.40625 | [5 empty] | 100 | 0 | 0 | No |  | 3 | 100 |  | 9.613324 | 0.89 | 78.2 | 1.41992 | 0.001 | Many | Yes | [9 empty] | 0.005 |  |  |  |  | Visible |  | 5.4 |  | Milli Q water | Milli-Q water | Purified water | 0 | 0 | 0 | 0 | 0 | 0 | 0 | 0 | 0 | Yes | 1000 | 10 |  |  | 20
Hu et al.2017 | http://dx.doi.org/10.1016/j.jes.2017.05.026 | Anatase | 5 | 1 | 150 | 607.5 | [5 empty] | 100 | 0 | 0 | No |  | 12 | 100 |  | 9.613324 | 0.89 | 78.2 | 1.41992 | 0.001 | Many | Yes | [9 empty] | 0.005 |  |  |  |  | Visible |  | 5.4 |  | Milli Q water | Milli-Q water | Purified water | 0 | 0 | 0 | 0 | 0 | 0 | 0 | 0 | 0 | Yes | 1000 | 10 |  |  | 20
Hu et al.2017 | http://dx.doi.org/10.1016/j.jes.2017.05.026 | Anatase | 5 | 1 | 150 | 731.25 | [5 empty] | 100 | 0 | 0 | No |  | 21 | 100 |  | 9.613324 | 0.89 | 78.2 | 1.41992 | 0.001 | Many | Yes | [9 empty] | 0.005 |  |  |  |  | Visible |  | 5.4 |  | Milli Q water | Milli-Q water | Purified water | 0 | 0 | 0 | 0 | 0 | 0 | 0 | 0 | 0 | Yes | 1000 | 10 |  |  | 20
Hu et al.2017 | http://dx.doi.org/10.1016/j.jes.2017.05.026 | Anatase | 5 | 1 | 150 | 724.21875 | [5 empty] | 100 | 0 | 0 | No |  | 29 | 100 |  | 9.613324 | 0.89 | 78.2 | 1.41992 | 0.001 | Many | Yes | [9 empty] | 0.005 |  |  |  |  | Visible |  | 5.4 |  | Milli Q water | Milli-Q water | Purified water | 0 | 0 | 0 | 0 | 0 | 0 | 0 | 0 | 0 | Yes | 1000 | 10 |  |  | 20
Hu et al.2017 | http://dx.doi.org/10.1016/j.jes.2017.05.026 | Anatase | 5 | 1 | 150 | 721.40625 | [5 empty] | 100 | 0 | 0 | No |  | 38 | 100 |  | 9.613324 | 0.89 | 78.2 | 1.41992 | 0.001 | Many | Yes | [9 empty] | 0.005 |  |  |  |  | Visible |  | 5.4 |  | Milli Q water | Milli-Q water | Purified water | 0 | 0 | 0 | 0 | 0 | 0 | 0 | 0 | 0 | Yes | 1000 | 10 |  |  | 20
Hu et al.2017 | http://dx.doi.org/10.1016/j.jes.2017.05.026 | Anatase | 5 | 1 | 150 | 752.34375 | [5 empty] | 100 | 0 | 0 | No |  | 47 | 100 |  | 9.613324 | 0.89 | 78.2 | 1.41992 | 0.001 | Many | Yes | [9 empty] | 0.005 |  |  |  |  | Visible |  | 5.4 |  | Milli Q water | Milli-Q water | Purified water | 0 | 0 | 0 | 0 | 0 | 0 | 0 | 0 | 0 | Yes | 1000 | 10 |  |  | 20
Hu et al.2017 | http://dx.doi.org/10.1016/j.jes.2017.05.026 | Anatase | 5 | 1 | 150 | 576.5625 | [5 empty] | 100 | 0 | 0 | No |  | 4 | 50 |  | 9.613324 | 0.89 | 78.2 | 1.41992 | 0.001 | Many | Yes | [9 empty] | 0.005 |  |  |  |  | Visible |  | 5.4 |  | Milli Q water | Milli-Q water | Purified water | 0 | 0 | 0 | 0 | 0 | 0 | 0 | 0 | 0 | Yes | 1000 | 10 |  |  | 20
Hu et al.2017 | http://dx.doi.org/10.1016/j.jes.2017.05.026 | Anatase | 5 | 1 | 150 | 573.75 | [5 empty] | 100 | 0 | 0 | No |  | 12 | 50 |  | 9.613324 | 0.89 | 78.2 | 1.41992 | 0.001 | Many | Yes | [9 empty] | 0.005 |  |  |  |  | Visible |  | 5.4 |  | Milli Q water | Milli-Q water | Purified water | 0 | 0 | 0 | 0 | 0 | 0 | 0 | 0 | 0 | Yes | 1000 | 10 |  |  | 20
Hu et al.2017 | http://dx.doi.org/10.1016/j.jes.2017.05.026 | Anatase | 5 | 1 | 150 | 610.3125 | [5 empty] | 100 | 0 | 0 | No |  | 20 | 50 |  | 9.613324 | 0.89 | 78.2 | 1.41992 | 0.001 | Many | Yes | [9 empty] | 0.005 |  |  |  |  | Visible |  | 5.4 |  | Milli Q water | Milli-Q water | Purified water | 0 | 0 | 0 | 0 | 0 | 0 | 0 | 0 | 0 | Yes | 1000 | 10 |  |  | 20
Hu et al.2017 | http://dx.doi.org/10.1016/j.jes.2017.05.026 | Anatase | 5 | 1 | 150 | 634.21875 | [5 empty] | 100 | 0 | 0 | No |  | 30 | 50 |  | 9.613324 | 0.89 | 78.2 | 1.41992 | 0.001 | Many | Yes | [9 empty] | 0.005 |  |  |  |  | Visible |  | 5.4 |  | Milli Q water | Milli-Q water | Purified water | 0 | 0 | 0 | 0 | 0 | 0 | 0 | 0 | 0 | Yes | 1000 | 10 |  |  | 20
Hu et al.2017 | http://dx.doi.org/10.1016/j.jes.2017.05.026 | Anatase | 5 | 1 | 150 | 632.8125 | [5 empty] | 100 | 0 | 0 | No |  | 40 | 50 |  | 9.613324 | 0.89 | 78.2 | 1.41992 | 0.001 | Many | Yes | [9 empty] | 0.005 |  |  |  |  | Visible |  | 5.4 |  | Milli Q water | Milli-Q water | Purified water | 0 | 0 | 0 | 0 | 0 | 0 | 0 | 0 | 0 | Yes | 1000 | 10 |  |  | 20
Hu et al.2017 | http://dx.doi.org/10.1016/j.jes.2017.05.026 | Anatase | 5 | 1 | 150 | 648.28125 | [5 empty] | 100 | 0 | 0 | No |  | 65 | 50 |  | 9.613324 | 0.89 | 78.2 | 1.41992 | 0.001 | Many | Yes | [9 empty] | 0.005 |  |  |  |  | Visible |  | 5.4 |  | Milli Q water | Milli-Q water | Purified water | 0 | 0 | 0 | 0 | 0 | 0 | 0 | 0 | 0 | Yes | 1000 | 10 |  |  | 20
Hu et al.2017 | http://dx.doi.org/10.1016/j.jes.2017.05.026 | Anatase | 5 | 1 | 150 | 362.8125 | [5 empty] | 100 | 0 | 0 | No |  | 4 | 10 |  | 9.613324 | 0.89 | 78.2 | 1.41992 | 0.001 | Many | Yes | [9 empty] | 0.005 |  |  |  |  | Visible |  | 5.4 |  | Milli Q water | Milli-Q water | Purified water | 0 | 0 | 0 | 0 | 0 | 0 | 0 | 0 | 0 | Yes | 1000 | 10 |  |  | 20
Hu et al.2017 | http://dx.doi.org/10.1016/j.jes.2017.05.026 | Anatase | 5 | 1 | 150 | 361.40625 | [5 empty] | 100 | 0 | 0 | No |  | 12 | 10 |  | 9.613324 | 0.89 | 78.2 | 1.41992 | 0.001 | Many | Yes | [9 empty] | 0.005 |  |  |  |  | Visible |  | 5.4 |  | Milli Q water | Milli-Q water | Purified water | 0 | 0 | 0 | 0 | 0 | 0 | 0 | 0 | 0 | Yes | 1000 | 10 |  |  | 20
Hu et al.2017 | http://dx.doi.org/10.1016/j.jes.2017.05.026 | Anatase | 5 | 1 | 150 | 385.3125 | [5 empty] | 100 | 0 | 0 | No |  | 21 | 10 |  | 9.613324 | 0.89 | 78.2 | 1.41992 | 0.001 | Many | Yes | [9 empty] | 0.005 |  |  |  |  | Visible |  | 5.4 |  | Milli Q water | Milli-Q water | Purified water | 0 | 0 | 0 | 0 | 0 | 0 | 0 | 0 | 0 | Yes | 1000 | 10 |  |  | 20
Hu et al.2017 | http://dx.doi.org/10.1016/j.jes.2017.05.026 | Anatase | 5 | 1 | 150 | 396.5625 | [5 empty] | 100 | 0 | 0 | No |  | 29 | 10 |  | 9.613324 | 0.89 | 78.2 | 1.41992 | 0.001 | Many | Yes | [9 empty] | 0.005 |  |  |  |  | Visible |  | 5.4 |  | Milli Q water | Milli-Q water | Purified water | 0 | 0 | 0 | 0 | 0 | 0 | 0 | 0 | 0 | Yes | 1000 | 10 |  |  | 20
Hu et al.2017 | http://dx.doi.org/10.1016/j.jes.2017.05.026 | Anatase | 5 | 1 | 150 | 347.34375 | [5 empty] | 100 | 0 | 0 | No |  | 37 | 10 |  | 9.613324 | 0.89 | 78.2 | 1.41992 | 0.001 | Many | Yes | [9 empty] | 0.005 |  |  |  |  | Visible |  | 5.4 |  | Milli Q water | Milli-Q water | Purified water | 0 | 0 | 0 | 0 | 0 | 0 | 0 | 0 | 0 | Yes | 1000 | 10 |  |  | 20
Hu et al.2017 | http://dx.doi.org/10.1016/j.jes.2017.05.026 | Anatase | 5 | 1 | 150 | 355.78125 | [5 empty] | 100 | 0 | 0 | No |  | 46 | 10 |  | 9.613324 | 0.89 | 78.2 | 1.41992 | 0.001 | Many | Yes | [9 empty] | 0.005 |  |  |  |  | Visible |  | 5.4 |  | Milli Q water | Milli-Q water | Purified water | 0 | 0 | 0 | 0 | 0 | 0 | 0 | 0 | 0 | Yes | 1000 | 10 |  |  | 20
Hu et al.2017 | http://dx.doi.org/10.1016/j.jes.2017.05.026 | Anatase | 5 | 1 | 150 | 405 | [5 empty] | 100 | 0 | 0 | No |  | 61 | 10 |  | 9.613324 | 0.89 | 78.2 | 1.41992 | 0.001 | Many | Yes | [9 empty] | 0.005 |  |  |  |  | Visible |  | 5.4 |  | Milli Q water | Milli-Q water | Purified water | 0 | 0 | 0 | 0 | 0 | 0 | 0 | 0 | 0 | Yes | 1000 | 10 |  |  | 20
Hu et al.2017 | http://dx.doi.org/10.1016/j.jes.2017.05.026 | Anatase | 5 | 1 | 150 | 367.03125 | [5 empty] | 100 | 0 | 0 | No |  | 70 | 10 |  | 9.613324 | 0.89 | 78.2 | 1.41992 | 0.001 | Many | Yes | [9 empty] | 0.005 |  |  |  |  | Visible |  | 5.4 |  | Milli Q water | Milli-Q water | Purified water | 0 | 0 | 0 | 0 | 0 | 0 | 0 | 0 | 0 | Yes | 1000 | 10 |  |  | 20
Hu et al.2017 | http://dx.doi.org/10.1016/j.jes.2017.05.026 | Anatase | 5 | 1 | 150 |  | 1 | 28.09983897 |  |  |  | 100 | 0 | 0 | No |  | 0 | 0.1 |  | 9.613324 | 0.89 | 78.2 | 1.41992 | 0.001 | Many | Yes | [9 empty] | 0.005 |  |  |  |  | Visible |  | 2.487106017 |  | Milli Q water | Milli-Q water | Purified water | 0 | 0 | 0 | 0 | 0 | 0 | 0 | 0 | 0 | Yes | 1000 | 10 |  |  | 20
Hu et al.2017 | http://dx.doi.org/10.1016/j.jes.2017.05.026 | Anatase | 5 | 1 | 150 |  | 1 | 22.9468599 |  |  |  | 100 | 0 | 0 | No |  | 0 | 0.1 |  | 9.613324 | 0.89 | 78.2 | 1.41992 | 0.001 | Many | Yes | [9 empty] | 0.005 |  |  |  |  | Visible |  | 3.289398281 |  | Milli Q water | Milli-Q water | Purified water | 0 | 0 | 0 | 0 | 0 | 0 | 0 | 0 | 0 | Yes | 1000 | 10 |  |  | 20
Hu et al.2017 | http://dx.doi.org/10.1016/j.jes.2017.05.026 | Anatase | 5 | 1 | 150 |  | 1 | 16.50563607 |  |  |  | 100 | 0 | 0 | No |  | 0 | 0.1 |  | 9.613324 | 0.89 | 78.2 | 1.41992 | 0.001 | Many | Yes | [9 empty] | 0.005 |  |  |  |  | Visible |  | 4.091690544 |  | Milli Q water | Milli-Q water | Purified water | 0 | 0 | 0 | 0 | 0 | 0 | 0 | 0 | 0 | Yes | 1000 | 10 |  |  | 20
Hu et al.2017 | http://dx.doi.org/10.1016/j.jes.2017.05.026 | Anatase | 5 | 1 | 150 |  | 1 | 5.716586151 |  |  |  | 100 | 0 | 0 | No |  | 0 | 0.1 |  | 9.613324 | 0.89 | 78.2 | 1.41992 | 0.001 | Many | Yes | [9 empty] | 0.005 |  |  |  |  | Visible |  | 5.065902579 |  | Milli Q water | Milli-Q water | Purified water | 0 | 0 | 0 | 0 | 0 | 0 | 0 | 0 | 0 | Yes | 1000 | 10 |  |  | 20
Hu et al.2017 | http://dx.doi.org/10.1016/j.jes.2017.05.026 | Anatase | 5 | 1 | 150 |  | 1 | -21.17552335 |  |  |  | 100 | 0 | 0 | No |  | 0 | 0.1 |  | 9.613324 | 0.89 | 78.2 | 1.41992 | 0.001 | Many | Yes | [9 empty] | 0.005 |  |  |  |  | Visible |  | 7.888252149 |  | Milli Q water | Milli-Q water | Purified water | 0 | 0 | 0 | 0 | 0 | 0 | 0 | 0 | 0 | Yes | 1000 | 10 |  |  | 20
Hu et al.2017 | http://dx.doi.org/10.1016/j.jes.2017.05.026 | Anatase | 5 | 1 | 150 |  | 1 | -31.64251208 |  |  |  | 100 | 0 | 0 | No |  | 0 | 0.1 |  | 9.613324 | 0.89 | 78.2 | 1.41992 | 0.001 | Many | Yes | [9 empty] | 0.005 |  |  |  |  | Visible |  | 8.876790831 |  | Milli Q water | Milli-Q water | Purified water | 0 | 0 | 0 | 0 | 0 | 0 | 0 | 0 | 0 | Yes | 1000 | 10 |  |  | 20
Hu et al.2017 | http://dx.doi.org/10.1016/j.jes.2017.05.026 | Anatase | 5 | 1 | 150 |  | 1 | -37.60064412 |  |  |  | 100 | 0 | 0 | No |  | 0 | 0.1 |  | 9.613324 | 0.89 | 78.2 | 1.41992 | 0.001 | Many | Yes | [9 empty] | 0.005 |  |  |  |  | Visible |  | 9.664756447 |  | Milli Q water | Milli-Q water | Purified water | 0 | 0 | 0 | 0 | 0 | 0 | 0 | 0 | 0 | Yes | 1000 | 10 |  |  | 20
Hu et al.2017 | http://dx.doi.org/10.1016/j.jes.2017.05.026 | Anatase | 5 | 1 | 150 |  | 1 | -39.04991948 |  |  |  | 100 | 0 | 0 | No |  | 0 | 0.1 |  | 9.613324 | 0.89 | 78.2 | 1.41992 | 0.001 | Many | Yes | [9 empty] | 0.005 |  |  |  |  | Visible |  | 10.15186246 |  | Milli Q water | Milli-Q water | Purified water | 0 | 0 | 0 | 0 | 0 | 0 | 0 | 0 | 0 | Yes | 1000 | 10 |  |  | 20
Hu et al.2017 | http://dx.doi.org/10.1016/j.jes.2017.05.026 | Anatase | 5 | 1 | 150 |  | 1 | 30.03220612 |  |  |  | 100 | 0 | 0 | No |  | 0 | 0.1 |  | 3.04 | 0.89 | 78.2 | 1.307365 | 0.01 | Many | Yes | [9 empty] | 0.005 |  |  |  |  | Visible |  | 2.47277937 |  | Milli Q water | Milli-Q water | Purified water | 0 | 0 | 0 | 0 | 0 | 0 | 0 | 0 | 0 | Yes | 1000 | 10 |  |  | 20
Hu et al.2017 | http://dx.doi.org/10.1016/j.jes.2017.05.026 | Anatase | 5 | 1 | 150 |  | 1 | 20.69243156 |  |  |  | 100 | 0 | 0 | No |  | 0 | 0.1 |  | 3.04 | 0.89 | 78.2 | 1.307365 | 0.01 | Many | Yes | [9 empty] | 0.005 |  |  |  |  | Visible |  | 3.275071633 |  | Milli Q water | Milli-Q water | Purified water | 0 | 0 | 0 | 0 | 0 | 0 | 0 | 0 | 0 | Yes | 1000 | 10 |  |  | 20
Hu et al.2017 | http://dx.doi.org/10.1016/j.jes.2017.05.026 | Anatase | 5 | 1 | 150 |  | 1 | 16.50563607 |  |  |  | 100 | 0 | 0 | No |  | 0 | 0.1 |  | 3.04 | 0.89 | 78.2 | 1.307365 | 0.01 | Many | Yes | [9 empty] | 0.005 |  |  |  |  | Visible |  | 4.320916905 |  | Milli Q water | Milli-Q water | Purified water | 0 | 0 | 0 | 0 | 0 | 0 | 0 | 0 | 0 | Yes | 1000 | 10 |  |  | 20
Hu et al.2017 | http://dx.doi.org/10.1016/j.jes.2017.05.026 | Anatase | 5 | 1 | 150 |  | 1 | 4.428341385 |  |  |  | 100 | 0 | 0 | No |  | 0 | 0.1 |  | 3.04 | 0.89 | 78.2 | 1.307365 | 0.01 | Many | Yes | [9 empty] | 0.005 |  |  |  |  | Visible |  | 5.194842407 |  | Milli Q water | Milli-Q water | Purified water | 0 | 0 | 0 | 0 | 0 | 0 | 0 | 0 | 0 | Yes | 1000 | 10 |  |  | 20
Hu et al.2017 | http://dx.doi.org/10.1016/j.jes.2017.05.026 | Anatase | 5 | 1 | 150 |  | 1 | -9.742351047 |  |  |  | 100 | 0 | 0 | No |  | 0 | 0.1 |  | 3.04 | 0.89 | 78.2 | 1.307365 | 0.01 | Many | Yes | [9 empty] | 0.005 |  |  |  |  | Visible |  | 6.025787966 |  | Milli Q water | Milli-Q water | Purified water | 0 | 0 | 0 | 0 | 0 | 0 | 0 | 0 | 0 | Yes | 1000 | 10 |  |  | 20
Hu et al.2017 | http://dx.doi.org/10.1016/j.jes.2017.05.026 | Anatase | 5 | 1 | 150 |  | 1 | -15.05636071 |  |  |  | 100 | 0 | 0 | No |  | 0 | 0.1 |  | 3.04 | 0.89 | 78.2 | 1.307365 | 0.01 | Many | Yes | [9 empty] | 0.005 |  |  |  |  | Visible |  | 7.100286533 |  | Milli Q water | Milli-Q water | Purified water | 0 | 0 | 0 | 0 | 0 | 0 | 0 | 0 | 0 | Yes | 1000 | 10 |  |  | 20
Hu et al.2017 | http://dx.doi.org/10.1016/j.jes.2017.05.026 | Anatase | 5 | 1 | 150 |  | 1 | -20.69243156 |  |  |  | 100 | 0 | 0 | No |  | 0 | 0.1 |  | 3.04 | 0.89 | 78.2 | 1.307365 | 0.01 | Many | Yes | [9 empty] | 0.005 |  |  |  |  | Visible |  | 8.346704871 |  | Milli Q water | Milli-Q water | Purified water | 0 | 0 | 0 | 0 | 0 | 0 | 0 | 0 | 0 | Yes | 1000 | 10 |  |  | 20
Hu et al.2017 | http://dx.doi.org/10.1016/j.jes.2017.05.026 | Anatase | 5 | 1 | 150 |  | 1 | -28.09983897 |  |  |  | 100 | 0 | 0 | No |  | 0 | 0.1 |  | 3.04 | 0.89 | 78.2 | 1.307365 | 0.01 | Many | Yes | [9 empty] | 0.005 |  |  |  |  | Visible |  | 9.421203438 |  | Milli Q water | Milli-Q water | Purified water | 0 | 0 | 0 | 0 | 0 | 0 | 0 | 0 | 0 | Yes | 1000 | 10 |  |  | 20
Hu et al.2017 | http://dx.doi.org/10.1016/j.jes.2017.05.026 | Anatase | 5 | 1 | 150 |  | 1 | -31.48148148 |  |  |  | 100 | 0 | 0 | No |  | 0 | 0.1 |  | 3.04 | 0.89 | 78.2 | 1.307365 | 0.01 | Many | Yes | [9 empty] | 0.005 |  |  |  |  | Visible |  | 10.15186246 |  | Milli Q water | Milli-Q water | Purified water | 0 | 0 | 0 | 0 | 0 | 0 | 0 | 0 | 0 | Yes | 1000 | 10 |  |  | 20
Hu et al.2017 | http://dx.doi.org/10.1016/j.jes.2017.05.026 | Anatase | 5 | 1 | 150 |  | 1 | 12.15780998 |  |  |  | 100 | 0 | 0 | No |  | 0 | 0.1 |  | 0.9613324 | 0.89 | 78.2 | 1.155344 | 0.1 | Many | Yes | [9 empty] | 0.005 |  |  |  |  | Visible |  | 2.630372493 |  | Milli Q water | Milli-Q water | Purified water | 0 | 0 | 0 | 0 | 0 | 0 | 0 | 0 | 0 | Yes | 1000 | 10 |  |  | 20
Hu et al.2017 | http://dx.doi.org/10.1016/j.jes.2017.05.026 | Anatase | 5 | 1 | 150 |  | 1 | 7.165861514 |  |  |  | 100 | 0 | 0 | No |  | 0 | 0.1 |  | 0.9613324 | 0.89 | 78.2 | 1.155344 | 0.1 | Many | Yes | [9 empty] | 0.005 |  |  |  |  | Visible |  | 3.633237822 |  | Milli Q water | Milli-Q water | Purified water | 0 | 0 | 0 | 0 | 0 | 0 | 0 | 0 | 0 | Yes | 1000 | 10 |  |  | 20
Hu et al.2017 | http://dx.doi.org/10.1016/j.jes.2017.05.026 | Anatase | 5 | 1 | 150 |  | 1 | 2.818035427 |  |  |  | 100 | 0 | 0 | No |  | 0 | 0.1 |  | 0.9613324 | 0.89 | 78.2 | 1.155344 | 0.1 | Many | Yes | [9 empty] | 0.005 |  |  |  |  | Visible |  | 4.507163324 |  | Milli Q water | Milli-Q water | Purified water | 0 | 0 | 0 | 0 | 0 | 0 | 0 | 0 | 0 | Yes | 1000 | 10 |  |  | 20
Hu et al.2017 | http://dx.doi.org/10.1016/j.jes.2017.05.026 | Anatase | 5 | 1 | 150 |  | 1 | -3.301127214 |  |  |  | 100 | 0 | 0 | No |  | 0 | 0.1 |  | 0.9613324 | 0.89 | 78.2 | 1.155344 | 0.1 | Many | Yes | [9 empty] | 0.005 |  |  |  |  | Visible |  | 5.510028653 |  | Milli Q water | Milli-Q water | Purified water | 0 | 0 | 0 | 0 | 0 | 0 | 0 | 0 | 0 | Yes | 1000 | 10 |  |  | 20
Hu et al.2017 | http://dx.doi.org/10.1016/j.jes.2017.05.026 | Anatase | 5 | 1 | 150 |  | 1 | -8.132045089 |  |  |  | 100 | 0 | 0 | No |  | 0 | 0.1 |  | 0.9613324 | 0.89 | 78.2 | 1.155344 | 0.1 | Many | Yes | [9 empty] | 0.005 |  |  |  |  | Visible |  | 6.269340974 |  | Milli Q water | Milli-Q water | Purified water | 0 | 0 | 0 | 0 | 0 | 0 | 0 | 0 | 0 | Yes | 1000 | 10 |  |  | 20
Hu et al.2017 | http://dx.doi.org/10.1016/j.jes.2017.05.026 | Anatase | 5 | 1 | 150 |  | 1 | -11.19162641 |  |  |  | 100 | 0 | 0 | No |  | 0 | 0.1 |  | 0.9613324 | 0.89 | 78.2 | 1.155344 | 0.1 | Many | Yes | [9 empty] | 0.005 |  |  |  |  | Visible |  | 7.487106017 |  | Milli Q water | Milli-Q water | Purified water | 0 | 0 | 0 | 0 | 0 | 0 | 0 | 0 | 0 | Yes | 1000 | 10 |  |  | 20
Hu et al.2017 | http://dx.doi.org/10.1016/j.jes.2017.05.026 | Anatase | 5 | 1 | 150 |  | 1 | -12.80193237 |  |  |  | 100 | 0 | 0 | No |  | 0 | 0.1 |  | 0.9613324 | 0.89 | 78.2 | 1.155344 | 0.1 | Many | Yes | [9 empty] | 0.005 |  |  |  |  | Visible |  | 8.346704871 |  | Milli Q water | Milli-Q water | Purified water | 0 | 0 | 0 | 0 | 0 | 0 | 0 | 0 | 0 | Yes | 1000 | 10 |  |  | 20
Hu et al.2017 | http://dx.doi.org/10.1016/j.jes.2017.05.026 | Anatase | 5 | 1 | 150 |  | 1 | -17.47181965 |  |  |  | 100 | 0 | 0 | No |  | 0 | 0.1 |  | 0.9613324 | 0.89 | 78.2 | 1.155344 | 0.1 | Many | Yes | [9 empty] | 0.005 |  |  |  |  | Visible |  | 9.163323782 |  | Milli Q water | Milli-Q water | Purified water | 0 | 0 | 0 | 0 | 0 | 0 | 0 | 0 | 0 | Yes | 1000 | 10 |  |  | 20
Hu et al.2017 | http://dx.doi.org/10.1016/j.jes.2017.05.026 | Anatase | 5 | 1 | 150 |  | 1 | -18.59903382 |  |  |  | 100 | 0 | 0 | No |  | 0 | 0.1 |  | 0.9613324 | 0.89 | 78.2 | 1.155344 | 0.1 | Many | Yes | [9 empty] | 0.005 |  |  |  |  | Visible |  | 10.18051576 |  | Milli Q water | Milli-Q water | Purified water | 0 | 0 | 0 | 0 | 0 | 0 | 0 | 0 | 0 | Yes | 1000 | 10 |  |  | 20
Hu et al.2017 | http://dx.doi.org/10.1016/j.jes.2017.05.026 | Anatase | 5 | 1 | 150 |  | 1 | -20.04830918 |  |  |  | 100 | 0 | 0 | No |  | 0 | 0.1 |  | 0.9613324 | 0.89 | 78.2 | 1.155344 | 0.1 | Many | Yes | [9 empty] | 0.005 |  |  |  |  | Visible |  | 11.25501433 |  | Milli Q water | Milli-Q water | Purified water | 0 | 0 | 0 | 0 | 0 | 0 | 0 | 0 | 0 | Yes | 1000 | 10 |  |  | 20
Hu et al.2019 | https://doi.org/10.1016/j.cbpc.2019.05.006 | P25 | 21 | 1 |  | 352.29 |  | -11.28 |  |  |  | 75 | 25 | 0 | No | Hydrophilic | 0 | 0.01 |  | 0.7797435 | 0.89 | 78.2 | 1.316562 | 0.152 | Many | Yes | 0.143113 | 0.00083 | 0 | 0.132689 | 0.02985 | 0.005635 | 9.3185 |  | 83.12773 | [5 empty] | Visible |  | 7.2 | 25 | RPMI | RPMI 1640 | Cell culture medium | 0 | 0 | 0 | 0 | 0 | 0 | 0 | 0 | 0 | Yes | 1000 | 15 |  | 33 | 50
Hu et al.2019 | https://doi.org/10.1016/j.cbpc.2019.05.006 | P25 | 21 | 1 |  | 342.88 |  | -14.79 |  |  |  | 75 | 25 | 0 | No | Hydrophilic | 0 | 1 |  | 0.7797435 | 0.89 | 78.2 | 1.316562 | 0.152 | Many | Yes | 0.143113 | 0.00083 | 0 | 0.132689 | 0.02985 | 0.005635 | 9.3185 |  | 83.12773 | [5 empty] | Visible |  | 7.2 | 25 | RPMI | RPMI 1640 | Cell culture medium | 0 | 0 | 0 | 0 | 0 | 0 | 0 | 0 | 0 | Yes | 1000 | 15 |  | 33 | 50
Hu et al.2019 | https://doi.org/10.1016/j.cbpc.2019.05.006 | P25 | 21 | 1 |  | 350.28 |  | -13.75 |  |  |  | 75 | 25 | 0 | No | Hydrophilic | 0 | 100 |  | 0.7797435 | 0.89 | 78.2 | 1.316562 | 0.152 | Many | Yes | 0.143113 | 0.00083 | 0 | 0.132689 | 0.02985 | 0.005635 | 9.3185 |  | 83.12773 | [5 empty] | Visible |  | 7.2 | 25 | RPMI | RPMI 1640 | Cell culture medium | 0 | 0 | 0 | 0 | 0 | 0 | 0 | 0 | 0 | Yes | 1000 | 15 |  | 33 | 50
Hu et al.2019 | https://doi.org/10.1016/j.cbpc.2019.05.006 | P25 | 35 | 1 |  | 483.87 |  | -32.65 |  |  |  | 75 | 25 | 0 | No | Hydrophilic | 0 | 0.01 |  | 0.7797435 | 0.89 | 78.2 | 1.37299 | 0.152 | Many | Yes | 0.143113 | 0.00083 | 0 | 0.132689 | 0.02985 | 0.005635 | 9.3185 |  | 83.12773 | [5 empty] | Visible |  | 7.2 | 25 | RPMI | RPMI 1640 | Cell culture medium | 0 | 0 | 0 | 0 | 0 | 0 | 0 | 0 | 0 | Yes | 1000 | 15 |  | 33 | 50
Hu et al.2019 | https://doi.org/10.1016/j.cbpc.2019.05.006 | P25 | 35 | 1 |  | 489.18 |  | -31.45 |  |  |  | 75 | 25 | 0 | No | Hydrophilic | 0 | 1 |  | 0.7797435 | 0.89 | 78.2 | 1.37299 | 0.152 | Many | Yes | 0.143113 | 0.00083 | 0 | 0.132689 | 0.02985 | 0.005635 | 9.3185 |  | 83.12773 | [5 empty] | Visible |  | 7.2 | 25 | RPMI | RPMI 1640 | Cell culture medium | 0 | 0 | 0 | 0 | 0 | 0 | 0 | 0 | 0 | Yes | 1000 | 15 |  | 33 | 50
Hu et al.2019 | https://doi.org/10.1016/j.cbpc.2019.05.006 | P25 | 35 | 1 |  | 494.17 |  | -30.12 |  |  |  | 75 | 25 | 0 | No | Hydrophilic | 0 | 100 |  | 0.7797435 | 0.89 | 78.2 | 1.37299 | 0.152 | Many | Yes | 0.143113 | 0.00083 | 0 | 0.132689 | 0.02985 | 0.005635 | 9.3185 |  | 83.12773 | [5 empty] | Visible |  | 7.2 | 25 | RPMI | RPMI 1640 | Cell culture medium | 0 | 0 | 0 | 0 | 0 | 0 | 0 | 0 | 0 | Yes | 1000 | 15 |  | 33 | 50
Ilina et al.2017 | https://doi.org/10.1039/C7EN00445A | Anatase | 17.5 | 1 | 200 | 16.18379927 |  | 17.97246484 |  |  |  | 100 | 0 | 0 | No |  | 0 | 5 |  | 30.4 | 0.89 | 78.2 | 1.491668 | 0.0001 | NaCl | No | 0.0001 | 0 | 0 | 0.0001 | 0 | 0 | 0.005844 |  | 0.00146447 | 0.005 |  |  |  |  | Dark |  | 5 | 25 | Milli Q water | Milli-Q water | Purified water | 0 | 0 | 0 | 0 | 0 | 0 | 0 | 0 | 0 | Yes | 15000 | 0 | 0 | 0 | 0
Ilina et al.2017 | https://doi.org/10.1039/C7EN00445A | Anatase | 17.5 | 1 | 200 | 20.05985695 |  | 24.62468115 |  |  |  | 100 | 0 | 0 | No |  | 0 | 5 |  | 9.613324 | 0.89 | 78.2 | 1.474482 | 0.001 | NaCl | No | 0.001 | 0 | 0 | 0.001 | 0 | 0 | 0.05844 |  | 0.00146447 | 0.005 |  |  |  |  | Dark |  | 5 | 25 | Milli Q water | Milli-Q water | Purified water | 0 | 0 | 0 | 0 | 0 | 0 | 0 | 0 | 0 | Yes | 15000 | 0 | 0 | 0 | 0
Ilina et al.2017 | https://doi.org/10.1039/C7EN00445A | Anatase | 17.5 | 1 | 200 | 177.2644277 |  | 17.13576378 |  |  |  | 100 | 0 | 0 | No |  | 0 | 5 |  | 3.04 | 0.89 | 78.2 | 1.426621 | 0.01 | NaCl | No | 0.01 | 0 | 0 | 0.01 | 0 | 0 | 0.5844 |  | 0.00146447 | 0.005 |  |  |  |  | Dark |  | 5 | 25 | Milli Q water | Milli-Q water | Purified water | 0 | 0 | 0 | 0 | 0 | 0 | 0 | 0 | 0 | Yes | 15000 | 0 | 0 | 0 | 0
Ilina et al.2017 | https://doi.org/10.1039/C7EN00445A | Anatase | 17.5 | 1 | 200 | 481.0018259 |  | 23.1819169 |  |  |  | 100 | 0 | 0 | No |  | 0 | 5 |  | 0.9613324 | 0.89 | 78.2 | 1.319849 | 0.1 | NaCl | No | 0.1 | 0 | 0 | 0.1 | 0 | 0 | 5.844 |  | 0.00146447 | 0.005 |  |  |  |  | Dark |  | 5 | 25 | Milli Q water | Milli-Q water | Purified water | 0 | 0 | 0 | 0 | 0 | 0 | 0 | 0 | 0 | Yes | 15000 | 0 | 0 | 0 | 0
Ilina et al.2017 | https://doi.org/10.1039/C7EN00445A | Anatase | 17.5 | 1 | 200 | 14.048993 |  | 14.6823832 |  |  |  | 100 | 0 | 0 | No |  | 0 | 5 |  | 17.55145 | 0.89 | 78.2 | 1.485726 | 0.0003 | CaCl2 | No | 0 | 0.0001 | 0 | 0.0002 | 0 | 0 | 0.011098 |  | 10.0074766 | 0.005 |  |  |  |  | Dark |  | 5 | 25 | Milli Q water | Milli-Q water | Purified water | 0 | 0 | 0 | 0 | 0 | 0 | 0 | 0 | 0 | Yes | 15000 | 0 | 0 | 0 | 0
Ilina et al.2017 | https://doi.org/10.1039/C7EN00445A | Anatase | 17.5 | 1 | 200 | 47.77801676 |  | 18.40529411 |  |  |  | 100 | 0 | 0 | No |  | 0 | 5 |  | 5.550255 | 0.89 | 78.2 | 1.457244 | 0.003 | CaCl2 | No | 0 | 0.001 | 0 | 0.002 | 0 | 0 | 0.11098 |  | 100.074766 | 0.005 |  |  |  |  | Dark |  | 5 | 25 | Milli Q water | Milli-Q water | Purified water | 0 | 0 | 0 | 0 | 0 | 0 | 0 | 0 | 0 | Yes | 15000 | 0 | 0 | 0 | 0
Ilina et al.2017 | https://doi.org/10.1039/C7EN00445A | Anatase | 17.5 | 1 | 200 | 118.1442516 |  | 13.74467161 |  |  |  | 100 | 0 | 0 | No |  | 0 | 5 |  | 1.755145 | 0.89 | 78.2 | 1.384173 | 0.03 | CaCl2 | No | 0 | 0.01 | 0 | 0.02 | 0 | 0 | 1.1098 |  | 1000.74766 | 0.005 |  |  |  |  | Dark |  | 5 | 25 | Milli Q water | Milli-Q water | Purified water | 0 | 0 | 0 | 0 | 0 | 0 | 0 | 0 | 0 | Yes | 15000 | 0 | 0 | 0 | 0
Ilina et al.2017 | https://doi.org/10.1039/C7EN00445A | Anatase | 17.5 | 1 | 200 | 352.684639 |  | 26.05313699 |  |  |  | 100 | 0 | 0 | No |  | 0 | 5 |  | 0.5550255 | 0.89 | 78.2 | 1.248583 | 0.3 | CaCl2 | No | 0 | 0.1 | 0 | 0.2 | 0 | 0 | 11.098 |  | 10007.4766 | 0.005 |  |  |  |  | Dark |  | 5 | 25 | Milli Q water | Milli-Q water | Purified water | 0 | 0 | 0 | 0 | 0 | 0 | 0 | 0 | 0 | Yes | 15000 | 0 | 0 | 0 | 0
Ilina et al.2017 | https://doi.org/10.1039/C7EN00445A | Anatase | 17.5 | 1 | 200 | 401.3390017 |  | -31.03212152 |  |  |  | 100 | 0 | 0 | No |  | 0 | 5 |  | 4.299209 | 0.89 | 78.2 | 1.446016 | 0.005 | NaCl | No | 0.005 | 0 | 0 | 0.005 | 0 | 0 | 0.2922 |  | 0.00146447 | 0.005 |  |  |  |  | Dark |  | 8 | 25 | Milli Q water | Milli-Q water | Purified water | 0 | 0 | 0 | 0 | 0 | 0 | 0 | 0 | 0 | Yes | 15000 | 0 | 0 | 0 | 0
Ilina et al.2017 | https://doi.org/10.1039/C7EN00445A | Anatase | 17.5 | 1 | 200 | 566.6800902 |  | -32.96597069 |  |  |  | 100 | 0 | 0 | No |  | 0 | 5 |  | 3.04 | 0.89 | 78.2 | 1.426621 | 0.01 | NaCl | No | 0.01 | 0 | 0 | 0.01 | 0 | 0 | 0.5844 |  | 0.00146447 | 0.005 |  |  |  |  | Dark |  | 8 | 25 | Milli Q water | Milli-Q water | Purified water | 0 | 0 | 0 | 0 | 0 | 0 | 0 | 0 | 0 | Yes | 15000 | 0 | 0 | 0 | 0
Ilina et al.2017 | https://doi.org/10.1039/C7EN00445A | Anatase | 17.5 | 1 | 200 | 535.278074 |  | -18.63661334 |  |  |  | 100 | 0 | 0 | No |  | 0 | 5 |  | 0.9613324 | 0.89 | 78.2 | 1.319849 | 0.1 | NaCl | No | 0.1 | 0 | 0 | 0.1 | 0 | 0 | 5.844 |  | 0.00146447 | 0.005 |  |  |  |  | Dark |  | 8 | 25 | Milli Q water | Milli-Q water | Purified water | 0 | 0 | 0 | 0 | 0 | 0 | 0 | 0 | 0 | Yes | 15000 | 0 | 0 | 0 | 0
Ilina et al.2017 | https://doi.org/10.1039/C7EN00445A | Anatase | 17.5 | 1 | 200 | 723.6878835 |  | 6.500359839 |  |  |  | 100 | 0 | 0 | No |  | 0 | 5 |  | 2.48215 | 0.89 | 78.2 | 1.412734 | 0.015 | CaCl2 | No | 0 | 0.005 | 0 | 0.01 | 0 | 0 | 0.5549 |  | 500.37383 | 0.005 |  |  |  |  | Dark |  | 8 | 25 | Milli Q water | Milli-Q water | Purified water | 0 | 0 | 0 | 0 | 0 | 0 | 0 | 0 | 0 | Yes | 15000 | 0 | 0 | 0 | 0
Ilina et al.2017 | https://doi.org/10.1039/C7EN00445A | Anatase | 17.5 | 1 | 200 | 997.5768919 |  | 16.38508349 |  |  |  | 100 | 0 | 0 | No |  | 0 | 5 |  | 1.755145 | 0.89 | 78.2 | 1.384173 | 0.03 | CaCl2 | No | 0 | 0.01 | 0 | 0.02 | 0 | 0 | 1.1098 |  | 1000.74766 | 0.005 |  |  |  |  | Dark |  | 8 | 25 | Milli Q water | Milli-Q water | Purified water | 0 | 0 | 0 | 0 | 0 | 0 | 0 | 0 | 0 | Yes | 15000 | 0 | 0 | 0 | 0
Ilina et al.2017 | https://doi.org/10.1039/C7EN00445A | Anatase | 17.5 | 1 | 200 | 648.6699219 |  | 19.50193121 |  |  |  | 100 | 0 | 0 | No |  | 0 | 5 |  | 0.5550255 | 0.89 | 78.2 | 1.248583 | 0.3 | CaCl2 | No | 0 | 0.1 | 0 | 0.2 | 0 | 0 | 11.098 |  | 10007.4766 | 0.005 |  |  |  |  | Dark |  | 8 | 25 | Milli Q water | Milli-Q water | Purified water | 0 | 0 | 0 | 0 | 0 | 0 | 0 | 0 | 0 | Yes | 15000 | 0 | 0 | 0 | 0
Ilina et al.2017 | https://doi.org/10.1039/C7EN00445A | Rutile | 17.5 | 1 | 10 | 205.0683276 |  | 0.446725779 |  |  |  | 0 | 100 | 0 | No |  | 0 | 5 |  | 30.4 | 0.89 | 78.2 | 1.491668 | 0.0001 | NaCl | No | 0.0001 | 0 | 0 | 0.0001 | 0 | 0 | 0.005844 |  | 0.00146447 | 0.005 |  |  |  |  | Dark |  | 5 | 25 | Milli Q water | Milli-Q water | Purified water | 0 | 0 | 0 | 0 | 0 | 0 | 0 | 0 | 0 | Yes | 15000 | 0 | 0 | 0 | 0
Ilina et al.2017 | https://doi.org/10.1039/C7EN00445A | Rutile | 17.5 | 1 | 10 | 215.9171923 |  | -1.624016882 |  |  |  | 0 | 100 | 0 | No |  | 0 | 5 |  | 9.613324 | 0.89 | 78.2 | 1.474482 | 0.001 | NaCl | No | 0.001 | 0 | 0 | 0.001 | 0 | 0 | 0.05844 |  | 0.00146447 | 0.005 |  |  |  |  | Dark |  | 5 | 25 | Milli Q water | Milli-Q water | Purified water | 0 | 0 | 0 | 0 | 0 | 0 | 0 | 0 | 0 | Yes | 15000 | 0 | 0 | 0 | 0
Ilina et al.2017 | https://doi.org/10.1039/C7EN00445A | Rutile | 17.5 | 1 | 10 | 193.4549968 |  | -3.956910639 |  |  |  | 0 | 100 | 0 | No |  | 0 | 5 |  | 3.04 | 0.89 | 78.2 | 1.426621 | 0.01 | NaCl | No | 0.01 | 0 | 0 | 0.01 | 0 | 0 | 0.5844 |  | 0.00146447 | 0.005 |  |  |  |  | Dark |  | 5 | 25 | Milli Q water | Milli-Q water | Purified water | 0 | 0 | 0 | 0 | 0 | 0 | 0 | 0 | 0 | Yes | 15000 | 0 | 0 | 0 | 0
Ilina et al.2017 | https://doi.org/10.1039/C7EN00445A | Rutile | 17.5 | 1 | 10 | 182.1004337 |  | -2.624484919 |  |  |  | 0 | 100 | 0 | No |  | 0 | 5 |  | 0.9613324 | 0.89 | 78.2 | 1.319849 | 0.1 | NaCl | No | 0.1 | 0 | 0 | 0.1 | 0 | 0 | 5.844 |  | 0.00146447 | 0.005 |  |  |  |  | Dark |  | 5 | 25 | Milli Q water | Milli-Q water | Purified water | 0 | 0 | 0 | 0 | 0 | 0 | 0 | 0 | 0 | Yes | 15000 | 0 | 0 | 0 | 0
Ilina et al.2017 | https://doi.org/10.1039/C7EN00445A | Rutile | 17.5 | 1 | 10 | 220.7027762 |  | 2.700327461 |  |  |  | 0 | 100 | 0 | No |  | 0 | 5 |  | 17.55145 | 0.89 | 78.2 | 1.485726 | 0.0003 | CaCl2 | No | 0 | 0.0001 | 0 | 0.0002 | 0 | 0 | 0.011098 |  | 10.0074766 | 0.005 |  |  |  |  | Dark |  | 5 | 25 | Milli Q water | Milli-Q water | Purified water | 0 | 0 | 0 | 0 | 0 | 0 | 0 | 0 | 0 | Yes | 15000 | 0 | 0 | 0 | 0
Ilina et al.2017 | https://doi.org/10.1039/C7EN00445A | Rutile | 17.5 | 1 | 10 | 208.1565339 |  | 3.705330747 |  |  |  | 0 | 100 | 0 | No |  | 0 | 5 |  | 5.550255 | 0.89 | 78.2 | 1.457244 | 0.003 | CaCl2 | No | 0 | 0.001 | 0 | 0.002 | 0 | 0 | 0.11098 |  | 100.074766 | 0.005 |  |  |  |  | Dark |  | 5 | 25 | Milli Q water | Milli-Q water | Purified water | 0 | 0 | 0 | 0 | 0 | 0 | 0 | 0 | 0 | Yes | 15000 | 0 | 0 | 0 | 0
Ilina et al.2017 | https://doi.org/10.1039/C7EN00445A | Rutile | 17.5 | 1 | 10 | 190.0591656 |  | 2.419798001 |  |  |  | 0 | 100 | 0 | No |  | 0 | 5 |  | 1.755145 | 0.89 | 78.2 | 1.384173 | 0.03 | CaCl2 | No | 0 | 0.01 | 0 | 0.02 | 0 | 0 | 1.1098 |  | 1000.74766 | 0.005 |  |  |  |  | Dark |  | 5 | 25 | Milli Q water | Milli-Q water | Purified water | 0 | 0 | 0 | 0 | 0 | 0 | 0 | 0 | 0 | Yes | 15000 | 0 | 0 | 0 | 0
Ilina et al.2017 | https://doi.org/10.1039/C7EN00445A | Rutile | 17.5 | 1 | 10 | 176.3233964 |  | 3.228454403 |  |  |  | 0 | 100 | 0 | No |  | 0 | 5 |  | 0.5550255 | 0.89 | 78.2 | 1.248583 | 0.3 | CaCl2 | No | 0 | 0.1 | 0 | 0.2 | 0 | 0 | 11.098 |  | 10007.4766 | 0.005 |  |  |  |  | Dark |  | 5 | 25 | Milli Q water | Milli-Q water | Purified water | 0 | 0 | 0 | 0 | 0 | 0 | 0 | 0 | 0 | Yes | 15000 | 0 | 0 | 0 | 0
Ilina et al.2017 | https://doi.org/10.1039/C7EN00445A | Rutile | 17.5 | 1 | 10 | 61.07809503 |  | -31.82892017 |  |  |  | 0 | 100 | 0 | No |  | 0 | 5 |  | 4.299209 | 0.89 | 78.2 | 1.446016 | 0.005 | NaCl | No | 0.005 | 0 | 0 | 0.005 | 0 | 0 | 0.2922 |  | 0.00146447 | 0.005 |  |  |  |  | Dark |  | 8 | 25 | Milli Q water | Milli-Q water | Purified water | 0 | 0 | 0 | 0 | 0 | 0 | 0 | 0 | 0 | Yes | 15000 | 0 | 0 | 0 | 0
Ilina et al.2017 | https://doi.org/10.1039/C7EN00445A | Rutile | 17.5 | 1 | 10 | 61.22336903 |  | -29.25260893 |  |  |  | 0 | 100 | 0 | No |  | 0 | 5 |  | 3.04 | 0.89 | 78.2 | 1.426621 | 0.01 | NaCl | No | 0.01 | 0 | 0 | 0.01 | 0 | 0 | 0.5844 |  | 0.00146447 | 0.005 |  |  |  |  | Dark |  | 8 | 25 | Milli Q water | Milli-Q water | Purified water | 0 | 0 | 0 | 0 | 0 | 0 | 0 | 0 | 0 | Yes | 15000 | 0 | 0 | 0 | 0
Ilina et al.2017 | https://doi.org/10.1039/C7EN00445A | Rutile | 17.5 | 1 | 10 | 124.8068546 |  | -12.27770376 |  |  |  | 0 | 100 | 0 | No |  | 0 | 5 |  | 0.9613324 | 0.89 | 78.2 | 1.319849 | 0.1 | NaCl | No | 0.1 | 0 | 0 | 0.1 | 0 | 0 | 5.844 |  | 0.00146447 | 0.005 |  |  |  |  | Dark |  | 8 | 25 | Milli Q water | Milli-Q water | Purified water | 0 | 0 | 0 | 0 | 0 | 0 | 0 | 0 | 0 | Yes | 15000 | 0 | 0 | 0 | 0
Ilina et al.2017 | https://doi.org/10.1039/C7EN00445A | Rutile | 17.5 | 1 | 10 | 179.2684809 |  | 2.798293408 |  |  |  | 0 | 100 | 0 | No |  | 0 | 5 |  | 2.48215 | 0.89 | 78.2 | 1.412734 | 0.015 | CaCl2 | No | 0 | 0.005 | 0 | 0.01 | 0 | 0 | 0.5549 |  | 500.37383 | 0.005 |  |  |  |  | Dark |  | 8 | 25 | Milli Q water | Milli-Q water | Purified water | 0 | 0 | 0 | 0 | 0 | 0 | 0 | 0 | 0 | Yes | 15000 | 0 | 0 | 0 | 0
Ilina et al.2017 | https://doi.org/10.1039/C7EN00445A | Rutile | 17.5 | 1 | 10 | 175.0478515 |  | 5.963467678 |  |  |  | 0 | 100 | 0 | No |  | 0 | 5 |  | 1.755145 | 0.89 | 78.2 | 1.384173 | 0.03 | CaCl2 | No | 0 | 0.01 | 0 | 0.02 | 0 | 0 | 1.1098 |  | 1000.74766 | 0.005 |  |  |  |  | Dark |  | 8 | 25 | Milli Q water | Milli-Q water | Purified water | 0 | 0 | 0 | 0 | 0 | 0 | 0 | 0 | 0 | Yes | 15000 | 0 | 0 | 0 | 0
Ilina et al.2017 | https://doi.org/10.1039/C7EN00445A | Rutile | 17.5 | 1 | 10 | 151.7980185 |  | 16.91706838 |  |  |  | 0 | 100 | 0 | No |  | 0 | 5 |  | 0.5550255 | 0.89 | 78.2 | 1.248583 | 0.3 | CaCl2 | No | 0 | 0.1 | 0 | 0.2 | 0 | 0 | 11.098 |  | 10007.4766 | 0.005 |  |  |  |  | Dark |  | 8 | 25 | Milli Q water | Milli-Q water | Purified water | 0 | 0 | 0 | 0 | 0 | 0 | 0 | 0 | 0 | Yes | 15000 | 0 | 0 | 0 | 0
Ilina et al.2017 | https://doi.org/10.1039/C7EN00445A | Anatase | 17.5 | 1 | 200 | 46.10291175 |  | 19.8816568 |  |  |  | 100 | 0 | 0 | No |  | 0 | 5 |  | 9.613324 | 0.89 | 78.2 | 1.474482 | 0.001 | NaCl | No | 0.001 | 0 | 0 | 0.001 | 0 | 0 | 0.05844 |  | 0.00146447 | 0.005 |  |  |  |  | Dark |  | 3.093590162 | 25 | Milli Q water | Milli-Q water | Purified water | 0 | 0 | 0 | 0 | 0 | 0 | 0 | 0 | 0 | Yes | 15000 | 0 | 0 | 0 | 0
Ilina et al.2017 | https://doi.org/10.1039/C7EN00445A | Anatase | 17.5 | 1 | 200 | 21.7863423 |  | 22.5443787 |  |  |  | 100 | 0 | 0 | No |  | 0 | 5 |  | 9.613324 | 0.89 | 78.2 | 1.474482 | 0.001 | NaCl | No | 0.001 | 0 | 0 | 0.001 | 0 | 0 | 0.05844 |  | 0.00146447 | 0.005 |  |  |  |  | Dark |  | 3.743832961 | 25 | Milli Q water | Milli-Q water | Purified water | 0 | 0 | 0 | 0 | 0 | 0 | 0 | 0 | 0 | Yes | 15000 | 0 | 0 | 0 | 0
Ilina et al.2017 | https://doi.org/10.1039/C7EN00445A | Anatase | 17.5 | 1 | 200 | 23.71505839 |  | 19.70414201 |  |  |  | 100 | 0 | 0 | No |  | 0 | 5 |  | 9.613324 | 0.89 | 78.2 | 1.474482 | 0.001 | NaCl | No | 0.001 | 0 | 0 | 0.001 | 0 | 0 | 0.05844 |  | 0.00146447 | 0.005 |  |  |  |  | Dark |  | 4.135456465 | 25 | Milli Q water | Milli-Q water | Purified water | 0 | 0 | 0 | 0 | 0 | 0 | 0 | 0 | 0 | Yes | 15000 | 0 | 0 | 0 | 0
Ilina et al.2017 | https://doi.org/10.1039/C7EN00445A | Anatase | 17.5 | 1 | 200 | 63.22463285 |  | 18.46153846 |  |  |  | 100 | 0 | 0 | No |  | 0 | 5 |  | 9.613324 | 0.89 | 78.2 | 1.474482 | 0.001 | NaCl | No | 0.001 | 0 | 0 | 0.001 | 0 | 0 | 0.05844 |  | 0.00146447 | 0.005 |  |  |  |  | Dark |  | 4.807866632 | 25 | Milli Q water | Milli-Q water | Purified water | 0 | 0 | 0 | 0 | 0 | 0 | 0 | 0 | 0 | Yes | 15000 | 0 | 0 | 0 | 0
Ilina et al.2017 | https://doi.org/10.1039/C7EN00445A | Anatase | 17.5 | 1 | 200 | 20.65317309 |  | 18.46153846 |  |  |  | 100 | 0 | 0 | No |  | 0 | 5 |  | 9.613324 | 0.89 | 78.2 | 1.474482 | 0.001 | NaCl | No | 0.001 | 0 | 0 | 0.001 | 0 | 0 | 0.05844 |  | 0.00146447 | 0.005 |  |  |  |  | Dark |  | 4.815255755 | 25 | Milli Q water | Milli-Q water | Purified water | 0 | 0 | 0 | 0 | 0 | 0 | 0 | 0 | 0 | Yes | 15000 | 0 | 0 | 0 | 0
Ilina et al.2017 | https://doi.org/10.1039/C7EN00445A | Anatase | 17.5 | 1 | 200 | 683.0177422 |  | 12.24852071 |  |  |  | 100 | 0 | 0 | No |  | 0 | 5 |  | 9.613324 | 0.89 | 78.2 | 1.474482 | 0.001 | NaCl | No | 0.001 | 0 | 0 | 0.001 | 0 | 0 | 0.05844 |  | 0.00146447 | 0.005 |  |  |  |  | Dark |  | 6.485197488 | 25 | Milli Q water | Milli-Q water | Purified water | 0 | 0 | 0 | 0 | 0 | 0 | 0 | 0 | 0 | Yes | 15000 | 0 | 0 | 0 | 0
Ilina et al.2017 | https://doi.org/10.1039/C7EN00445A | Anatase | 17.5 | 1 | 200 | 982.6206963 |  | 9.408284024 |  |  |  | 100 | 0 | 0 | No |  | 0 | 5 |  | 9.613324 | 0.89 | 78.2 | 1.474482 | 0.001 | NaCl | No | 0.001 | 0 | 0 | 0.001 | 0 | 0 | 0.05844 |  | 0.00146447 | 0.005 |  |  |  |  | Dark |  | 6.987657833 | 25 | Milli Q water | Milli-Q water | Purified water | 0 | 0 | 0 | 0 | 0 | 0 | 0 | 0 | 0 | Yes | 15000 | 0 | 0 | 0 | 0
Ilina et al.2017 | https://doi.org/10.1039/C7EN00445A | Anatase | 17.5 | 1 | 200 | 984.8753926 |  | 3.727810651 |  |  |  | 100 | 0 | 0 | No |  | 0 | 5 |  | 9.613324 | 0.89 | 78.2 | 1.474482 | 0.001 | NaCl | No | 0.001 | 0 | 0 | 0.001 | 0 | 0 | 0.05844 |  | 0.00146447 | 0.005 |  |  |  |  | Dark |  | 7.098494674 | 25 | Milli Q water | Milli-Q water | Purified water | 0 | 0 | 0 | 0 | 0 | 0 | 0 | 0 | 0 | Yes | 15000 | 0 | 0 | 0 | 0
Ilina et al.2017 | https://doi.org/10.1039/C7EN00445A | Anatase | 17.5 | 1 | 200 | 575.750858 |  | -27.15976331 |  |  |  | 100 | 0 | 0 | No |  | 0 | 5 |  | 9.613324 | 0.89 | 78.2 | 1.474482 | 0.001 | NaCl | No | 0.001 | 0 | 0 | 0.001 | 0 | 0 | 0.05844 |  | 0.00146447 | 0.005 |  |  |  |  | Dark |  | 7.349724846 | 25 | Milli Q water | Milli-Q water | Purified water | 0 | 0 | 0 | 0 | 0 | 0 | 0 | 0 | 0 | Yes | 15000 | 0 | 0 | 0 | 0
Ilina et al.2017 | https://doi.org/10.1039/C7EN00445A | Anatase | 17.5 | 1 | 200 | 157.7433634 |  | -48.46153846 |  |  |  | 100 | 0 | 0 | No |  | 0 | 5 |  | 9.613324 | 0.89 | 78.2 | 1.474482 | 0.001 | NaCl | No | 0.001 | 0 | 0 | 0.001 | 0 | 0 | 0.05844 |  | 0.00146447 | 0.005 |  |  |  |  | Dark |  | 9.315231488 | 25 | Milli Q water | Milli-Q water | Purified water | 0 | 0 | 0 | 0 | 0 | 0 | 0 | 0 | 0 | Yes | 15000 | 0 | 0 | 0 | 0
Ilina et al.2017 | https://doi.org/10.1039/C7EN00445A | Anatase | 17.5 | 1 | 200 | 115.9674505 |  | -45.0887574 |  |  |  | 100 | 0 | 0 | No |  | 0 | 5 |  | 9.613324 | 0.89 | 78.2 | 1.474482 | 0.001 | NaCl | No | 0.001 | 0 | 0 | 0.001 | 0 | 0 | 0.05844 |  | 0.00146447 | 0.005 |  |  |  |  | Dark |  | 10.82261252 | 25 | Milli Q water | Milli-Q water | Purified water | 0 | 0 | 0 | 0 | 0 | 0 | 0 | 0 | 0 | Yes | 15000 | 0 | 0 | 0 | 0
Ilina et al.2017 | https://doi.org/10.1039/C7EN00445A | Rutile | 17.5 | 1 | 10 | 401.179941 |  | 19.6460177 |  |  |  | 0 | 100 | 0 | No |  | 0 | 5 |  | 9.613324 | 0.89 | 78.2 | 1.474482 | 0.001 | NaCl | No | 0.001 | 0 | 0 | 0.001 | 0 | 0 | 0.05844 |  | 0.00146447 | 0.005 |  |  |  |  | Dark |  | 3.082032497 | 25 | Milli Q water | Milli-Q water | Purified water | 0 | 0 | 0 | 0 | 0 | 0 | 0 | 0 | 0 | Yes | 15000 | 0 | 0 | 0 | 0
Ilina et al.2017 | https://doi.org/10.1039/C7EN00445A | Rutile | 17.5 | 1 | 10 | 285.5457227 |  | 9.557522124 |  |  |  | 0 | 100 | 0 | No |  | 0 | 5 |  | 9.613324 | 0.89 | 78.2 | 1.474482 | 0.001 | NaCl | No | 0.001 | 0 | 0 | 0.001 | 0 | 0 | 0.05844 |  | 0.00146447 | 0.005 |  |  |  |  | Dark |  | 3.732453213 | 25 | Milli Q water | Milli-Q water | Purified water | 0 | 0 | 0 | 0 | 0 | 0 | 0 | 0 | 0 | Yes | 15000 | 0 | 0 | 0 | 0
Ilina et al.2017 | https://doi.org/10.1039/C7EN00445A | Rutile | 17.5 | 1 | 10 | 188.7905605 |  | 0.707964602 |  |  |  | 0 | 100 | 0 | No |  | 0 | 5 |  | 9.613324 | 0.89 | 78.2 | 1.474482 | 0.001 | NaCl | No | 0.001 | 0 | 0 | 0.001 | 0 | 0 | 0.05844 |  | 0.00146447 | 0.005 |  |  |  |  | Dark |  | 4.235180618 | 25 | Milli Q water | Milli-Q water | Purified water | 0 | 0 | 0 | 0 | 0 | 0 | 0 | 0 | 0 | Yes | 15000 | 0 | 0 | 0 | 0
Ilina et al.2017 | https://doi.org/10.1039/C7EN00445A | Rutile | 17.5 | 1 | 10 | 162.8318584 |  | -6.017699115 |  |  |  | 0 | 100 | 0 | No |  | 0 | 5 |  | 9.613324 | 0.89 | 78.2 | 1.474482 | 0.001 | NaCl | No | 0.001 | 0 | 0 | 0.001 | 0 | 0 | 0.05844 |  | 0.00146447 | 0.005 |  |  |  |  | Dark |  | 4.745023937 | 25 | Milli Q water | Milli-Q water | Purified water | 0 | 0 | 0 | 0 | 0 | 0 | 0 | 0 | 0 | Yes | 15000 | 0 | 0 | 0 | 0
Ilina et al.2017 | https://doi.org/10.1039/C7EN00445A | Rutile | 17.5 | 1 | 10 | 68.43657817 |  | -11.50442478 |  |  |  | 0 | 100 | 0 | No |  | 0 | 5 |  | 9.613324 | 0.89 | 78.2 | 1.474482 | 0.001 | NaCl | No | 0.001 | 0 | 0 | 0.001 | 0 | 0 | 0.05844 |  | 0.00146447 | 0.005 |  |  |  |  | Dark |  | 5.225206731 | 25 | Milli Q water | Milli-Q water | Purified water | 0 | 0 | 0 | 0 | 0 | 0 | 0 | 0 | 0 | Yes | 15000 | 0 | 0 | 0 | 0
Ilina et al.2017 | https://doi.org/10.1039/C7EN00445A | Rutile | 17.5 | 1 | 10 | 61.35693215 |  | -17.16814159 |  |  |  | 0 | 100 | 0 | No |  | 0 | 5 |  | 9.613324 | 0.89 | 78.2 | 1.474482 | 0.001 | NaCl | No | 0.001 | 0 | 0 | 0.001 | 0 | 0 | 0.05844 |  | 0.00146447 | 0.005 |  |  |  |  | Dark |  | 5.506230959 | 25 | Milli Q water | Milli-Q water | Purified water | 0 | 0 | 0 | 0 | 0 | 0 | 0 | 0 | 0 | Yes | 15000 | 0 | 0 | 0 | 0
Ilina et al.2017 | https://doi.org/10.1039/C7EN00445A | Rutile | 17.5 | 1 | 10 | 61.35693215 |  | -28.31858407 |  |  |  | 0 | 100 | 0 | No |  | 0 | 5 |  | 9.613324 | 0.89 | 78.2 | 1.474482 | 0.001 | NaCl | No | 0.001 | 0 | 0 | 0.001 | 0 | 0 | 0.05844 |  | 0.00146447 | 0.005 |  |  |  |  | Dark |  | 6.142028144 | 25 | Milli Q water | Milli-Q water | Purified water | 0 | 0 | 0 | 0 | 0 | 0 | 0 | 0 | 0 | Yes | 15000 | 0 | 0 | 0 | 0
Ilina et al.2017 | https://doi.org/10.1039/C7EN00445A | Rutile | 17.5 | 1 | 10 | 58.99705015 |  | -31.50442478 |  |  |  | 0 | 100 | 0 | No |  | 0 | 5 |  | 9.613324 | 0.89 | 78.2 | 1.474482 | 0.001 | NaCl | No | 0.001 | 0 | 0 | 0.001 | 0 | 0 | 0.05844 |  | 0.00146447 | 0.005 |  |  |  |  | Dark |  | 6.437501813 | 25 | Milli Q water | Milli-Q water | Purified water | 0 | 0 | 0 | 0 | 0 | 0 | 0 | 0 | 0 | Yes | 15000 | 0 | 0 | 0 | 0
Ilina et al.2017 | https://doi.org/10.1039/C7EN00445A | Rutile | 17.5 | 1 | 10 | 58.99705015 |  | -31.85840708 |  |  |  | 0 | 100 | 0 | No |  | 0 | 5 |  | 9.613324 | 0.89 | 78.2 | 1.474482 | 0.001 | NaCl | No | 0.001 | 0 | 0 | 0.001 | 0 | 0 | 0.05844 |  | 0.00146447 | 0.005 |  |  |  |  | Dark |  | 6.540824024 | 25 | Milli Q water | Milli-Q water | Purified water | 0 | 0 | 0 | 0 | 0 | 0 | 0 | 0 | 0 | Yes | 15000 | 0 | 0 | 0 | 0
Ilina et al.2017 | https://doi.org/10.1039/C7EN00445A | Rutile | 17.5 | 1 | 10 | 61.35693215 |  | -38.5840708 |  |  |  | 0 | 100 | 0 | No |  | 0 | 5 |  | 9.613324 | 0.89 | 78.2 | 1.474482 | 0.001 | NaCl | No | 0.001 | 0 | 0 | 0.001 | 0 | 0 | 0.05844 |  | 0.00146447 | 0.005 |  |  |  |  | Dark |  | 6.999027999 | 25 | Milli Q water | Milli-Q water | Purified water | 0 | 0 | 0 | 0 | 0 | 0 | 0 | 0 | 0 | Yes | 15000 | 0 | 0 | 0 | 0
Ilina et al.2017 | https://doi.org/10.1039/C7EN00445A | Rutile | 17.5 | 1 | 10 | 63.71681416 |  | -40.53097345 |  |  |  | 0 | 100 | 0 | No |  | 0 | 5 |  | 9.613324 | 0.89 | 78.2 | 1.474482 | 0.001 | NaCl | No | 0.001 | 0 | 0 | 0.001 | 0 | 0 | 0.05844 |  | 0.00146447 | 0.005 |  |  |  |  | Dark |  | 8.260742783 | 25 | Milli Q water | Milli-Q water | Purified water | 0 | 0 | 0 | 0 | 0 | 0 | 0 | 0 | 0 | Yes | 15000 | 0 | 0 | 0 | 0
Ilina et al.2017 | https://doi.org/10.1039/C7EN00445A | Rutile | 17.5 | 1 | 10 | 58.99705015 |  | -38.2300885 |  |  |  | 0 | 100 | 0 | No |  | 0 | 5 |  | 9.613324 | 0.89 | 78.2 | 1.474482 | 0.001 | NaCl | No | 0.001 | 0 | 0 | 0.001 | 0 | 0 | 0.05844 |  | 0.00146447 | 0.005 |  |  |  |  | Dark |  | 10.8719353 | 25 | Milli Q water | Milli-Q water | Purified water | 0 | 0 | 0 | 0 | 0 | 0 | 0 | 0 | 0 | Yes | 15000 | 0 | 0 | 0 | 0
Tan et al., 2021 | 10.1007/s11051-021-05315-0 | from Aladdin Reagent | 30 | 1 |  | 245.1 |  | 36.2 |  |  |  | 100 | 0 | 0 | No |  | 0 | 20 |  | 9.613324 | 0.89 | 78.2 | 1.484824 | 0.001 | NaCl | No | 0.001 | 0 | 0 | 0.001 | 0 | 0 | 0.05844 |  | 0.00146447 | 0.005 |  |  |  |  | UV | 5 | 2.9 | 25 | Milli Q water | Milli-Q water | Purified water | 0 | 0 | 0 | 0 | 0 | 0 | 0 | 0 | 0 | No | 0 | 30
Tan et al., 2021 | 10.1007/s11051-021-05315-0 | from Aladdin Reagent | 30 | 1 |  | 249.6 |  | 33.8 |  |  |  | 100 | 0 | 0 | No |  | 0 | 20 |  | 9.613324 | 0.89 | 78.2 | 1.484824 | 0.001 | NaCl | No | 0.001 | 0 | 0 | 0.001 | 0 | 0 | 0.05844 |  | 0.00146447 | 0.005 |  |  |  |  | UV | 5 | 3.7 | 25 | Milli Q water | Milli-Q water | Purified water | 0 | 0 | 0 | 0 | 0 | 0 | 0 | 0 | 0 | No | 0 | 30
Tan et al., 2021 | 10.1007/s11051-021-05315-0 | from Aladdin Reagent | 30 | 1 |  | 1880.6 |  | 2.7 |  |  |  | 100 | 0 | 0 | No |  | 0 | 20 |  | 9.613324 | 0.89 | 78.2 | 1.484824 | 0.001 | NaCl | No | 0.001 | 0 | 0 | 0.001 | 0 | 0 | 0.05844 |  | 0.00146447 | 0.005 |  |  |  |  | UV | 5 | 6.8 | 25 | Milli Q water | Milli-Q water | Purified water | 0 | 0 | 0 | 0 | 0 | 0 | 0 | 0 | 0 | No | 0 | 30
Tan et al., 2021 | 10.1007/s11051-021-05315-0 | from Aladdin Reagent | 30 | 1 |  | 1029.4 |  | -20.6 |  |  |  | 100 | 0 | 0 | No |  | 0 | 20 |  | 9.613324 | 0.89 | 78.2 | 1.484824 | 0.001 | NaCl | No | 0.001 | 0 | 0 | 0.001 | 0 | 0 | 0.05844 |  | 0.00146447 | 0.005 |  |  |  |  | UV | 5 | 7.9 | 25 | Milli Q water | Milli-Q water | Purified water | 0 | 0 | 0 | 0 | 0 | 0 | 0 | 0 | 0 | No | 0 | 30
Tan et al., 2021 | 10.1007/s11051-021-05315-0 | from Aladdin Reagent | 30 | 1 |  | 276.3 |  | -31.9 |  |  |  | 100 | 0 | 0 | No |  | 0 | 20 |  | 9.613324 | 0.89 | 78.2 | 1.484824 | 0.001 | NaCl | No | 0.001 | 0 | 0 | 0.001 | 0 | 0 | 0.05844 |  | 0.00146447 | 0.005 |  |  |  |  | UV | 5 | 8.8 | 25 | Milli Q water | Milli-Q water | Purified water | 0 | 0 | 0 | 0 | 0 | 0 | 0 | 0 | 0 | No | 0 | 30
Tan et al., 2021 | 10.1007/s11051-021-05315-0 | from Aladdin Reagent | 30 | 1 |  | 231.7 |  | -41.2 |  |  |  | 100 | 0 | 0 | No |  | 0 | 20 |  | 9.613324 | 0.89 | 78.2 | 1.484824 | 0.001 | NaCl | No | 0.001 | 0 | 0 | 0.001 | 0 | 0 | 0.05844 |  | 0.00146447 | 0.005 |  |  |  |  | UV | 5 | 9.4 | 25 | Milli Q water | Milli-Q water | Purified water | 0 | 0 | 0 | 0 | 0 | 0 | 0 | 0 | 0 | No | 0 | 30
Tan et al., 2021 | 10.1007/s11051-021-05315-0 | from Aladdin Reagent | 30 | 1 |  | 245.1 |  | -47.4 |  |  |  | 100 | 0 | 0 | No |  | 0 | 20 |  | 9.613324 | 0.89 | 78.2 | 1.484824 | 0.001 | NaCl | No | 0.001 | 0 | 0 | 0.001 | 0 | 0 | 0.05844 |  | 0.00146447 | 0.005 |  |  |  |  | UV | 5 | 11.3 | 25 | Milli Q water | Milli-Q water | Purified water | 0 | 0 | 0 | 0 | 0 | 0 | 0 | 0 | 0 | No | 0 | 30
Tan et al., 2021 | 10.1007/s11051-021-05315-0 | from Aladdin Reagent | 30 | 1 |  | 245.1 |  | 38.1 |  |  |  | 100 | 0 | 0 | No |  | 600 | 20 |  | 9.613324 | 0.89 | 78.2 | 1.484824 | 0.001 | NaCl | No | 0.001 | 0 | 0 | 0.001 | 0 | 0 | 0.05844 |  | 0.00146447 | 0.005 |  |  |  |  | UV | 5 | 2.3 | 25 | Milli Q water | Milli-Q water | Purified water | 0 | 0 | 0 | 0 | 0 | 0 | 0 | 0 | 0 | No | 0 | 30
Tan et al., 2021 | 10.1007/s11051-021-05315-0 | from Aladdin Reagent | 30 | 1 |  | 254 |  | 30.4 |  |  |  | 100 | 0 | 0 | No |  | 600 | 20 |  | 9.613324 | 0.89 | 78.2 | 1.484824 | 0.001 | NaCl | No | 0.001 | 0 | 0 | 0.001 | 0 | 0 | 0.05844 |  | 0.00146447 | 0.005 |  |  |  |  | UV | 5 | 3.9 | 25 | Milli Q water | Milli-Q water | Purified water | 0 | 0 | 0 | 0 | 0 | 0 | 0 | 0 | 0 | No | 0 | 30
Tan et al., 2021 | 10.1007/s11051-021-05315-0 | from Aladdin Reagent | 30 | 1 |  | 1314.6 |  | 11.6 |  |  |  | 100 | 0 | 0 | No |  | 600 | 20 |  | 9.613324 | 0.89 | 78.2 | 1.484824 | 0.001 | NaCl | No | 0.001 | 0 | 0 | 0.001 | 0 | 0 | 0.05844 |  | 0.00146447 | 0.005 |  |  |  |  | UV | 5 | 6.1 | 25 | Milli Q water | Milli-Q water | Purified water | 0 | 0 | 0 | 0 | 0 | 0 | 0 | 0 | 0 | No | 0 | 30
Tan et al., 2021 | 10.1007/s11051-021-05315-0 | from Aladdin Reagent | 30 | 1 |  | 1738 |  | -5.6 |  |  |  | 100 | 0 | 0 | No |  | 600 | 20 |  | 9.613324 | 0.89 | 78.2 | 1.484824 | 0.001 | NaCl | No | 0.001 | 0 | 0 | 0.001 | 0 | 0 | 0.05844 |  | 0.00146447 | 0.005 |  |  |  |  | UV | 5 | 7.1 | 25 | Milli Q water | Milli-Q water | Purified water | 0 | 0 | 0 | 0 | 0 | 0 | 0 | 0 | 0 | No | 0 | 30
Tan et al., 2021 | 10.1007/s11051-021-05315-0 | from Aladdin Reagent | 30 | 1 |  | 254 |  | -46.9 |  |  |  | 100 | 0 | 0 | No |  | 600 | 20 |  | 9.613324 | 0.89 | 78.2 | 1.484824 | 0.001 | NaCl | No | 0.001 | 0 | 0 | 0.001 | 0 | 0 | 0.05844 |  | 0.00146447 | 0.005 |  |  |  |  | UV | 5 | 11 | 25 | Milli Q water | Milli-Q water | Purified water | 0 | 0 | 0 | 0 | 0 | 0 | 0 | 0 | 0 | No | 0 | 30
Tan et al., 2021 | 10.1007/s11051-021-05315-0 | from Aladdin Reagent | 30 | 1 |  | 294.1 |  | 35.4 |  |  |  | 100 | 0 | 0 | No |  | 1200 | 20 |  | 9.613324 | 0.89 | 78.2 | 1.484824 | 0.001 | NaCl | No | 0.001 | 0 | 0 | 0.001 | 0 | 0 | 0.05844 |  | 0.00146447 | 0.005 |  |  |  |  | UV | 5 | 3 | 25 | Milli Q water | Milli-Q water | Purified water | 0 | 0 | 0 | 0 | 0 | 0 | 0 | 0 | 0 | No | 0 | 30
Tan et al., 2021 | 10.1007/s11051-021-05315-0 | from Aladdin Reagent | 30 | 1 |  | 294.1 |  | 28.9 |  |  |  | 100 | 0 | 0 | No |  | 1200 | 20 |  | 9.613324 | 0.89 | 78.2 | 1.484824 | 0.001 | NaCl | No | 0.001 | 0 | 0 | 0.001 | 0 | 0 | 0.05844 |  | 0.00146447 | 0.005 |  |  |  |  | UV | 5 | 4.5 | 25 | Milli Q water | Milli-Q water | Purified water | 0 | 0 | 0 | 0 | 0 | 0 | 0 | 0 | 0 | No | 0 | 30
Tan et al., 2021 | 10.1007/s11051-021-05315-0 | from Aladdin Reagent | 30 | 1 |  | 294.1 |  | 22.7 |  |  |  | 100 | 0 | 0 | No |  | 1200 | 20 |  | 9.613324 | 0.89 | 78.2 | 1.484824 | 0.001 | NaCl | No | 0.001 | 0 | 0 | 0.001 | 0 | 0 | 0.05844 |  | 0.00146447 | 0.005 |  |  |  |  | UV | 5 | 5.1 | 25 | Milli Q water | Milli-Q water | Purified water | 0 | 0 | 0 | 0 | 0 | 0 | 0 | 0 | 0 | No | 0 | 30
Tan et al., 2021 | 10.1007/s11051-021-05315-0 | from Aladdin Reagent | 30 | 1 |  | 1827.1 |  | -8.7 |  |  |  | 100 | 0 | 0 | No |  | 1200 | 20 |  | 9.613324 | 0.89 | 78.2 | 1.484824 | 0.001 | NaCl | No | 0.001 | 0 | 0 | 0.001 | 0 | 0 | 0.05844 |  | 0.00146447 | 0.005 |  |  |  |  | UV | 5 | 7.1 | 25 | Milli Q water | Milli-Q water | Purified water | 0 | 0 | 0 | 0 | 0 | 0 | 0 | 0 | 0 | No | 0 | 30
Tan et al., 2021 | 10.1007/s11051-021-05315-0 | from Aladdin Reagent | 30 | 1 |  | 650.6 |  | -29.5 |  |  |  | 100 | 0 | 0 | No |  | 1200 | 20 |  | 9.613324 | 0.89 | 78.2 | 1.484824 | 0.001 | NaCl | No | 0.001 | 0 | 0 | 0.001 | 0 | 0 | 0.05844 |  | 0.00146447 | 0.005 |  |  |  |  | UV | 5 | 8.2 | 25 | Milli Q water | Milli-Q water | Purified water | 0 | 0 | 0 | 0 | 0 | 0 | 0 | 0 | 0 | No | 0 | 30
Tan et al., 2021 | 10.1007/s11051-021-05315-0 | from Aladdin Reagent | 30 | 1 |  | 307.5 |  | -46.6 |  |  |  | 100 | 0 | 0 | No |  | 1200 | 20 |  | 9.613324 | 0.89 | 78.2 | 1.484824 | 0.001 | NaCl | No | 0.001 | 0 | 0 | 0.001 | 0 | 0 | 0.05844 |  | 0.00146447 | 0.005 |  |  |  |  | UV | 5 | 9 | 25 | Milli Q water | Milli-Q water | Purified water | 0 | 0 | 0 | 0 | 0 | 0 | 0 | 0 | 0 | No | 0 | 30
Tan et al., 2021 | 10.1007/s11051-021-05315-0 | from Aladdin Reagent | 30 | 1 |  | 298.6 |  | -47.3 |  |  |  | 100 | 0 | 0 | No |  | 1200 | 20 |  | 9.613324 | 0.89 | 78.2 | 1.484824 | 0.001 | NaCl | No | 0.001 | 0 | 0 | 0.001 | 0 | 0 | 0.05844 |  | 0.00146447 | 0.005 |  |  |  |  | UV | 5 | 10.1 | 25 | Milli Q water | Milli-Q water | Purified water | 0 | 0 | 0 | 0 | 0 | 0 | 0 | 0 | 0 | No | 0 | 30
Tan et al., 2021 | 10.1007/s11051-021-05315-0 | from Aladdin Reagent | 30 | 1 |  | 303 |  | -47.1 |  |  |  | 100 | 0 | 0 | No |  | 1200 | 20 |  | 9.613324 | 0.89 | 78.2 | 1.484824 | 0.001 | NaCl | No | 0.001 | 0 | 0 | 0.001 | 0 | 0 | 0.05844 |  | 0.00146447 | 0.005 |  |  |  |  | UV | 5 | 10.6 | 25 | Milli Q water | Milli-Q water | Purified water | 0 | 0 | 0 | 0 | 0 | 0 | 0 | 0 | 0 | No | 0 | 30
Tan et al., 2021 | 10.1007/s11051-021-05315-0 | from Aladdin Reagent | 30 | 1 |  | 445.6 |  | 36.6 |  |  |  | 100 | 0 | 0 | No |  | 1800 | 20 |  | 9.613324 | 0.89 | 78.2 | 1.484824 | 0.001 | NaCl | No | 0.001 | 0 | 0 | 0.001 | 0 | 0 | 0.05844 |  | 0.00146447 | 0.005 |  |  |  |  | UV | 5 | 2.3 | 25 | Milli Q water | Milli-Q water | Purified water | 0 | 0 | 0 | 0 | 0 | 0 | 0 | 0 | 0 | No | 0 | 30
Tan et al., 2021 | 10.1007/s11051-021-05315-0 | from Aladdin Reagent | 30 | 1 |  | 445.6 |  | 31.9 |  |  |  | 100 | 0 | 0 | No |  | 1800 | 20 |  | 9.613324 | 0.89 | 78.2 | 1.484824 | 0.001 | NaCl | No | 0.001 | 0 | 0 | 0.001 | 0 | 0 | 0.05844 |  | 0.00146447 | 0.005 |  |  |  |  | UV | 5 | 3.2 | 25 | Milli Q water | Milli-Q water | Purified water | 0 | 0 | 0 | 0 | 0 | 0 | 0 | 0 | 0 | No | 0 | 30
Tan et al., 2021 | 10.1007/s11051-021-05315-0 | from Aladdin Reagent | 30 | 1 |  | 454.5 |  | 27.5 |  |  |  | 100 | 0 | 0 | No |  | 1800 | 20 |  | 9.613324 | 0.89 | 78.2 | 1.484824 | 0.001 | NaCl | No | 0.001 | 0 | 0 | 0.001 | 0 | 0 | 0.05844 |  | 0.00146447 | 0.005 |  |  |  |  | UV | 5 | 4.1 | 25 | Milli Q water | Milli-Q water | Purified water | 0 | 0 | 0 | 0 | 0 | 0 | 0 | 0 | 0 | No | 0 | 30
Tan et al., 2021 | 10.1007/s11051-021-05315-0 | from Aladdin Reagent | 30 | 1 |  | 824.4 |  | 15.8 |  |  |  | 100 | 0 | 0 | No |  | 1800 | 20 |  | 9.613324 | 0.89 | 78.2 | 1.484824 | 0.001 | NaCl | No | 0.001 | 0 | 0 | 0.001 | 0 | 0 | 0.05844 |  | 0.00146447 | 0.005 |  |  |  |  | UV | 5 | 5.3 | 25 | Milli Q water | Milli-Q water | Purified water | 0 | 0 | 0 | 0 | 0 | 0 | 0 | 0 | 0 | No | 0 | 30
Tan et al., 2021 | 10.1007/s11051-021-05315-0 | from Aladdin Reagent | 30 | 1 |  | 2299.5 |  | 1.5 |  |  |  | 100 | 0 | 0 | No |  | 1800 | 20 |  | 9.613324 | 0.89 | 78.2 | 1.484824 | 0.001 | NaCl | No | 0.001 | 0 | 0 | 0.001 | 0 | 0 | 0.05844 |  | 0.00146447 | 0.005 |  |  |  |  | UV | 5 | 6.3 | 25 | Milli Q water | Milli-Q water | Purified water | 0 | 0 | 0 | 0 | 0 | 0 | 0 | 0 | 0 | No | 0 | 30
Tan et al., 2021 | 10.1007/s11051-021-05315-0 | from Aladdin Reagent | 30 | 1 |  | 2027.6 |  | -9 |  |  |  | 100 | 0 | 0 | No |  | 1800 | 20 |  | 9.613324 | 0.89 | 78.2 | 1.484824 | 0.001 | NaCl | No | 0.001 | 0 | 0 | 0.001 | 0 | 0 | 0.05844 |  | 0.00146447 | 0.005 |  |  |  |  | UV | 5 | 7.2 | 25 | Milli Q water | Milli-Q water | Purified water | 0 | 0 | 0 | 0 | 0 | 0 | 0 | 0 | 0 | No | 0 | 30
Tan et al., 2021 | 10.1007/s11051-021-05315-0 | from Aladdin Reagent | 30 | 1 |  | 1127.5 |  | -24.5 |  |  |  | 100 | 0 | 0 | No |  | 1800 | 20 |  | 9.613324 | 0.89 | 78.2 | 1.484824 | 0.001 | NaCl | No | 0.001 | 0 | 0 | 0.001 | 0 | 0 | 0.05844 |  | 0.00146447 | 0.005 |  |  |  |  | UV | 5 | 8 | 25 | Milli Q water | Milli-Q water | Purified water | 0 | 0 | 0 | 0 | 0 | 0 | 0 | 0 | 0 | No | 0 | 30
Tan et al., 2021 | 10.1007/s11051-021-05315-0 | from Aladdin Reagent | 30 | 1 |  | 628.3 |  | -33.1 |  |  |  | 100 | 0 | 0 | No |  | 1800 | 20 |  | 9.613324 | 0.89 | 78.2 | 1.484824 | 0.001 | NaCl | No | 0.001 | 0 | 0 | 0.001 | 0 | 0 | 0.05844 |  | 0.00146447 | 0.005 |  |  |  |  | UV | 5 | 8.6 | 25 | Milli Q water | Milli-Q water | Purified water | 0 | 0 | 0 | 0 | 0 | 0 | 0 | 0 | 0 | No | 0 | 30
Tan et al., 2021 | 10.1007/s11051-021-05315-0 | from Aladdin Reagent | 30 | 1 |  | 450.1 |  | -45.5 |  |  |  | 100 | 0 | 0 | No |  | 1800 | 20 |  | 9.613324 | 0.89 | 78.2 | 1.484824 | 0.001 | NaCl | No | 0.001 | 0 | 0 | 0.001 | 0 | 0 | 0.05844 |  | 0.00146447 | 0.005 |  |  |  |  | UV | 5 | 9.3 | 25 | Milli Q water | Milli-Q water | Purified water | 0 | 0 | 0 | 0 | 0 | 0 | 0 | 0 | 0 | No | 0 | 30
Tan et al., 2021 | 10.1007/s11051-021-05315-0 | from Aladdin Reagent | 30 | 1 |  | 441.2 |  | -46 |  |  |  | 100 | 0 | 0 | No |  | 1800 | 20 |  | 9.613324 | 0.89 | 78.2 | 1.484824 | 0.001 | NaCl | No | 0.001 | 0 | 0 | 0.001 | 0 | 0 | 0.05844 |  | 0.00146447 | 0.005 |  |  |  |  | UV | 5 | 10.3 | 25 | Milli Q water | Milli-Q water | Purified water | 0 | 0 | 0 | 0 | 0 | 0 | 0 | 0 | 0 | No | 0 | 30
Tan et al., 2021 | 10.1007/s11051-021-05315-0 | from Aladdin Reagent | 30 | 1 |  | 450.1 |  | -45.9 |  |  |  | 100 | 0 | 0 | No |  | 1800 | 20 |  | 9.613324 | 0.89 | 78.2 | 1.484824 | 0.001 | NaCl | No | 0.001 | 0 | 0 | 0.001 | 0 | 0 | 0.05844 |  | 0.00146447 | 0.005 |  |  |  |  | UV | 5 | 10.9 | 25 | Milli Q water | Milli-Q water | Purified water | 0 | 0 | 0 | 0 | 0 | 0 | 0 | 0 | 0 | No | 0 | 30
Tan et al., 2021 | 10.1007/s11051-021-05315-0 | from Aladdin Reagent | 30 | 1 |  | 597.1 |  | 36.2 |  |  |  | 100 | 0 | 0 | No |  | 2400 | 20 |  | 9.613324 | 0.89 | 78.2 | 1.484824 | 0.001 | NaCl | No | 0.001 | 0 | 0 | 0.001 | 0 | 0 | 0.05844 |  | 0.00146447 | 0.005 |  |  |  |  | UV | 5 | 1.9 | 25 | Milli Q water | Milli-Q water | Purified water | 0 | 0 | 0 | 0 | 0 | 0 | 0 | 0 | 0 | No | 0 | 30
Tan et al., 2021 | 10.1007/s11051-021-05315-0 | from Aladdin Reagent | 30 | 1 |  | 601.6 |  | 35.5 |  |  |  | 100 | 0 | 0 | No |  | 2400 | 20 |  | 9.613324 | 0.89 | 78.2 | 1.484824 | 0.001 | NaCl | No | 0.001 | 0 | 0 | 0.001 | 0 | 0 | 0.05844 |  | 0.00146447 | 0.005 |  |  |  |  | UV | 5 | 2.7 | 25 | Milli Q water | Milli-Q water | Purified water | 0 | 0 | 0 | 0 | 0 | 0 | 0 | 0 | 0 | No | 0 | 30
Tan et al., 2021 | 10.1007/s11051-021-05315-0 | from Aladdin Reagent | 30 | 1 |  | 601.6 |  | 31.4 |  |  |  | 100 | 0 | 0 | No |  | 2400 | 20 |  | 9.613324 | 0.89 | 78.2 | 1.484824 | 0.001 | NaCl | No | 0.001 | 0 | 0 | 0.001 | 0 | 0 | 0.05844 |  | 0.00146447 | 0.005 |  |  |  |  | UV | 5 | 3.5 | 25 | Milli Q water | Milli-Q water | Purified water | 0 | 0 | 0 | 0 | 0 | 0 | 0 | 0 | 0 | No | 0 | 30
Tan et al., 2021 | 10.1007/s11051-021-05315-0 | from Aladdin Reagent | 30 | 1 |  | 2803 |  | -5.3 |  |  |  | 100 | 0 | 0 | No |  | 2400 | 20 |  | 9.613324 | 0.89 | 78.2 | 1.484824 | 0.001 | NaCl | No | 0.001 | 0 | 0 | 0.001 | 0 | 0 | 0.05844 |  | 0.00146447 | 0.005 |  |  |  |  | UV | 5 | 6.4 | 25 | Milli Q water | Milli-Q water | Purified water | 0 | 0 | 0 | 0 | 0 | 0 | 0 | 0 | 0 | No | 0 | 30
Tan et al., 2021 | 10.1007/s11051-021-05315-0 | from Aladdin Reagent | 30 | 1 |  | 1461.7 |  | -24.7 |  |  |  | 100 | 0 | 0 | No |  | 2400 | 20 |  | 9.613324 | 0.89 | 78.2 | 1.484824 | 0.001 | NaCl | No | 0.001 | 0 | 0 | 0.001 | 0 | 0 | 0.05844 |  | 0.00146447 | 0.005 |  |  |  |  | UV | 5 | 7.1 | 25 | Milli Q water | Milli-Q water | Purified water | 0 | 0 | 0 | 0 | 0 | 0 | 0 | 0 | 0 | No | 0 | 30
Tan et al., 2021 | 10.1007/s11051-021-05315-0 | from Aladdin Reagent | 30 | 1 |  | 606.1 |  | -47.6 |  |  |  | 100 | 0 | 0 | No |  | 2400 | 20 |  | 9.613324 | 0.89 | 78.2 | 1.484824 | 0.001 | NaCl | No | 0.001 | 0 | 0 | 0.001 | 0 | 0 | 0.05844 |  | 0.00146447 | 0.005 |  |  |  |  | UV | 5 | 8.4 | 25 | Milli Q water | Milli-Q water | Purified water | 0 | 0 | 0 | 0 | 0 | 0 | 0 | 0 | 0 | No | 0 | 30
Tan et al., 2021 | 10.1007/s11051-021-05315-0 | from Aladdin Reagent | 30 | 1 |  | 601.6 |  | -47.4 |  |  |  | 100 | 0 | 0 | No |  | 2400 | 20 |  | 9.613324 | 0.89 | 78.2 | 1.484824 | 0.001 | NaCl | No | 0.001 | 0 | 0 | 0.001 | 0 | 0 | 0.05844 |  | 0.00146447 | 0.005 |  |  |  |  | UV | 5 | 9.2 | 25 | Milli Q water | Milli-Q water | Purified water | 0 | 0 | 0 | 0 | 0 | 0 | 0 | 0 | 0 | No | 0 | 30
Tan et al., 2021 | 10.1007/s11051-021-05315-0 | from Aladdin Reagent | 30 | 1 |  | 606.1 |  | -47.4 |  |  |  | 100 | 0 | 0 | No |  | 2400 | 20 |  | 9.613324 | 0.89 | 78.2 | 1.484824 | 0.001 | NaCl | No | 0.001 | 0 | 0 | 0.001 | 0 | 0 | 0.05844 |  | 0.00146447 | 0.005 |  |  |  |  | UV | 5 | 10.5 | 25 | Milli Q water | Milli-Q water | Purified water | 0 | 0 | 0 | 0 | 0 | 0 | 0 | 0 | 0 | No | 0 | 30
Tan et al., 2021 | 10.1007/s11051-021-05315-0 | from Aladdin Reagent | 30 | 1 |  | 592.7 |  | -47.2 |  |  |  | 100 | 0 | 0 | No |  | 2400 | 20 |  | 9.613324 | 0.89 | 78.2 | 1.484824 | 0.001 | NaCl | No | 0.001 | 0 | 0 | 0.001 | 0 | 0 | 0.05844 |  | 0.00146447 | 0.005 |  |  |  |  | UV | 5 | 11.2 | 25 | Milli Q water | Milli-Q water | Purified water | 0 | 0 | 0 | 0 | 0 | 0 | 0 | 0 | 0 | No | 0 | 30
Tan et al., 2021 | 10.1007/s11051-021-05315-0 | from Aladdin Reagent | 30 | 1 |  | 247.2 |  | 30.5 |  |  |  | 100 | 0 | 0 | No |  | 600 | 20 |  | 9.613324 | 0.89 | 78.2 | 1.484824 | 0.001 | NaCl | No | 0.001 | 0 | 0 | 0.001 | 0 | 0 | 0.05844 |  | 0.00146447 | 0.005 |  |  |  |  | Dark | 0 | 3.8 | 25 | Milli Q water | Milli-Q water | Purified water | 0 | 0 | 0 | 0 | 0 | 0 | 0 | 0 | 0 | No | 0 | 30
Tan et al., 2021 | 10.1007/s11051-021-05315-0 | from Aladdin Reagent | 30 | 1 |  | 253.6 |  | 27.7 |  |  |  | 100 | 0 | 0 | No |  | 600 | 20 |  | 9.613324 | 0.89 | 78.2 | 1.484824 | 0.001 | NaCl | No | 0.001 | 0 | 0 | 0.001 | 0 | 0 | 0.05844 |  | 0.00146447 | 0.005 |  |  |  |  | Dark | 0 | 4.5 | 25 | Milli Q water | Milli-Q water | Purified water | 0 | 0 | 0 | 0 | 0 | 0 | 0 | 0 | 0 | No | 0 | 30
Tan et al., 2021 | 10.1007/s11051-021-05315-0 | from Aladdin Reagent | 30 | 1 |  | 285.3 |  | -36.1 |  |  |  | 100 | 0 | 0 | No |  | 600 | 20 |  | 9.613324 | 0.89 | 78.2 | 1.484824 | 0.001 | NaCl | No | 0.001 | 0 | 0 | 0.001 | 0 | 0 | 0.05844 |  | 0.00146447 | 0.005 |  |  |  |  | Dark | 0 | 8.7 | 25 | Milli Q water | Milli-Q water | Purified water | 0 | 0 | 0 | 0 | 0 | 0 | 0 | 0 | 0 | No | 0 | 30
Tan et al., 2021 | 10.1007/s11051-021-05315-0 | from Aladdin Reagent | 30 | 1 |  | 256.7 |  | 37.1 |  |  |  | 100 | 0 | 0 | No |  | 1200 | 20 |  | 9.613324 | 0.89 | 78.2 | 1.484824 | 0.001 | NaCl | No | 0.001 | 0 | 0 | 0.001 | 0 | 0 | 0.05844 |  | 0.00146447 | 0.005 |  |  |  |  | Dark | 0 | 2.4 | 25 | Milli Q water | Milli-Q water | Purified water | 0 | 0 | 0 | 0 | 0 | 0 | 0 | 0 | 0 | No | 0 | 30
Tan et al., 2021 | 10.1007/s11051-021-05315-0 | from Aladdin Reagent | 30 | 1 |  | 259.9 |  | 28.9 |  |  |  | 100 | 0 | 0 | No |  | 1200 | 20 |  | 9.613324 | 0.89 | 78.2 | 1.484824 | 0.001 | NaCl | No | 0.001 | 0 | 0 | 0.001 | 0 | 0 | 0.05844 |  | 0.00146447 | 0.005 |  |  |  |  | Dark | 0 | 4.6 | 25 | Milli Q water | Milli-Q water | Purified water | 0 | 0 | 0 | 0 | 0 | 0 | 0 | 0 | 0 | No | 0 | 30
Tan et al., 2021 | 10.1007/s11051-021-05315-0 | from Aladdin Reagent | 30 | 1 |  | 801.9 |  | 22.6 |  |  |  | 100 | 0 | 0 | No |  | 1200 | 20 |  | 9.613324 | 0.89 | 78.2 | 1.484824 | 0.001 | NaCl | No | 0.001 | 0 | 0 | 0.001 | 0 | 0 | 0.05844 |  | 0.00146447 | 0.005 |  |  |  |  | Dark | 0 | 5.7 | 25 | Milli Q water | Milli-Q water | Purified water | 0 | 0 | 0 | 0 | 0 | 0 | 0 | 0 | 0 | No | 0 | 30
Tan et al., 2021 | 10.1007/s11051-021-05315-0 | from Aladdin Reagent | 30 | 1 |  | 1014.3 |  | 10.9 |  |  |  | 100 | 0 | 0 | No |  | 1200 | 20 |  | 9.613324 | 0.89 | 78.2 | 1.484824 | 0.001 | NaCl | No | 0.001 | 0 | 0 | 0.001 | 0 | 0 | 0.05844 |  | 0.00146447 | 0.005 |  |  |  |  | Dark | 0 | 6.2 | 25 | Milli Q water | Milli-Q water | Purified water | 0 | 0 | 0 | 0 | 0 | 0 | 0 | 0 | 0 | No | 0 | 30
Tan et al., 2021 | 10.1007/s11051-021-05315-0 | from Aladdin Reagent | 30 | 1 |  | 1679.9 |  | -8.1 |  |  |  | 100 | 0 | 0 | No |  | 1200 | 20 |  | 9.613324 | 0.89 | 78.2 | 1.484824 | 0.001 | NaCl | No | 0.001 | 0 | 0 | 0.001 | 0 | 0 | 0.05844 |  | 0.00146447 | 0.005 |  |  |  |  | Dark | 0 | 7.1 | 25 | Milli Q water | Milli-Q water | Purified water | 0 | 0 | 0 | 0 | 0 | 0 | 0 | 0 | 0 | No | 0 | 30
Tan et al., 2021 | 10.1007/s11051-021-05315-0 | from Aladdin Reagent | 30 | 1 |  | 659.3 |  | -18.8 |  |  |  | 100 | 0 | 0 | No |  | 1200 | 20 |  | 9.613324 | 0.89 | 78.2 | 1.484824 | 0.001 | NaCl | No | 0.001 | 0 | 0 | 0.001 | 0 | 0 | 0.05844 |  | 0.00146447 | 0.005 |  |  |  |  | Dark | 0 | 8.3 | 25 | Milli Q water | Milli-Q water | Purified water | 0 | 0 | 0 | 0 | 0 | 0 | 0 | 0 | 0 | No | 0 | 30
Tan et al., 2021 | 10.1007/s11051-021-05315-0 | from Aladdin Reagent | 30 | 1 |  | 259.9 |  | 32.6 |  |  |  | 100 | 0 | 0 | No |  | 1800 | 20 |  | 9.613324 | 0.89 | 78.2 | 1.484824 | 0.001 | NaCl | No | 0.001 | 0 | 0 | 0.001 | 0 | 0 | 0.05844 |  | 0.00146447 | 0.005 |  |  |  |  | Dark | 0 | 3.1 | 25 | Milli Q water | Milli-Q water | Purified water | 0 | 0 | 0 | 0 | 0 | 0 | 0 | 0 | 0 | No | 0 | 30
Tan et al., 2021 | 10.1007/s11051-021-05315-0 | from Aladdin Reagent | 30 | 1 |  | 259.9 |  | 26.8 |  |  |  | 100 | 0 | 0 | No |  | 1800 | 20 |  | 9.613324 | 0.89 | 78.2 | 1.484824 | 0.001 | NaCl | No | 0.001 | 0 | 0 | 0.001 | 0 | 0 | 0.05844 |  | 0.00146447 | 0.005 |  |  |  |  | Dark | 0 | 4.4 | 25 | Milli Q water | Milli-Q water | Purified water | 0 | 0 | 0 | 0 | 0 | 0 | 0 | 0 | 0 | No | 0 | 30
Tan et al., 2021 | 10.1007/s11051-021-05315-0 | from Aladdin Reagent | 30 | 1 |  | 250.4 |  | -47 |  |  |  | 100 | 0 | 0 | No |  | 1800 | 20 |  | 9.613324 | 0.89 | 78.2 | 1.484824 | 0.001 | NaCl | No | 0.001 | 0 | 0 | 0.001 | 0 | 0 | 0.05844 |  | 0.00146447 | 0.005 |  |  |  |  | Dark | 0 | 9.2 | 25 | Milli Q water | Milli-Q water | Purified water | 0 | 0 | 0 | 0 | 0 | 0 | 0 | 0 | 0 | No | 0 | 30
Tan et al., 2021 | 10.1007/s11051-021-05315-0 | from Aladdin Reagent | 30 | 1 |  | 259.9 |  | -46.9 |  |  |  | 100 | 0 | 0 | No |  | 1800 | 20 |  | 9.613324 | 0.89 | 78.2 | 1.484824 | 0.001 | NaCl | No | 0.001 | 0 | 0 | 0.001 | 0 | 0 | 0.05844 |  | 0.00146447 | 0.005 |  |  |  |  | Dark | 0 | 10.2 | 25 | Milli Q water | Milli-Q water | Purified water | 0 | 0 | 0 | 0 | 0 | 0 | 0 | 0 | 0 | No | 0 | 30
Tan et al., 2021 | 10.1007/s11051-021-05315-0 | from Aladdin Reagent | 30 | 1 |  | 253.6 |  | -46.6 |  |  |  | 100 | 0 | 0 | No |  | 1800 | 20 |  | 9.613324 | 0.89 | 78.2 | 1.484824 | 0.001 | NaCl | No | 0.001 | 0 | 0 | 0.001 | 0 | 0 | 0.05844 |  | 0.00146447 | 0.005 |  |  |  |  | Dark | 0 | 11 | 25 | Milli Q water | Milli-Q water | Purified water | 0 | 0 | 0 | 0 | 0 | 0 | 0 | 0 | 0 | No | 0 | 30
Tan et al., 2021 | 10.1007/s11051-021-05315-0 | from Aladdin Reagent | 30 | 1 |  | 253.6 |  | 36.3 |  |  |  | 100 | 0 | 0 | No |  | 2400 | 20 |  | 9.613324 | 0.89 | 78.2 | 1.484824 | 0.001 | NaCl | No | 0.001 | 0 | 0 | 0.001 | 0 | 0 | 0.05844 |  | 0.00146447 | 0.005 |  |  |  |  | Dark | 0 | 2.2 | 25 | Milli Q water | Milli-Q water | Purified water | 0 | 0 | 0 | 0 | 0 | 0 | 0 | 0 | 0 | No | 0 | 30
Tan et al., 2021 | 10.1007/s11051-021-05315-0 | from Aladdin Reagent | 30 | 1 |  | 1733.8 |  | -2 |  |  |  | 100 | 0 | 0 | No |  | 2400 | 20 |  | 9.613324 | 0.89 | 78.2 | 1.484824 | 0.001 | NaCl | No | 0.001 | 0 | 0 | 0.001 | 0 | 0 | 0.05844 |  | 0.00146447 | 0.005 |  |  |  |  | Dark | 0 | 7 | 25 | Milli Q water | Milli-Q water | Purified water | 0 | 0 | 0 | 0 | 0 | 0 | 0 | 0 | 0 | No | 0 | 30
Tan et al., 2021 | 10.1007/s11051-021-05315-0 | from Aladdin Reagent | 30 | 1 |  | 884.3 |  | -26.3 |  |  |  | 100 | 0 | 0 | No |  | 2400 | 20 |  | 9.613324 | 0.89 | 78.2 | 1.484824 | 0.001 | NaCl | No | 0.001 | 0 | 0 | 0.001 | 0 | 0 | 0.05844 |  | 0.00146447 | 0.005 |  |  |  |  | Dark | 0 | 8 | 25 | Milli Q water | Milli-Q water | Purified water | 0 | 0 | 0 | 0 | 0 | 0 | 0 | 0 | 0 | No | 0 | 30
Tan et al., 2021 | 10.1007/s11051-021-05315-0 | from Aladdin Reagent | 30 | 1 |  | 377.2 |  | -40.7 |  |  |  | 100 | 0 | 0 | No |  | 2400 | 20 |  | 9.613324 | 0.89 | 78.2 | 1.484824 | 0.001 | NaCl | No | 0.001 | 0 | 0 | 0.001 | 0 | 0 | 0.05844 |  | 0.00146447 | 0.005 |  |  |  |  | Dark | 0 | 8.7 | 25 | Milli Q water | Milli-Q water | Purified water | 0 | 0 | 0 | 0 | 0 | 0 | 0 | 0 | 0 | No | 0 | 30
Tan et al., 2021 | 10.1007/s11051-021-05315-0 | from Aladdin Reagent | 30 | 1 |  | 250.4 |  | -45.4 |  |  |  | 100 | 0 | 0 | No |  | 2400 | 20 |  | 9.613324 | 0.89 | 78.2 | 1.484824 | 0.001 | NaCl | No | 0.001 | 0 | 0 | 0.001 | 0 | 0 | 0.05844 |  | 0.00146447 | 0.005 |  |  |  |  | Dark | 0 | 9.2 | 25 | Milli Q water | Milli-Q water | Purified water | 0 | 0 | 0 | 0 | 0 | 0 | 0 | 0 | 0 | No | 0 | 30
Tan et al., 2021 | 10.1007/s11051-021-05315-0 | from Aladdin Reagent | 30 | 1 |  | 253.6 |  | -47.4 |  |  |  | 100 | 0 | 0 | No |  | 2400 | 20 |  | 9.613324 | 0.89 | 78.2 | 1.484824 | 0.001 | NaCl | No | 0.001 | 0 | 0 | 0.001 | 0 | 0 | 0.05844 |  | 0.00146447 | 0.005 |  |  |  |  | Dark | 0 | 11.1 | 25 | Milli Q water | Milli-Q water | Purified water | 0 | 0 | 0 | 0 | 0 | 0 | 0 | 0 | 0 | No | 0 | 30
Tan et al., 2021 | 10.1007/s11051-021-05315-0 | from Aladdin Reagent | 30 | 1 |  | 1884.231139 |  | 1.8 |  |  |  | 100 | 0 | 0 | No |  | 0.5 | 20 |  | #DIV/0! | 0.89 | 78.2 | #DIV/0! |  | None | Not_Applicable | 0 | 0 | 0 | 0 | 0 | 0 | 0.00180655 |  |  | 0.005 |  |  |  |  | Dark | 0 | 6.7 | 25 | Milli Q water | Milli-Q water | Purified water | 0 | 0 | 0 | 0 | 0 | 0 | 0 | 0 | 0 | No | 0 | 30
Tan et al., 2021 | 10.1007/s11051-021-05315-0 | from Aladdin Reagent | 30 | 1 |  | 1038.30858 |  | -21.5 |  |  |  | 100 | 0 | 0 | No |  | 3.6 | 20 |  | #DIV/0! | 0.89 | 78.2 | #DIV/0! |  | None | Not_Applicable | 0 | 0 | 0 | 0 | 0 | 0 | 0.00180655 | [7 empty] | Dark | 0 | 7.3 | 25 | Milli Q water | Milli-Q water | Purified water | 0 | 0 | 1 | 0 | 0 | 0 | 0 | 0 | 0 | No | 0 | 30
Tan et al., 2021 | 10.1007/s11051-021-05315-0 | from Aladdin Reagent | 30 | 1 |  | 1008.751912 |  | -25.3 |  |  |  | 100 | 0 | 0 | No |  | 117.3 | 20 |  | #DIV/0! | 0.89 | 78.2 | #DIV/0! |  | None | Not_Applicable | 0 | 0 | 0 | 0 | 0 | 0 | 0.00180655 | [7 empty] | Dark | 0 | 7.3 | 25 | Milli Q water | Milli-Q water | Purified water | 0 | 0 | 1 | 0 | 0 | 0 | 0 | 0 | 0 | No | 0 | 30
Tan et al., 2021 | 10.1007/s11051-021-05315-0 | from Aladdin Reagent | 30 | 1 |  | 1006.321236 |  | -25.5 |  |  |  | 100 | 0 | 0 | No |  | 298.7 | 20 |  | #DIV/0! | 0.89 | 78.2 | #DIV/0! |  | None | Not_Applicable | 0 | 0 | 0 | 0 | 0 | 0 | 0.00180655 | [7 empty] | Dark | 0 | 7.3 | 25 | Milli Q water | Milli-Q water | Purified water | 0 | 0 | 1 | 0 | 0 | 0 | 0 | 0 | 0 | No | 0 | 30
Tan et al., 2021 | 10.1007/s11051-021-05315-0 | from Aladdin Reagent | 30 | 1 |  | 1006.765925 |  | -25.8 |  |  |  | 100 | 0 | 0 | No |  | 601.7 | 20 |  | #DIV/0! | 0.89 | 78.2 | #DIV/0! |  | None | Not_Applicable | 0 | 0 | 0 | 0 | 0 | 0 | 0.00180655 | [7 empty] | Dark | 0 | 7.3 | 25 | Milli Q water | Milli-Q water | Purified water | 0 | 0 | 1 | 0 | 0 | 0 | 0 | 0 | 0 | No | 0 | 30
Tan et al., 2021 | 10.1007/s11051-021-05315-0 | from Aladdin Reagent | 30 | 1 |  | 1007.210613 |  | -25.8 |  |  |  | 100 | 0 | 0 | No |  | 897.2 | 20 |  | #DIV/0! | 0.89 | 78.2 | #DIV/0! |  | None | Not_Applicable | 0 | 0 | 0 | 0 | 0 | 0 | 0.00180655 | [7 empty] | Dark | 0 | 7.3 | 25 | Milli Q water | Milli-Q water | Purified water | 0 | 0 | 1 | 0 | 0 | 0 | 0 | 0 | 0 | No | 0 | 30
Tan et al., 2021 | 10.1007/s11051-021-05315-0 | from Aladdin Reagent | 30 | 1 |  | 1007.663936 |  | -26 |  |  |  | 100 | 0 | 0 | No |  | 1202.1 | 20 |  | #DIV/0! | 0.89 | 78.2 | #DIV/0! |  | None | Not_Applicable | 0 | 0 | 0 | 0 | 0 | 0 | 0.00180655 | [7 empty] | Dark | 0 | 7.3 | 25 | Milli Q water | Milli-Q water | Purified water | 0 | 0 | 1 | 0 | 0 | 0 | 0 | 0 | 0 | No | 0 | 30
Tan et al., 2021 | 10.1007/s11051-021-05315-0 | from Aladdin Reagent | 30 | 1 |  | 1008.030912 |  | -25.7 |  |  |  | 100 | 0 | 0 | No |  | 1450.9 | 20 |  | #DIV/0! | 0.89 | 78.2 | #DIV/0! |  | None | Not_Applicable | 0 | 0 | 0 | 0 | 0 | 0 | 0.00180655 | [7 empty] | Dark | 0 | 7.3 | 25 | Milli Q water | Milli-Q water | Purified water | 0 | 0 | 1 | 0 | 0 | 0 | 0 | 0 | 0 | No | 0 | 30
Tan et al., 2021 | 10.1007/s11051-021-05315-0 | from Aladdin Reagent | 30 | 1 |  | 900.4724429 |  | -29.1 |  |  |  | 100 | 0 | 0 | No |  | 6.6 | 20 |  | #DIV/0! | 0.89 | 78.2 | #DIV/0! |  | None | Not_Applicable | 0 | 0 | 0 | 0 | 0 | 0 | 0.00180655 | [7 empty] | Dark | 0 | 7.5 | 25 | Milli Q water | Milli-Q water | Purified water | 0 | 0 | 3 | 0 | 0 | 0 | 0 | 0 | 0 | No | 0 | 30
Tan et al., 2021 | 10.1007/s11051-021-05315-0 | from Aladdin Reagent | 30 | 1 |  | 884.4204865 |  | -33.1 |  |  |  | 100 | 0 | 0 | No |  | 114.6 | 20 |  | #DIV/0! | 0.89 | 78.2 | #DIV/0! |  | None | Not_Applicable | 0 | 0 | 0 | 0 | 0 | 0 | 0.00180655 | [7 empty] | Dark | 0 | 7.5 | 25 | Milli Q water | Milli-Q water | Purified water | 0 | 0 | 3 | 0 | 0 | 0 | 0 | 0 | 0 | No | 0 | 30
Tan et al., 2021 | 10.1007/s11051-021-05315-0 | from Aladdin Reagent | 30 | 1 |  | 879.2828243 |  | -33.3 |  |  |  | 100 | 0 | 0 | No |  | 297.9 | 20 |  | #DIV/0! | 0.89 | 78.2 | #DIV/0! |  | None | Not_Applicable | 0 | 0 | 0 | 0 | 0 | 0 | 0.00180655 | [7 empty] | Dark | 0 | 7.5 | 25 | Milli Q water | Milli-Q water | Purified water | 0 | 0 | 3 | 0 | 0 | 0 | 0 | 0 | 0 | No | 0 | 30
Tan et al., 2021 | 10.1007/s11051-021-05315-0 | from Aladdin Reagent | 30 | 1 |  | 885.1371688 |  | -33 |  |  |  | 100 | 0 | 0 | No |  | 597.2 | 20 |  | #DIV/0! | 0.89 | 78.2 | #DIV/0! |  | None | Not_Applicable | 0 | 0 | 0 | 0 | 0 | 0 | 0.00180655 | [7 empty] | Dark | 0 | 7.5 | 25 | Milli Q water | Milli-Q water | Purified water | 0 | 0 | 3 | 0 | 0 | 0 | 0 | 0 | 0 | No | 0 | 30
Tan et al., 2021 | 10.1007/s11051-021-05315-0 | from Aladdin Reagent | 30 | 1 |  | 880.1894706 |  | -33.6 |  |  |  | 100 | 0 | 0 | No |  | 896.4 | 20 |  | #DIV/0! | 0.89 | 78.2 | #DIV/0! |  | None | Not_Applicable | 0 | 0 | 0 | 0 | 0 | 0 | 0.00180655 | [7 empty] | Dark | 0 | 7.5 | 25 | Milli Q water | Milli-Q water | Purified water | 0 | 0 | 3 | 0 | 0 | 0 | 0 | 0 | 0 | No | 0 | 30
Tan et al., 2021 | 10.1007/s11051-021-05315-0 | from Aladdin Reagent | 30 | 1 |  | 883.3368283 |  | -33.1 |  |  |  | 100 | 0 | 0 | No |  | 1203.2 | 20 |  | #DIV/0! | 0.89 | 78.2 | #DIV/0! |  | None | Not_Applicable | 0 | 0 | 0 | 0 | 0 | 0 | 0.00180655 | [7 empty] | Dark | 0 | 7.5 | 25 | Milli Q water | Milli-Q water | Purified water | 0 | 0 | 3 | 0 | 0 | 0 | 0 | 0 | 0 | No | 0 | 30
Tan et al., 2021 | 10.1007/s11051-021-05315-0 | from Aladdin Reagent | 30 | 1 |  | 886.3978389 |  | -33.3 |  |  |  | 100 | 0 | 0 | No |  | 1446.4 | 20 |  | #DIV/0! | 0.89 | 78.2 | #DIV/0! |  | None | Not_Applicable | 0 | 0 | 0 | 0 | 0 | 0 | 0.00180655 | [7 empty] | Dark | 0 | 7.5 | 25 | Milli Q water | Milli-Q water | Purified water | 0 | 0 | 3 | 0 | 0 | 0 | 0 | 0 | 0 | No | 0 | 30
Tan et al., 2021 | 10.1007/s11051-021-05315-0 | from Aladdin Reagent | 30 | 1 |  | 746.4202891 |  | -34.2 |  |  |  | 100 | 0 | 0 | No |  | 7.9 | 20 |  | #DIV/0! | 0.89 | 78.2 | #DIV/0! |  | None | Not_Applicable | 0 | 0 | 0 | 0 | 0 | 0 | 0.00180655 | [7 empty] | Dark | 0 | 7.8 | 25 | Milli Q water | Milli-Q water | Purified water | 0 | 0 | 5 | 0 | 0 | 0 | 0 | 0 | 0 | No | 0 | 30
Tan et al., 2021 | 10.1007/s11051-021-05315-0 | from Aladdin Reagent | 30 | 1 |  | 630.3695663 |  | -33.9 |  |  |  | 100 | 0 | 0 | No |  | 116.4 | 20 |  | #DIV/0! | 0.89 | 78.2 | #DIV/0! |  | None | Not_Applicable | 0 | 0 | 0 | 0 | 0 | 0 | 0.00180655 | [7 empty] | Dark | 0 | 7.8 | 25 | Milli Q water | Milli-Q water | Purified water | 0 | 0 | 5 | 0 | 0 | 0 | 0 | 0 | 0 | No | 0 | 30
Tan et al., 2021 | 10.1007/s11051-021-05315-0 | from Aladdin Reagent | 30 | 1 |  | 638.7495683 |  | -34.4 |  |  |  | 100 | 0 | 0 | No |  | 295.9 | 20 |  | #DIV/0! | 0.89 | 78.2 | #DIV/0! |  | None | Not_Applicable | 0 | 0 | 0 | 0 | 0 | 0 | 0.00180655 | [7 empty] | Dark | 0 | 7.8 | 25 | Milli Q water | Milli-Q water | Purified water | 0 | 0 | 5 | 0 | 0 | 0 | 0 | 0 | 0 | No | 0 | 30
Tan et al., 2021 | 10.1007/s11051-021-05315-0 | from Aladdin Reagent | 30 | 1 |  | 628.3878966 |  | -35.2 |  |  |  | 100 | 0 | 0 | No |  | 597 | 20 |  | #DIV/0! | 0.89 | 78.2 | #DIV/0! |  | None | Not_Applicable | 0 | 0 | 0 | 0 | 0 | 0 | 0.00180655 | [7 empty] | Dark | 0 | 7.8 | 25 | Milli Q water | Milli-Q water | Purified water | 0 | 0 | 5 | 0 | 0 | 0 | 0 | 0 | 0 | No | 0 | 30
Tan et al., 2021 | 10.1007/s11051-021-05315-0 | from Aladdin Reagent | 30 | 1 |  | 639.6562145 |  | -34.8 |  |  |  | 100 | 0 | 0 | No |  | 901.9 | 20 |  | #DIV/0! | 0.89 | 78.2 | #DIV/0! |  | None | Not_Applicable | 0 | 0 | 0 | 0 | 0 | 0 | 0.00180655 | [7 empty] | Dark | 0 | 7.8 | 25 | Milli Q water | Milli-Q water | Purified water | 0 | 0 | 5 | 0 | 0 | 0 | 0 | 0 | 0 | No | 0 | 30
Tan et al., 2021 | 10.1007/s11051-021-05315-0 | from Aladdin Reagent | 30 | 1 |  | 634.6955642 |  | -34.7 |  |  |  | 100 | 0 | 0 | No |  | 1197.4 | 20 |  | #DIV/0! | 0.89 | 78.2 | #DIV/0! |  | None | Not_Applicable | 0 | 0 | 0 | 0 | 0 | 0 | 0.00180655 | [7 empty] | Dark | 0 | 7.8 | 25 | Milli Q water | Milli-Q water | Purified water | 0 | 0 | 5 | 0 | 0 | 0 | 0 | 0 | 0 | No | 0 | 30
Tan et al., 2021 | 10.1007/s11051-021-05315-0 | from Aladdin Reagent | 30 | 1 |  | 637.7522574 |  | -34.6 |  |  |  | 100 | 0 | 0 | No |  | 1435 | 20 |  | #DIV/0! | 0.89 | 78.2 | #DIV/0! |  | None | Not_Applicable | 0 | 0 | 0 | 0 | 0 | 0 | 0.00180655 | [7 empty] | Dark | 0 | 7.8 | 25 | Milli Q water | Milli-Q water | Purified water | 0 | 0 | 5 | 0 | 0 | 0 | 0 | 0 | 0 | No | 0 | 30
Tan et al., 2021 | 10.1007/s11051-021-05315-0 | from Aladdin Reagent | 30 | 1 |  | 624.8001678 |  | -40.7 |  |  |  | 100 | 0 | 0 | No |  | 1.6 | 20 |  | #DIV/0! | 0.89 | 78.2 | #DIV/0! |  | None | Not_Applicable | 0 | 0 | 0 | 0 | 0 | 0 | 0.00180655 | [7 empty] | Dark | 0 | 8 | 25 | Milli Q water | Milli-Q water | Purified water | 0 | 0 | 10 | 0 | 0 | 0 | 0 | 0 | 0 | No | 0 | 30
Tan et al., 2021 | 10.1007/s11051-021-05315-0 | from Aladdin Reagent | 30 | 1 |  | 508.7537623 |  | -40.3 |  |  |  | 100 | 0 | 0 | No |  | 119.5 | 20 |  | #DIV/0! | 0.89 | 78.2 | #DIV/0! |  | None | Not_Applicable | 0 | 0 | 0 | 0 | 0 | 0 | 0.00180655 | [7 empty] | Dark | 0 | 8 | 25 | Milli Q water | Milli-Q water | Purified water | 0 | 0 | 10 | 0 | 0 | 0 | 0 | 0 | 0 | No | 0 | 30
Tan et al., 2021 | 10.1007/s11051-021-05315-0 | from Aladdin Reagent | 30 | 1 |  | 463.0760596 |  | -40.5 |  |  |  | 100 | 0 | 0 | No |  | 295.3 | 20 |  | #DIV/0! | 0.89 | 78.2 | #DIV/0! |  | None | Not_Applicable | 0 | 0 | 0 | 0 | 0 | 0 | 0.00180655 | [7 empty] | Dark | 0 | 8 | 25 | Milli Q water | Milli-Q water | Purified water | 0 | 0 | 10 | 0 | 0 | 0 | 0 | 0 | 0 | No | 0 | 30
Tan et al., 2021 | 10.1007/s11051-021-05315-0 | from Aladdin Reagent | 30 | 1 |  | 458.1197266 |  | -40.7 |  |  |  | 100 | 0 | 0 | No |  | 596.4 | 20 |  | #DIV/0! | 0.89 | 78.2 | #DIV/0! |  | None | Not_Applicable | 0 | 0 | 0 | 0 | 0 | 0 | 0.00180655 | [7 empty] | Dark | 0 | 8 | 25 | Milli Q water | Milli-Q water | Purified water | 0 | 0 | 10 | 0 | 0 | 0 | 0 | 0 | 0 | No | 0 | 30
Tan et al., 2021 | 10.1007/s11051-021-05315-0 | from Aladdin Reagent | 30 | 1 |  | 463.9783885 |  | -40.5 |  |  |  | 100 | 0 | 0 | No |  | 897.6 | 20 |  | #DIV/0! | 0.89 | 78.2 | #DIV/0! |  | None | Not_Applicable | 0 | 0 | 0 | 0 | 0 | 0 | 0.00180655 | [7 empty] | Dark | 0 | 8 | 25 | Milli Q water | Milli-Q water | Purified water | 0 | 0 | 10 | 0 | 0 | 0 | 0 | 0 | 0 | No | 0 | 30
Tan et al., 2021 | 10.1007/s11051-021-05315-0 | from Aladdin Reagent | 30 | 1 |  | 459.0177382 |  | -40.7 |  |  |  | 100 | 0 | 0 | No |  | 1196.8 | 20 |  | #DIV/0! | 0.89 | 78.2 | #DIV/0! |  | None | Not_Applicable | 0 | 0 | 0 | 0 | 0 | 0 | 0.00180655 | [7 empty] | Dark | 0 | 8 | 25 | Milli Q water | Milli-Q water | Purified water | 0 | 0 | 10 | 0 | 0 | 0 | 0 | 0 | 0 | No | 0 | 30
Tan et al., 2021 | 10.1007/s11051-021-05315-0 | from Aladdin Reagent | 30 | 1 |  | 459.3890314 |  | -40.6 |  |  |  | 100 | 0 | 0 | No |  | 1434.4 | 20 |  | #DIV/0! | 0.89 | 78.2 | #DIV/0! |  | None | Not_Applicable | 0 | 0 | 0 | 0 | 0 | 0 | 0.00180655 | [7 empty] | Dark | 0 | 8 | 25 | Milli Q water | Milli-Q water | Purified water | 0 | 0 | 10 | 0 | 0 | 0 | 0 | 0 | 0 | No | 0 | 30
Tan et al., 2021 | 10.1007/s11051-021-05315-0 | from Aladdin Reagent | 30 | 1 |  | 1517.861461 |  | 0.565667555 |  |  |  | 100 | 0 | 0 | No |  | 221.2 | 20 |  | #DIV/0! | 0.89 | 78.2 | #DIV/0! |  | None | Not_Applicable | 0 | 0 | 0 | 0 | 0 | 0 | 0.00180655 | [7 empty] | UV | 5 | 6.7 | 25 | Milli Q water | Milli-Q water | Purified water | 0 | 0 | 1 | 0 | 0 | 0 | 0 | 0 | 0 | No | 0 | 30
Tan et al., 2021 | 10.1007/s11051-021-05315-0 | from Aladdin Reagent | 30 | 1 |  | 1527.822501 |  | 0.719859453 |  |  |  | 100 | 0 | 0 | No |  | 346.7 | 20 |  | #DIV/0! | 0.89 | 78.2 | #DIV/0! |  | None | Not_Applicable | 0 | 0 | 0 | 0 | 0 | 0 | 0.00180655 | [7 empty] | UV | 5 | 6.7 | 25 | Milli Q water | Milli-Q water | Purified water | 0 | 0 | 1 | 0 | 0 | 0 | 0 | 0 | 0 | No | 0 | 30
Tan et al., 2021 | 10.1007/s11051-021-05315-0 | from Aladdin Reagent | 30 | 1 |  | 1531.432203 |  | 0.739122292 |  |  |  | 100 | 0 | 0 | No |  | 654.7 | 20 |  | #DIV/0! | 0.89 | 78.2 | #DIV/0! |  | None | Not_Applicable | 0 | 0 | 0 | 0 | 0 | 0 | 0.00180655 | [7 empty] | UV | 5 | 6.7 | 25 | Milli Q water | Milli-Q water | Purified water | 0 | 0 | 1 | 0 | 0 | 0 | 0 | 0 | 0 | No | 0 | 30
Tan et al., 2021 | 10.1007/s11051-021-05315-0 | from Aladdin Reagent | 30 | 1 |  | 1536.329534 |  | 0.642718914 |  |  |  | 100 | 0 | 0 | No |  | 1453.2 | 20 |  | #DIV/0! | 0.89 | 78.2 | #DIV/0! |  | None | Not_Applicable | 0 | 0 | 0 | 0 | 0 | 0 | 0.00180655 | [7 empty] | UV | 5 | 6.7 | 25 | Milli Q water | Milli-Q water | Purified water | 0 | 0 | 1 | 0 | 0 | 0 | 0 | 0 | 0 | No | 0 | 30
Tan et al., 2021 | 10.1007/s11051-021-05315-0 | from Aladdin Reagent | 30 | 1 |  | 2091.464032 |  | 0.712189989 |  |  |  | 100 | 0 | 0 | No |  | 224.1 | 20 |  | #DIV/0! | 0.89 | 78.2 | #DIV/0! |  | None | Not_Applicable | 0 | 0 | 0 | 0 | 0 | 0 | 0.00180655 | [7 empty] | UV | 5 | 6.7 | 25 | Milli Q water | Milli-Q water | Purified water | 0 | 0 | 3 | 0 | 0 | 0 | 0 | 0 | 0 | No | 0 | 30
Tan et al., 2021 | 10.1007/s11051-021-05315-0 | from Aladdin Reagent | 30 | 1 |  | 2153.299162 |  | 0.671078095 |  |  |  | 100 | 0 | 0 | No |  | 346.7 | 20 |  | #DIV/0! | 0.89 | 78.2 | #DIV/0! |  | None | Not_Applicable | 0 | 0 | 0 | 0 | 0 | 0 | 0.00180655 | [7 empty] | UV | 5 | 6.7 | 25 | Milli Q water | Milli-Q water | Purified water | 0 | 0 | 3 | 0 | 0 | 0 | 0 | 0 | 0 | No | 0 | 30
Tan et al., 2021 | 10.1007/s11051-021-05315-0 | from Aladdin Reagent | 30 | 1 |  | 2101.808468 |  | 1.032345518 |  |  |  | 100 | 0 | 0 | No |  | 663.3 | 20 |  | #DIV/0! | 0.89 | 78.2 | #DIV/0! |  | None | Not_Applicable | 0 | 0 | 0 | 0 | 0 | 0 | 0.00180655 | [7 empty] | UV | 5 | 6.7 | 25 | Milli Q water | Milli-Q water | Purified water | 0 | 0 | 3 | 0 | 0 | 0 | 0 | 0 | 0 | No | 0 | 30
Tan et al., 2021 | 10.1007/s11051-021-05315-0 | from Aladdin Reagent | 30 | 1 |  | 2119.661662 |  | 0.642540555 |  |  |  | 100 | 0 | 0 | No |  | 1450.4 | 20 |  | #DIV/0! | 0.89 | 78.2 | #DIV/0! |  | None | Not_Applicable | 0 | 0 | 0 | 0 | 0 | 0 | 0.00180655 | [7 empty] | UV | 5 | 6.7 | 25 | Milli Q water | Milli-Q water | Purified water | 0 | 0 | 3 | 0 | 0 | 0 | 0 | 0 | 0 | No | 0 | 30
Tan et al., 2021 | 10.1007/s11051-021-05315-0 | from Aladdin Reagent | 30 | 1 |  | 2587.316957 |  | 0.566024275 |  |  |  | 100 | 0 | 0 | No |  | 226.9 | 20 |  | #DIV/0! | 0.89 | 78.2 | #DIV/0! |  | None | Not_Applicable | 0 | 0 | 0 | 0 | 0 | 0 | 0.00180655 | [7 empty] | UV | 5 | 6.7 | 25 | Milli Q water | Milli-Q water | Purified water | 0 | 0 | 5 | 0 | 0 | 0 | 0 | 0 | 0 | No | 0 | 30
Tan et al., 2021 | 10.1007/s11051-021-05315-0 | from Aladdin Reagent | 30 | 1 |  | 2623.211425 |  | 0.720216172 |  |  |  | 100 | 0 | 0 | No |  | 352.4 | 20 |  | #DIV/0! | 0.89 | 78.2 | #DIV/0! |  | None | Not_Applicable | 0 | 0 | 0 | 0 | 0 | 0 | 0.00180655 | [7 empty] | UV | 5 | 6.7 | 25 | Milli Q water | Milli-Q water | Purified water | 0 | 0 | 5 | 0 | 0 | 0 | 0 | 0 | 0 | No | 0 | 30
Tan et al., 2021 | 10.1007/s11051-021-05315-0 | from Aladdin Reagent | 30 | 1 |  | 2600.902167 |  | 0.74019245 |  |  |  | 100 | 0 | 0 | No |  | 671.8 | 20 |  | #DIV/0! | 0.89 | 78.2 | #DIV/0! |  | None | Not_Applicable | 0 | 0 | 0 | 0 | 0 | 0 | 0.00180655 | [7 empty] | UV | 5 | 6.7 | 25 | Milli Q water | Milli-Q water | Purified water | 0 | 0 | 5 | 0 | 0 | 0 | 0 | 0 | 0 | No | 0 | 30
Tan et al., 2021 | 10.1007/s11051-021-05315-0 | from Aladdin Reagent | 30 | 1 |  | 2625.207974 |  | 0.545156198 |  |  |  | 100 | 0 | 0 | No |  | 1453.2 | 20 |  | #DIV/0! | 0.89 | 78.2 | #DIV/0! |  | None | Not_Applicable | 0 | 0 | 0 | 0 | 0 | 0 | 0.00180655 | [7 empty] | UV | 5 | 6.7 | 25 | Milli Q water | Milli-Q water | Purified water | 0 | 0 | 5 | 0 | 0 | 0 | 0 | 0 | 0 | No | 0 | 30
Tan et al., 2021 | 10.1007/s11051-021-05315-0 | from Aladdin Reagent | 30 | 1 |  | 2289.15126 |  | -7.092648908 |  |  |  | 100 | 0 | 0 | No |  | 224.7 | 20 |  | #DIV/0! | 0.89 | 78.2 | #DIV/0! |  | None | Not_Applicable | 0 | 0 | 0 | 0 | 0 | 0 | 0.00180655 | [7 empty] | UV | 5 | 6.7 | 25 | Milli Q water | Milli-Q water | Purified water | 0 | 0 | 10 | 0 | 0 | 0 | 0 | 0 | 0 | No | 0 | 30
Tan et al., 2021 | 10.1007/s11051-021-05315-0 | from Aladdin Reagent | 30 | 1 |  | 2328.293737 |  | -6.547849429 |  |  |  | 100 | 0 | 0 | No |  | 356 | 20 |  | #DIV/0! | 0.89 | 78.2 | #DIV/0! |  | None | Not_Applicable | 0 | 0 | 0 | 0 | 0 | 0 | 0.00180655 | [7 empty] | UV | 5 | 6.7 | 25 | Milli Q water | Milli-Q water | Purified water | 0 | 0 | 10 | 0 | 0 | 0 | 0 | 0 | 0 | No | 0 | 30
Tan et al., 2021 | 10.1007/s11051-021-05315-0 | from Aladdin Reagent | 30 | 1 |  | 2306.00618 |  | -7.115033041 |  |  |  | 100 | 0 | 0 | No |  | 646.8 | 20 |  | #DIV/0! | 0.89 | 78.2 | #DIV/0! |  | None | Not_Applicable | 0 | 0 | 0 | 0 | 0 | 0 | 0.00180655 | [7 empty] | UV | 5 | 6.7 | 25 | Milli Q water | Milli-Q water | Purified water | 0 | 0 | 10 | 0 | 0 | 0 | 0 | 0 | 0 | No | 0 | 30
Tan et al., 2021 | 10.1007/s11051-021-05315-0 | from Aladdin Reagent | 30 | 1 |  | 2304.371325 |  | -6.479716051 |  |  |  | 100 | 0 | 0 | No |  | 1445.5 | 20 |  | #DIV/0! | 0.89 | 78.2 | #DIV/0! |  | None | Not_Applicable | 0 | 0 | 0 | 0 | 0 | 0 | 0.00180655 | [7 empty] | UV | 5 | 6.7 | 25 | Milli Q water | Milli-Q water | Purified water | 0 | 0 | 10 | 0 | 0 | 0 | 0 | 0 | 0 | No | 0 | 30
Tan et al., 2021 | 10.1007/s11051-021-05315-0 | P25 | 21 | 1 | 50 | 1883.900929 |  | 1.365079365 |  |  |  | 80 | 20 | 0 | No | Hydrophilic | 0 | 20 |  | #DIV/0! | 0.89 | 78.2 | #DIV/0! |  | None | Not_Applicable | 0 | 0 | 0 | 0 | 0 | 0 | 0.00180655 | [7 empty] | Dark | 0 | 6.7 | 25 | Milli Q water | Milli-Q water | Purified water | 0 | 0 | 0 | 0 | 0 | 0 | 0 | 0 | 0 | No | 0 | 30
Tan et al., 2021 | 10.1007/s11051-021-05315-0 | P25 | 21 | 1 | 50 | 1326.625387 |  | -20.53968254 |  |  |  | 80 | 20 | 0 | No | Hydrophilic | 0 | 20 |  | #DIV/0! | 0.89 | 78.2 | #DIV/0! |  | None | Not_Applicable | 0 | 0 | 0 | 0 | 0 | 0 | 0.00180655 | [7 empty] | Dark | 0 | 7.3 | 25 | Milli Q water | Milli-Q water | Purified water | 0 | 0 | 1 | 0 | 0 | 0 | 0 | 0 | 0 | No | 0 | 30
Tan et al., 2021 | 10.1007/s11051-021-05315-0 | P25 | 21 | 1 | 50 | 1103.71517 |  | -23.3968254 |  |  |  | 80 | 20 | 0 | No | Hydrophilic | 114.8 | 20 |  | #DIV/0! | 0.89 | 78.2 | #DIV/0! |  | None | Not_Applicable | 0 | 0 | 0 | 0 | 0 | 0 | 0.00180655 | [7 empty] | Dark | 0 | 7.3 | 25 | Milli Q water | Milli-Q water | Purified water | 0 | 0 | 1 | 0 | 0 | 0 | 0 | 0 | 0 | No | 0 | 30
Tan et al., 2021 | 10.1007/s11051-021-05315-0 | P25 | 21 | 1 | 50 | 1004.643963 |  | -23.65079365 |  |  |  | 80 | 20 | 0 | No | Hydrophilic | 295.2 | 20 |  | #DIV/0! | 0.89 | 78.2 | #DIV/0! |  | None | Not_Applicable | 0 | 0 | 0 | 0 | 0 | 0 | 0.00180655 | [7 empty] | Dark | 0 | 7.3 | 25 | Milli Q water | Milli-Q water | Purified water | 0 | 0 | 1 | 0 | 0 | 0 | 0 | 0 | 0 | No | 0 | 30
Tan et al., 2021 | 10.1007/s11051-021-05315-0 | P25 | 21 | 1 | 50 | 1020.123839 |  | -23.26984127 |  |  |  | 80 | 20 | 0 | No | Hydrophilic | 587.2 | 20 |  | #DIV/0! | 0.89 | 78.2 | #DIV/0! |  | None | Not_Applicable | 0 | 0 | 0 | 0 | 0 | 0 | 0.00180655 | [7 empty] | Dark | 0 | 7.3 | 25 | Milli Q water | Milli-Q water | Purified water | 0 | 0 | 1 | 0 | 0 | 0 | 0 | 0 | 0 | No | 0 | 30
Tan et al., 2021 | 10.1007/s11051-021-05315-0 | P25 | 21 | 1 | 50 | 1020.123839 |  | -23.65079365 |  |  |  | 80 | 20 | 0 | No | Hydrophilic | 882.4 | 20 |  | #DIV/0! | 0.89 | 78.2 | #DIV/0! |  | None | Not_Applicable | 0 | 0 | 0 | 0 | 0 | 0 | 0.00180655 | [7 empty] | Dark | 0 | 7.3 | 25 | Milli Q water | Milli-Q water | Purified water | 0 | 0 | 1 | 0 | 0 | 0 | 0 | 0 | 0 | No | 0 | 30
Tan et al., 2021 | 10.1007/s11051-021-05315-0 | P25 | 21 | 1 | 50 | 1026.315789 |  | -23.46031746 |  |  |  | 80 | 20 | 0 | No | Hydrophilic | 1174.3 | 20 |  | #DIV/0! | 0.89 | 78.2 | #DIV/0! |  | None | Not_Applicable | 0 | 0 | 0 | 0 | 0 | 0 | 0.00180655 | [7 empty] | Dark | 0 | 7.3 | 25 | Milli Q water | Milli-Q water | Purified water | 0 | 0 | 1 | 0 | 0 | 0 | 0 | 0 | 0 | No | 0 | 30
Tan et al., 2021 | 10.1007/s11051-021-05315-0 | P25 | 21 | 1 | 50 | 1017.027864 |  | -23.52380952 |  |  |  | 80 | 20 | 0 | No | Hydrophilic | 1423.6 | 20 |  | #DIV/0! | 0.89 | 78.2 | #DIV/0! |  | None | Not_Applicable | 0 | 0 | 0 | 0 | 0 | 0 | 0.00180655 | [7 empty] | Dark | 0 | 7.3 | 25 | Milli Q water | Milli-Q water | Purified water | 0 | 0 | 1 | 0 | 0 | 0 | 0 | 0 | 0 | No | 0 | 30
Tan et al., 2021 | 10.1007/s11051-021-05315-0 | P25 | 21 | 1 | 50 | 896.2848297 |  | -30.19047619 |  |  |  | 80 | 20 | 0 | No | Hydrophilic | 0 | 20 |  | #DIV/0! | 0.89 | 78.2 | #DIV/0! |  | None | Not_Applicable | 0 | 0 | 0 | 0 | 0 | 0 | 0.00180655 | [7 empty] | Dark | 0 | 7.5 | 25 | Milli Q water | Milli-Q water | Purified water | 0 | 0 | 3 | 0 | 0 | 0 | 0 | 0 | 0 | No | 0 | 30
Tan et al., 2021 | 10.1007/s11051-021-05315-0 | P25 | 21 | 1 | 50 | 908.6687307 |  | -29.61904762 |  |  |  | 80 | 20 | 0 | No | Hydrophilic | 111.5 | 20 |  | #DIV/0! | 0.89 | 78.2 | #DIV/0! |  | None | Not_Applicable | 0 | 0 | 0 | 0 | 0 | 0 | 0.00180655 | [7 empty] | Dark | 0 | 7.5 | 25 | Milli Q water | Milli-Q water | Purified water | 0 | 0 | 3 | 0 | 0 | 0 | 0 | 0 | 0 | No | 0 | 30
Tan et al., 2021 | 10.1007/s11051-021-05315-0 | P25 | 21 | 1 | 50 | 902.4767802 |  | -29.61904762 |  |  |  | 80 | 20 | 0 | No | Hydrophilic | 285.4 | 20 |  | #DIV/0! | 0.89 | 78.2 | #DIV/0! |  | None | Not_Applicable | 0 | 0 | 0 | 0 | 0 | 0 | 0.00180655 | [7 empty] | Dark | 0 | 7.5 | 25 | Milli Q water | Milli-Q water | Purified water | 0 | 0 | 3 | 0 | 0 | 0 | 0 | 0 | 0 | No | 0 | 30
Tan et al., 2021 | 10.1007/s11051-021-05315-0 | P25 | 21 | 1 | 50 | 905.5727554 |  | -29.80952381 |  |  |  | 80 | 20 | 0 | No | Hydrophilic | 597 | 20 |  | #DIV/0! | 0.89 | 78.2 | #DIV/0! |  | None | Not_Applicable | 0 | 0 | 0 | 0 | 0 | 0 | 0.00180655 | [7 empty] | Dark | 0 | 7.5 | 25 | Milli Q water | Milli-Q water | Purified water | 0 | 0 | 3 | 0 | 0 | 0 | 0 | 0 | 0 | No | 0 | 30
Tan et al., 2021 | 10.1007/s11051-021-05315-0 | P25 | 21 | 1 | 50 | 893.1888545 |  | -29.68253968 |  |  |  | 80 | 20 | 0 | No | Hydrophilic | 882.4 | 20 |  | #DIV/0! | 0.89 | 78.2 | #DIV/0! |  | None | Not_Applicable | 0 | 0 | 0 | 0 | 0 | 0 | 0.00180655 | [7 empty] | Dark | 0 | 7.5 | 25 | Milli Q water | Milli-Q water | Purified water | 0 | 0 | 3 | 0 | 0 | 0 | 0 | 0 | 0 | No | 0 | 30
Tan et al., 2021 | 10.1007/s11051-021-05315-0 | P25 | 21 | 1 | 50 | 908.6687307 |  | -29.74603175 |  |  |  | 80 | 20 | 0 | No | Hydrophilic | 1174.3 | 20 |  | #DIV/0! | 0.89 | 78.2 | #DIV/0! |  | None | Not_Applicable | 0 | 0 | 0 | 0 | 0 | 0 | 0.00180655 | [7 empty] | Dark | 0 | 7.5 | 25 | Milli Q water | Milli-Q water | Purified water | 0 | 0 | 3 | 0 | 0 | 0 | 0 | 0 | 0 | No | 0 | 30
Tan et al., 2021 | 10.1007/s11051-021-05315-0 | P25 | 21 | 1 | 50 | 911.7647059 |  | -29.49206349 |  |  |  | 80 | 20 | 0 | No | Hydrophilic | 1410.5 | 20 |  | #DIV/0! | 0.89 | 78.2 | #DIV/0! |  | None | Not_Applicable | 0 | 0 | 0 | 0 | 0 | 0 | 0.00180655 | [7 empty] | Dark | 0 | 7.5 | 25 | Milli Q water | Milli-Q water | Purified water | 0 | 0 | 3 | 0 | 0 | 0 | 0 | 0 | 0 | No | 0 | 30
Tan et al., 2021 | 10.1007/s11051-021-05315-0 | P25 | 21 | 1 | 50 | 825.0773994 |  | -32.22222222 |  |  |  | 80 | 20 | 0 | No | Hydrophilic | 6.6 | 20 |  | #DIV/0! | 0.89 | 78.2 | #DIV/0! |  | None | Not_Applicable | 0 | 0 | 0 | 0 | 0 | 0 | 0.00180655 | [7 empty] | Dark | 0 | 7.8 | 25 | Milli Q water | Milli-Q water | Purified water | 0 | 0 | 5 | 0 | 0 | 0 | 0 | 0 | 0 | No | 0 | 30
Tan et al., 2021 | 10.1007/s11051-021-05315-0 | P25 | 21 | 1 | 50 | 722.9102167 |  | -32.22222222 |  |  |  | 80 | 20 | 0 | No | Hydrophilic | 114.8 | 20 |  | #DIV/0! | 0.89 | 78.2 | #DIV/0! |  | None | Not_Applicable | 0 | 0 | 0 | 0 | 0 | 0 | 0.00180655 | [7 empty] | Dark | 0 | 7.8 | 25 | Milli Q water | Milli-Q water | Purified water | 0 | 0 | 5 | 0 | 0 | 0 | 0 | 0 | 0 | No | 0 | 30
Tan et al., 2021 | 10.1007/s11051-021-05315-0 | P25 | 21 | 1 | 50 | 726.006192 |  | -32.6031746 |  |  |  | 80 | 20 | 0 | No | Hydrophilic | 291.9 | 20 |  | #DIV/0! | 0.89 | 78.2 | #DIV/0! |  | None | Not_Applicable | 0 | 0 | 0 | 0 | 0 | 0 | 0.00180655 | [7 empty] | Dark | 0 | 7.8 | 25 | Milli Q water | Milli-Q water | Purified water | 0 | 0 | 5 | 0 | 0 | 0 | 0 | 0 | 0 | No | 0 | 30
Tan et al., 2021 | 10.1007/s11051-021-05315-0 | P25 | 21 | 1 | 50 | 716.7182663 |  | -32.53968254 |  |  |  | 80 | 20 | 0 | No | Hydrophilic | 593.7 | 20 |  | #DIV/0! | 0.89 | 78.2 | #DIV/0! |  | None | Not_Applicable | 0 | 0 | 0 | 0 | 0 | 0 | 0.00180655 | [7 empty] | Dark | 0 | 7.8 | 25 | Milli Q water | Milli-Q water | Purified water | 0 | 0 | 5 | 0 | 0 | 0 | 0 | 0 | 0 | No | 0 | 30
Tan et al., 2021 | 10.1007/s11051-021-05315-0 | P25 | 21 | 1 | 50 | 722.9102167 |  | -32.53968254 |  |  |  | 80 | 20 | 0 | No | Hydrophilic | 882.4 | 20 |  | #DIV/0! | 0.89 | 78.2 | #DIV/0! |  | None | Not_Applicable | 0 | 0 | 0 | 0 | 0 | 0 | 0.00180655 | [7 empty] | Dark | 0 | 7.8 | 25 | Milli Q water | Milli-Q water | Purified water | 0 | 0 | 5 | 0 | 0 | 0 | 0 | 0 | 0 | No | 0 | 30
Tan et al., 2021 | 10.1007/s11051-021-05315-0 | P25 | 21 | 1 | 50 | 735.2941176 |  | -32.6031746 |  |  |  | 80 | 20 | 0 | No | Hydrophilic | 1180.9 | 20 |  | #DIV/0! | 0.89 | 78.2 | #DIV/0! |  | None | Not_Applicable | 0 | 0 | 0 | 0 | 0 | 0 | 0.00180655 | [7 empty] | Dark | 0 | 7.8 | 25 | Milli Q water | Milli-Q water | Purified water | 0 | 0 | 5 | 0 | 0 | 0 | 0 | 0 | 0 | No | 0 | 30
Tan et al., 2021 | 10.1007/s11051-021-05315-0 | P25 | 21 | 1 | 50 | 722.9102167 |  | -32.53968254 |  |  |  | 80 | 20 | 0 | No | Hydrophilic | 1413.8 | 20 |  | #DIV/0! | 0.89 | 78.2 | #DIV/0! |  | None | Not_Applicable | 0 | 0 | 0 | 0 | 0 | 0 | 0.00180655 | [7 empty] | Dark | 0 | 7.8 | 25 | Milli Q water | Milli-Q water | Purified water | 0 | 0 | 5 | 0 | 0 | 0 | 0 | 0 | 0 | No | 0 | 30
Tan et al., 2021 | 10.1007/s11051-021-05315-0 | P25 | 21 | 1 | 50 | 636.2229102 |  | -39.84126984 |  |  |  | 80 | 20 | 0 | No | Hydrophilic | 3.3 | 20 |  | #DIV/0! | 0.89 | 78.2 | #DIV/0! |  | None | Not_Applicable | 0 | 0 | 0 | 0 | 0 | 0 | 0.00180655 | [7 empty] | Dark | 0 | 8 | 25 | Milli Q water | Milli-Q water | Purified water | 0 | 0 | 10 | 0 | 0 | 0 | 0 | 0 | 0 | No | 0 | 30
Tan et al., 2021 | 10.1007/s11051-021-05315-0 | P25 | 21 | 1 | 50 | 506.1919505 |  | -39.65079365 |  |  |  | 80 | 20 | 0 | No | Hydrophilic | 121.4 | 20 |  | #DIV/0! | 0.89 | 78.2 | #DIV/0! |  | None | Not_Applicable | 0 | 0 | 0 | 0 | 0 | 0 | 0.00180655 | [7 empty] | Dark | 0 | 8 | 25 | Milli Q water | Milli-Q water | Purified water | 0 | 0 | 10 | 0 | 0 | 0 | 0 | 0 | 0 | No | 0 | 30
Tan et al., 2021 | 10.1007/s11051-021-05315-0 | P25 | 21 | 1 | 50 | 478.3281734 |  | -39.71428571 |  |  |  | 80 | 20 | 0 | No | Hydrophilic | 295.2 | 20 |  | #DIV/0! | 0.89 | 78.2 | #DIV/0! |  | None | Not_Applicable | 0 | 0 | 0 | 0 | 0 | 0 | 0.00180655 | [7 empty] | Dark | 0 | 8 | 25 | Milli Q water | Milli-Q water | Purified water | 0 | 0 | 10 | 0 | 0 | 0 | 0 | 0 | 0 | No | 0 | 30
Tan et al., 2021 | 10.1007/s11051-021-05315-0 | P25 | 21 | 1 | 50 | 462.8482972 |  | -39.77777778 |  |  |  | 80 | 20 | 0 | No | Hydrophilic | 590.4 | 20 |  | #DIV/0! | 0.89 | 78.2 | #DIV/0! |  | None | Not_Applicable | 0 | 0 | 0 | 0 | 0 | 0 | 0.00180655 | [7 empty] | Dark | 0 | 8 | 25 | Milli Q water | Milli-Q water | Purified water | 0 | 0 | 10 | 0 | 0 | 0 | 0 | 0 | 0 | No | 0 | 30
Tan et al., 2021 | 10.1007/s11051-021-05315-0 | P25 | 21 | 1 | 50 | 465.9442724 |  | -39.77777778 |  |  |  | 80 | 20 | 0 | No | Hydrophilic | 885.6 | 20 |  | #DIV/0! | 0.89 | 78.2 | #DIV/0! |  | None | Not_Applicable | 0 | 0 | 0 | 0 | 0 | 0 | 0.00180655 | [7 empty] | Dark | 0 | 8 | 25 | Milli Q water | Milli-Q water | Purified water | 0 | 0 | 10 | 0 | 0 | 0 | 0 | 0 | 0 | No | 0 | 30
Tan et al., 2021 | 10.1007/s11051-021-05315-0 | P25 | 21 | 1 | 50 | 469.0402477 |  | -39.71428571 |  |  |  | 80 | 20 | 0 | No | Hydrophilic | 1177.6 | 20 |  | #DIV/0! | 0.89 | 78.2 | #DIV/0! |  | None | Not_Applicable | 0 | 0 | 0 | 0 | 0 | 0 | 0.00180655 | [7 empty] | Dark | 0 | 8 | 25 | Milli Q water | Milli-Q water | Purified water | 0 | 0 | 10 | 0 | 0 | 0 | 0 | 0 | 0 | No | 0 | 30
Tan et al., 2021 | 10.1007/s11051-021-05315-0 | P25 | 21 | 1 | 50 | 462.8482972 |  | -39.77777778 |  |  |  | 80 | 20 | 0 | No | Hydrophilic | 1413.8 | 20 |  | #DIV/0! | 0.89 | 78.2 | #DIV/0! |  | None | Not_Applicable | 0 | 0 | 0 | 0 | 0 | 0 | 0.00180655 | [7 empty] | Dark | 0 | 8 | 25 | Milli Q water | Milli-Q water | Purified water | 0 | 0 | 10 | 0 | 0 | 0 | 0 | 0 | 0 | No | 0 | 30
Tan et al., 2021 | 10.1007/s11051-021-05315-0 | P25 | 21 | 1 | 50 | 1620.743034 |  | -0.031746032 |  |  |  | 80 | 20 | 0 | No | Hydrophilic | 214.1 | 20 |  | #DIV/0! | 0.89 | 78.2 | #DIV/0! |  | None | Not_Applicable | 0 | 0 | 0 | 0 | 0 | 0 | 0.00180655 | [7 empty] | UV | 5 | 6.7 | 25 | Milli Q water | Milli-Q water | Purified water | 0 | 0 | 1 | 0 | 0 | 0 | 0 | 0 | 0 | No | 0 | 30
Tan et al., 2021 | 10.1007/s11051-021-05315-0 | P25 | 21 | 1 | 50 | 1620.743034 |  | -0.095238095 |  |  |  | 80 | 20 | 0 | No | Hydrophilic | 336.5 | 20 |  | #DIV/0! | 0.89 | 78.2 | #DIV/0! |  | None | Not_Applicable | 0 | 0 | 0 | 0 | 0 | 0 | 0.00180655 | [7 empty] | UV | 5 | 6.7 | 25 | Milli Q water | Milli-Q water | Purified water | 0 | 0 | 1 | 0 | 0 | 0 | 0 | 0 | 0 | No | 0 | 30
Tan et al., 2021 | 10.1007/s11051-021-05315-0 | P25 | 21 | 1 | 50 | 1626.934985 |  | -0.095238095 |  |  |  | 80 | 20 | 0 | No | Hydrophilic | 642.4 | 20 |  | #DIV/0! | 0.89 | 78.2 | #DIV/0! |  | None | Not_Applicable | 0 | 0 | 0 | 0 | 0 | 0 | 0.00180655 | [7 empty] | UV | 5 | 6.7 | 25 | Milli Q water | Milli-Q water | Purified water | 0 | 0 | 1 | 0 | 0 | 0 | 0 | 0 | 0 | No | 0 | 30
Tan et al., 2021 | 10.1007/s11051-021-05315-0 | P25 | 21 | 1 | 50 | 1623.839009 |  | -0.158730159 |  |  |  | 80 | 20 | 0 | No | Hydrophilic | 1427.4 | 20 |  | #DIV/0! | 0.89 | 78.2 | #DIV/0! |  | None | Not_Applicable | 0 | 0 | 0 | 0 | 0 | 0 | 0.00180655 | [7 empty] | UV | 5 | 6.7 | 25 | Milli Q water | Milli-Q water | Purified water | 0 | 0 | 1 | 0 | 0 | 0 | 0 | 0 | 0 | No | 0 | 30
Tan et al., 2021 | 10.1007/s11051-021-05315-0 | P25 | 21 | 1 | 50 | 2243.034056 |  | -0.031746032 |  |  |  | 80 | 20 | 0 | No | Hydrophilic | 214.1 | 20 |  | #DIV/0! | 0.89 | 78.2 | #DIV/0! |  | None | Not_Applicable | 0 | 0 | 0 | 0 | 0 | 0 | 0.00180655 | [7 empty] | UV | 5 | 6.7 | 25 | Milli Q water | Milli-Q water | Purified water | 0 | 0 | 3 | 0 | 0 | 0 | 0 | 0 | 0 | No | 0 | 30
Tan et al., 2021 | 10.1007/s11051-021-05315-0 | P25 | 21 | 1 | 50 | 2230.650155 |  | -0.095238095 |  |  |  | 80 | 20 | 0 | No | Hydrophilic | 336.5 | 20 |  | #DIV/0! | 0.89 | 78.2 | #DIV/0! |  | None | Not_Applicable | 0 | 0 | 0 | 0 | 0 | 0 | 0.00180655 | [7 empty] | UV | 5 | 6.7 | 25 | Milli Q water | Milli-Q water | Purified water | 0 | 0 | 3 | 0 | 0 | 0 | 0 | 0 | 0 | No | 0 | 30
Tan et al., 2021 | 10.1007/s11051-021-05315-0 | P25 | 21 | 1 | 50 | 2255.417957 |  | -0.095238095 |  |  |  | 80 | 20 | 0 | No | Hydrophilic | 642.4 | 20 |  | #DIV/0! | 0.89 | 78.2 | #DIV/0! |  | None | Not_Applicable | 0 | 0 | 0 | 0 | 0 | 0 | 0.00180655 | [7 empty] | UV | 5 | 6.7 | 25 | Milli Q water | Milli-Q water | Purified water | 0 | 0 | 3 | 0 | 0 | 0 | 0 | 0 | 0 | No | 0 | 30
Tan et al., 2021 | 10.1007/s11051-021-05315-0 | P25 | 21 | 1 | 50 | 2227.55418 |  | -0.158730159 |  |  |  | 80 | 20 | 0 | No | Hydrophilic | 1427.4 | 20 |  | #DIV/0! | 0.89 | 78.2 | #DIV/0! |  | None | Not_Applicable | 0 | 0 | 0 | 0 | 0 | 0 | 0.00180655 | [7 empty] | UV | 5 | 6.7 | 25 | Milli Q water | Milli-Q water | Purified water | 0 | 0 | 3 | 0 | 0 | 0 | 0 | 0 | 0 | No | 0 | 30
Tan et al., 2021 | 10.1007/s11051-021-05315-0 | P25 | 21 | 1 | 50 | 2695.04644 |  | -0.031746032 |  |  |  | 80 | 20 | 0 | No | Hydrophilic | 214.1 | 20 |  | #DIV/0! | 0.89 | 78.2 | #DIV/0! |  | None | Not_Applicable | 0 | 0 | 0 | 0 | 0 | 0 | 0.00180655 | [7 empty] | UV | 5 | 6.7 | 25 | Milli Q water | Milli-Q water | Purified water | 0 | 0 | 5 | 0 | 0 | 0 | 0 | 0 | 0 | No | 0 | 30
Tan et al., 2021 | 10.1007/s11051-021-05315-0 | P25 | 21 | 1 | 50 | 2704.334365 |  | -0.095238095 |  |  |  | 80 | 20 | 0 | No | Hydrophilic | 336.5 | 20 |  | #DIV/0! | 0.89 | 78.2 | #DIV/0! |  | None | Not_Applicable | 0 | 0 | 0 | 0 | 0 | 0 | 0.00180655 | [7 empty] | UV | 5 | 6.7 | 25 | Milli Q water | Milli-Q water | Purified water | 0 | 0 | 5 | 0 | 0 | 0 | 0 | 0 | 0 | No | 0 | 30
Tan et al., 2021 | 10.1007/s11051-021-05315-0 | P25 | 21 | 1 | 50 | 2704.334365 |  | -0.095238095 |  |  |  | 80 | 20 | 0 | No | Hydrophilic | 642.4 | 20 |  | #DIV/0! | 0.89 | 78.2 | #DIV/0! |  | None | Not_Applicable | 0 | 0 | 0 | 0 | 0 | 0 | 0.00180655 | [7 empty] | UV | 5 | 6.7 | 25 | Milli Q water | Milli-Q water | Purified water | 0 | 0 | 5 | 0 | 0 | 0 | 0 | 0 | 0 | No | 0 | 30
Tan et al., 2021 | 10.1007/s11051-021-05315-0 | P25 | 21 | 1 | 50 | 2704.334365 |  | -0.158730159 |  |  |  | 80 | 20 | 0 | No | Hydrophilic | 1427.4 | 20 |  | #DIV/0! | 0.89 | 78.2 | #DIV/0! |  | None | Not_Applicable | 0 | 0 | 0 | 0 | 0 | 0 | 0.00180655 | [7 empty] | UV | 5 | 6.7 | 25 | Milli Q water | Milli-Q water | Purified water | 0 | 0 | 5 | 0 | 0 | 0 | 0 | 0 | 0 | No | 0 | 30
Tan et al., 2021 | 10.1007/s11051-021-05315-0 | P25 | 21 | 1 | 50 | 2806.501548 |  | -0.031746032 |  |  |  | 80 | 20 | 0 | No | Hydrophilic | 214.1 | 20 |  | #DIV/0! | 0.89 | 78.2 | #DIV/0! |  | None | Not_Applicable | 0 | 0 | 0 | 0 | 0 | 0 | 0.00180655 | [7 empty] | UV | 5 | 6.7 | 25 | Milli Q water | Milli-Q water | Purified water | 0 | 0 | 10 | 0 | 0 | 0 | 0 | 0 | 0 | No | 0 | 30
Tan et al., 2021 | 10.1007/s11051-021-05315-0 | P25 | 21 | 1 | 50 | 2812.693498 |  | -0.095238095 |  |  |  | 80 | 20 | 0 | No | Hydrophilic | 336.5 | 20 |  | #DIV/0! | 0.89 | 78.2 | #DIV/0! |  | None | Not_Applicable | 0 | 0 | 0 | 0 | 0 | 0 | 0.00180655 | [7 empty] | UV | 5 | 6.7 | 25 | Milli Q water | Milli-Q water | Purified water | 0 | 0 | 10 | 0 | 0 | 0 | 0 | 0 | 0 | No | 0 | 30
Tan et al., 2021 | 10.1007/s11051-021-05315-0 | P25 | 21 | 1 | 50 | 2825.077399 |  | -0.095238095 |  |  |  | 80 | 20 | 0 | No | Hydrophilic | 642.4 | 20 |  | #DIV/0! | 0.89 | 78.2 | #DIV/0! |  | None | Not_Applicable | 0 | 0 | 0 | 0 | 0 | 0 | 0.00180655 | [7 empty] | UV | 5 | 6.7 | 25 | Milli Q water | Milli-Q water | Purified water | 0 | 0 | 10 | 0 | 0 | 0 | 0 | 0 | 0 | No | 0 | 30
Tan et al., 2021 | 10.1007/s11051-021-05315-0 | P25 | 21 | 1 | 50 | 2809.597523 |  | -0.158730159 |  |  |  | 80 | 20 | 0 | No | Hydrophilic | 1427.4 | 20 |  | #DIV/0! | 0.89 | 78.2 | #DIV/0! |  | None | Not_Applicable | 0 | 0 | 0 | 0 | 0 | 0 | 0.00180655 | [7 empty] | UV | 5 | 6.7 | 25 | Milli Q water | Milli-Q water | Purified water | 0 | 0 | 10 | 0 | 0 | 0 | 0 | 0 | 0 | No | 0 | 30
Iswarya et al.2019 | https://doi.org/10.1007/s11356-019-04652-x | Anatase | 11 | 1 |  | 547.6510067 | [5 empty] | 100 | 0 | 0 | No |  | 0 | 6 | 2.45 | #DIV/0! | 0.89 | 78.2 | #DIV/0! |  | Many | Yes | [9 empty] | 14.6 |  |  | 1730 |  | Visible | 0.1 | 7.2 | 24 | Freshwater | Freshwater | Freshwater | 0 | 0 | 0 | 0 | 0 | 0 | 0 | 0 | 0 | Yes | 400 | 20 |  | 130 | 20
Iswarya et al.2019 | https://doi.org/10.1007/s11356-019-04652-x | Anatase | 11 | 1 |  | 1041.610738 | [5 empty] | 100 | 0 | 0 | No |  | 120 | 6 | 2.45 | #DIV/0! | 0.89 | 78.2 | #DIV/0! |  | Many | Yes | [9 empty] | 14.6 |  |  | 1730 |  | Visible | 0.1 | 7.2 | 24 | Freshwater | Freshwater | Freshwater | 0 | 0 | 0 | 0 | 0 | 0 | 0 | 0 | 0 | Yes | 400 | 20 |  | 130 | 20
Iswarya et al.2019 | https://doi.org/10.1007/s11356-019-04652-x | Anatase | 11 | 1 |  | 579.8657718 | [5 empty] | 100 | 0 | 0 | No |  | 0 | 6 | 2.45 | #DIV/0! | 0.89 | 78.2 | #DIV/0! |  | Many | Yes | [9 empty] | 14.6 |  |  | 1730 |  | UV | 0.23 | 7.2 | 24 | Freshwater | Freshwater | Freshwater | 0 | 0 | 0 | 0 | 0 | 0 | 0 | 0 | 0 | Yes | 400 | 20 |  | 130 | 20
Iswarya et al.2019 | https://doi.org/10.1007/s11356-019-04652-x | Anatase | 11 | 1 |  | 1267.114094 | [5 empty] | 100 | 0 | 0 | No |  | 120 | 6 | 2.45 | #DIV/0! | 0.89 | 78.2 | #DIV/0! |  | Many | Yes | [9 empty] | 14.6 |  |  | 1730 |  | UV | 0.23 | 7.2 | 24 | Freshwater | Freshwater | Freshwater | 0 | 0 | 0 | 0 | 0 | 0 | 0 | 0 | 0 | Yes | 400 | 20 |  | 130 | 20
Iswarya et al.2019 | https://doi.org/10.1007/s11356-019-04652-x | Anatase | 11 | 1 |  | 633.6043266 | [5 empty] | 100 | 0 | 0 | No |  | 0 | 24 | 2.45 | #DIV/0! | 0.89 | 78.2 | #DIV/0! |  | Many | Yes | [9 empty] | 14.6 |  |  | 1730 |  | Visible | 0.1 | 7.2 | 24 | Freshwater | Freshwater | Freshwater | 0 | 0 | 0 | 0 | 0 | 0 | 0 | 0 | 0 | Yes | 400 | 20 |  | 130 | 20
Iswarya et al.2019 | https://doi.org/10.1007/s11356-019-04652-x | Anatase | 11 | 1 |  | 2515.260399 | [5 empty] | 100 | 0 | 0 | No |  | 120 | 24 | 2.45 | #DIV/0! | 0.89 | 78.2 | #DIV/0! |  | Many | Yes | [9 empty] | 14.6 |  |  | 1730 |  | Visible | 0.1 | 7.2 | 24 | Freshwater | Freshwater | Freshwater | 0 | 0 | 0 | 0 | 0 | 0 | 0 | 0 | 0 | Yes | 400 | 20 |  | 130 | 20
Iswarya et al.2019 | https://doi.org/10.1007/s11356-019-04652-x | Anatase | 11 | 1 |  | 644.2228402 | [5 empty] | 100 | 0 | 0 | No |  | 0 | 24 | 2.45 | #DIV/0! | 0.89 | 78.2 | #DIV/0! |  | Many | Yes | [9 empty] | 14.6 |  |  | 1730 |  | UV | 0.23 | 7.2 | 24 | Freshwater | Freshwater | Freshwater | 0 | 0 | 0 | 0 | 0 | 0 | 0 | 0 | 0 | Yes | 400 | 20 |  | 130 | 20
Iswarya et al.2019 | https://doi.org/10.1007/s11356-019-04652-x | Anatase | 11 | 1 |  | 2430.153805 | [5 empty] | 100 | 0 | 0 | No |  | 120 | 24 | 2.45 | #DIV/0! | 0.89 | 78.2 | #DIV/0! |  | Many | Yes | [9 empty] | 14.6 |  |  | 1730 |  | UV | 0.23 | 7.2 | 24 | Freshwater | Freshwater | Freshwater | 0 | 0 | 0 | 0 | 0 | 0 | 0 | 0 | 0 | Yes | 400 | 20 |  | 130 | 20
Iswarya et al.2019 | https://doi.org/10.1007/s11356-019-04652-x | Anatase | 11 | 1 |  | 719.4496547 | [5 empty] | 100 | 0 | 0 | No |  | 0 | 96 | 2.45 | #DIV/0! | 0.89 | 78.2 | #DIV/0! |  | Many | Yes | [9 empty] | 14.6 |  |  | 1730 |  | Visible | 0.1 | 7.2 | 24 | Freshwater | Freshwater | Freshwater | 0 | 0 | 0 | 0 | 0 | 0 | 0 | 0 | 0 | Yes | 400 | 20 |  | 130 | 20
Iswarya et al.2019 | https://doi.org/10.1007/s11356-019-04652-x | Anatase | 11 | 1 |  | 3494.491791 | [5 empty] | 100 | 0 | 0 | No |  | 120 | 96 | 2.45 | #DIV/0! | 0.89 | 78.2 | #DIV/0! |  | Many | Yes | [9 empty] | 14.6 |  |  | 1730 |  | Visible | 0.1 | 7.2 | 24 | Freshwater | Freshwater | Freshwater | 0 | 0 | 0 | 0 | 0 | 0 | 0 | 0 | 0 | Yes | 400 | 20 |  | 130 | 20
Iswarya et al.2019 | https://doi.org/10.1007/s11356-019-04652-x | Anatase | 11 | 1 |  | 697.511953 | [5 empty] | 100 | 0 | 0 | No |  | 0 | 96 | 2.45 | #DIV/0! | 0.89 | 78.2 | #DIV/0! |  | Many | Yes | [9 empty] | 14.6 |  |  | 1730 |  | UV | 0.23 | 7.2 | 24 | Freshwater | Freshwater | Freshwater | 0 | 0 | 0 | 0 | 0 | 0 | 0 | 0 | 0 | Yes | 400 | 20 |  | 130 | 20
Iswarya et al.2019 | https://doi.org/10.1007/s11356-019-04652-x | Anatase | 11 | 1 |  | 3439.590969 | [5 empty] | 100 | 0 | 0 | No |  | 120 | 96 | 2.45 | #DIV/0! | 0.89 | 78.2 | #DIV/0! |  | Many | Yes | [9 empty] | 14.6 |  |  | 1730 |  | UV | 0.23 | 7.2 | 24 | Freshwater | Freshwater | Freshwater | 0 | 0 | 0 | 0 | 0 | 0 | 0 | 0 | 0 | Yes | 400 | 20 |  | 130 | 20
Iswarya et al.2019 | https://doi.org/10.1007/s11356-019-04652-x | Rutile | 40 | 4 |  | 365.1006711 | [5 empty] | 100 | 0 | 0 | No |  | 0 | 6 | 2.45 | #DIV/0! | 0.89 | 78.2 | #DIV/0! |  | Many | Yes | [9 empty] | 14.6 |  |  | 1730 |  | Visible | 0.1 | 7.2 | 24 | Freshwater | Freshwater | Freshwater | 0 | 0 | 0 | 0 | 0 | 0 | 0 | 0 | 0 | Yes | 400 | 20 |  | 130 | 20
Iswarya et al.2019 | https://doi.org/10.1007/s11356-019-04652-x | Rutile | 40 | 4 |  | 1557.04698 | [5 empty] | 100 | 0 | 0 | No |  | 120 | 6 | 2.45 | #DIV/0! | 0.89 | 78.2 | #DIV/0! |  | Many | Yes | [9 empty] | 14.6 |  |  | 1730 |  | Visible | 0.1 | 7.2 | 24 | Freshwater | Freshwater | Freshwater | 0 | 0 | 0 | 0 | 0 | 0 | 0 | 0 | 0 | Yes | 400 | 20 |  | 130 | 20
Iswarya et al.2019 | https://doi.org/10.1007/s11356-019-04652-x | Rutile | 40 | 4 |  | 375.8389262 | [5 empty] | 100 | 0 | 0 | No |  | 0 | 6 | 2.45 | #DIV/0! | 0.89 | 78.2 | #DIV/0! |  | Many | Yes | [9 empty] | 14.6 |  |  | 1730 |  | UV | 0.23 | 7.2 | 24 | Freshwater | Freshwater | Freshwater | 0 | 0 | 0 | 0 | 0 | 0 | 0 | 0 | 0 | Yes | 400 | 20 |  | 130 | 20
Iswarya et al.2019 | https://doi.org/10.1007/s11356-019-04652-x | Rutile | 40 | 4 |  | 2179.865772 | [5 empty] | 100 | 0 | 0 | No |  | 120 | 6 | 2.45 | #DIV/0! | 0.89 | 78.2 | #DIV/0! |  | Many | Yes | [9 empty] | 14.6 |  |  | 1730 |  | UV | 0.23 | 7.2 | 24 | Freshwater | Freshwater | Freshwater | 0 | 0 | 0 | 0 | 0 | 0 | 0 | 0 | 0 | Yes | 400 | 20 |  | 130 | 20
Iswarya et al.2019 | https://doi.org/10.1007/s11356-019-04652-x | Rutile | 40 | 4 |  | 509.5499761 | [5 empty] | 100 | 0 | 0 | No |  | 0 | 24 | 2.45 | #DIV/0! | 0.89 | 78.2 | #DIV/0! |  | Many | Yes | [9 empty] | 14.6 |  |  | 1730 |  | Visible | 0.1 | 7.2 | 24 | Freshwater | Freshwater | Freshwater | 0 | 0 | 0 | 0 | 0 | 0 | 0 | 0 | 0 | Yes | 400 | 20 |  | 130 | 20
Iswarya et al.2019 | https://doi.org/10.1007/s11356-019-04652-x | Rutile | 40 | 4 |  | 4455.021135 | [5 empty] | 100 | 0 | 0 | No |  | 120 | 24 | 2.45 | #DIV/0! | 0.89 | 78.2 | #DIV/0! |  | Many | Yes | [9 empty] | 14.6 |  |  | 1730 |  | Visible | 0.1 | 7.2 | 24 | Freshwater | Freshwater | Freshwater | 0 | 0 | 0 | 0 | 0 | 0 | 0 | 0 | 0 | Yes | 400 | 20 |  | 130 | 20
Iswarya et al.2019 | https://doi.org/10.1007/s11356-019-04652-x | Rutile | 40 | 4 |  | 498.9116519 | [5 empty] | 100 | 0 | 0 | No |  | 0 | 24 | 2.45 | #DIV/0! | 0.89 | 78.2 | #DIV/0! |  | Many | Yes | [9 empty] | 14.6 |  |  | 1730 |  | UV | 0.23 | 7.2 | 24 | Freshwater | Freshwater | Freshwater | 0 | 0 | 0 | 0 | 0 | 0 | 0 | 0 | 0 | Yes | 400 | 20 |  | 130 | 20
Iswarya et al.2019 | https://doi.org/10.1007/s11356-019-04652-x | Rutile | 40 | 4 |  | 5327.3241 | [5 empty] | 100 | 0 | 0 | No |  | 120 | 24 | 2.45 | #DIV/0! | 0.89 | 78.2 | #DIV/0! |  | Many | Yes | [9 empty] | 14.6 |  |  | 1730 |  | UV | 0.23 | 7.2 | 24 | Freshwater | Freshwater | Freshwater | 0 | 0 | 0 | 0 | 0 | 0 | 0 | 0 | 0 | Yes | 400 | 20 |  | 130 | 20
Iswarya et al.2019 | https://doi.org/10.1007/s11356-019-04652-x | Rutile | 40 | 4 |  | 964.5800738 | [5 empty] | 100 | 0 | 0 | No |  | 0 | 96 | 2.45 | #DIV/0! | 0.89 | 78.2 | #DIV/0! |  | Many | Yes | [9 empty] | 14.6 |  |  | 1730 |  | Visible | 0.1 | 7.2 | 24 | Freshwater | Freshwater | Freshwater | 0 | 0 | 0 | 0 | 0 | 0 | 0 | 0 | 0 | Yes | 400 | 20 |  | 130 | 20
Iswarya et al.2019 | https://doi.org/10.1007/s11356-019-04652-x | Rutile | 40 | 4 |  | 6932.99256 | [5 empty] | 100 | 0 | 0 | No |  | 120 | 96 | 2.45 | #DIV/0! | 0.89 | 78.2 | #DIV/0! |  | Many | Yes | [9 empty] | 14.6 |  |  | 1730 |  | Visible | 0.1 | 7.2 | 24 | Freshwater | Freshwater | Freshwater | 0 | 0 | 0 | 0 | 0 | 0 | 0 | 0 | 0 | Yes | 400 | 20 |  | 130 | 20
Iswarya et al.2019 | https://doi.org/10.1007/s11356-019-04652-x | Rutile | 40 | 4 |  | 953.5340861 | [5 empty] | 100 | 0 | 0 | No |  | 0 | 96 | 2.45 | #DIV/0! | 0.89 | 78.2 | #DIV/0! |  | Many | Yes | [9 empty] | 14.6 |  |  | 1730 |  | UV | 0.23 | 7.2 | 24 | Freshwater | Freshwater | Freshwater | 0 | 0 | 0 | 0 | 0 | 0 | 0 | 0 | 0 | Yes | 400 | 20 |  | 130 | 20
Iswarya et al.2019 | https://doi.org/10.1007/s11356-019-04652-x | Rutile | 40 | 4 |  | 7207.332109 | [5 empty] | 100 | 0 | 0 | No |  | 120 | 96 | 2.45 | #DIV/0! | 0.89 | 78.2 | #DIV/0! |  | Many | Yes | [9 empty] | 14.6 |  |  | 1730 |  | UV | 0.23 | 7.2 | 24 | Freshwater | Freshwater | Freshwater | 0 | 0 | 0 | 0 | 0 | 0 | 0 | 0 | 0 | Yes | 400 | 20 |  | 130 | 20
Kumar et al.2014 | https://doi.org/10.1007/s40011-014-0462-0 | Anatase | 25 | 1 |  | 299.0473554 | [5 empty] | 100 | 0 | 0 | No |  | 0 | 1 | 0.00461505 | #DIV/0! | 0.89 | 78.2 | #DIV/0! |  | Many | Yes | [6 empty] | 2.771107804 | [5 empty] | 3.249124654 |  | Visible |  | 9.104166667 | 25 | Lake Water | Lake water | Freshwater | 0 | 0 | 0 | 0 | 0 | 0 | 0 | 0 | 0 | Yes | 10 | 20 |  | 130 | 20
Kumar et al.2014 | https://doi.org/10.1007/s40011-014-0462-0 | Anatase | 25 | 1 |  | 329.8365129 | [5 empty] | 100 | 0 | 0 | No |  | 360 | 1 | 0.004557378 | #DIV/0! | 0.89 | 78.2 | #DIV/0! |  | Many | Yes | [6 empty] | 2.748201595 | [5 empty] | 3.214502435 |  | Visible |  | 8.5125 | 25 | Lake Water | Lake water | Freshwater | 0 | 0 | 0 | 0 | 0 | 0 | 0 | 0 | 0 | Yes | 10 | 20 |  | 130 | 20
Kumar et al.2014 | https://doi.org/10.1007/s40011-014-0462-0 | Anatase | 25 | 1 |  | 1482.548856 | [5 empty] | 100 | 0 | 0 | No |  | 720 | 1 | 0.004631403 | #DIV/0! | 0.89 | 78.2 | #DIV/0! |  | Many | Yes | [6 empty] | 2.570201588 | [5 empty] | 3.215206661 |  | Visible |  | 9.133333333 | 25 | Lake Water | Lake water | Freshwater | 0 | 0 | 0 | 0 | 0 | 0 | 0 | 0 | 0 | Yes | 10 | 20 |  | 130 | 20
Kumar et al.2014 | https://doi.org/10.1007/s40011-014-0462-0 | Anatase | 25 | 1 |  | 2581.867124 | [5 empty] | 100 | 0 | 0 | No |  | 1080 | 1 | 0.004631105 | #DIV/0! | 0.89 | 78.2 | #DIV/0! |  | Many | Yes | [6 empty] | 2.762671918 | [5 empty] | 3.275017551 |  | Visible |  | 9.1875 | 25 | Lake Water | Lake water | Freshwater | 0 | 0 | 0 | 0 | 0 | 0 | 0 | 0 | 0 | Yes | 10 | 20 |  | 130 | 20
Kumar et al.2014 | https://doi.org/10.1007/s40011-014-0462-0 | Rutile | 100 | 1 |  | 299.7073349 | [5 empty] | 0 | 100 | 0 | No |  | 0 | 1 | 0.004639517 | #DIV/0! | 0.89 | 78.2 | #DIV/0! |  | Many | Yes | [6 empty] | 2.811821093 | [5 empty] | 3.271271555 |  | Visible |  | 8.829166667 | 25 | Lake Water | Lake water | Freshwater | 0 | 0 | 0 | 0 | 0 | 0 | 0 | 0 | 0 | Yes | 10 | 20 |  | 130 | 20
Kumar et al.2014 | https://doi.org/10.1007/s40011-014-0462-0 | Rutile | 100 | 1 |  | 768.5251558 | [5 empty] | 0 | 100 | 0 | No |  | 360 | 1 | 0.004695511 | #DIV/0! | 0.89 | 78.2 | #DIV/0! |  | Many | Yes | [6 empty] | 2.805508753 | [5 empty] | 3.30248234 |  | Visible |  | 8.4125 | 25 | Lake Water | Lake water | Freshwater | 0 | 0 | 0 | 0 | 0 | 0 | 0 | 0 | 0 | Yes | 10 | 20 |  | 130 | 20
Kumar et al.2014 | https://doi.org/10.1007/s40011-014-0462-0 | Rutile | 100 | 1 |  | 1773.874203 | [5 empty] | 0 | 100 | 0 | No |  | 720 | 1 | 0.004710527 | #DIV/0! | 0.89 | 78.2 | #DIV/0! |  | Many | Yes | [6 empty] | 2.542825875 | [5 empty] | 3.299756483 |  | Visible |  | 8.2625 | 25 | Lake Water | Lake water | Freshwater | 0 | 0 | 0 | 0 | 0 | 0 | 0 | 0 | 0 | Yes | 10 | 20 |  | 130 | 20
Kumar et al.2014 | https://doi.org/10.1007/s40011-014-0462-0 | Rutile | 100 | 1 |  | 3553.458342 | [5 empty] | 0 | 100 | 0 | No |  | 1080 | 1 | 0.004643296 | #DIV/0! | 0.89 | 78.2 | #DIV/0! |  | Many | Yes | [6 empty] | 2.778312905 | [5 empty] | 3.27519964 |  | Visible |  | 9.191666667 | 25 | Lake Water | Lake water | Freshwater | 0 | 0 | 0 | 0 | 0 | 0 | 0 | 0 | 0 | Yes | 10 | 20 |  | 130 | 20
Du et al.2015 | http://dx.doi.org/10.1016/j.jes.2015.05.011 | P25 | 21 | 1 | 50 | 821.1785 |  | -5.36 |  |  |  | 83 | 17 | 0 | No | Hydrophilic | 0 | 10 | 0.0001 | 304 | 0.89 | 78.2 | 1.499296 | 1e-06 | None | Not_Applicable | 0 | 0 | 0 | 0 | 0 | 0 | 0.00180655 |  | 0.00146447 | 0.01 |  |  |  |  | Visible |  | 4 | 20 | Deionized water | Deionized water | Purified water | 0 | 0 | 0 | 0 | 0 | 0 | 0 | 0 | 0 | Yes | 100 | 30 |  | 90 | 20
Du et al.2015 | http://dx.doi.org/10.1016/j.jes.2015.05.011 | P25 | 21 | 1 | 50 | 2288.524 |  | -5.36 |  |  |  | 83 | 17 | 0 | No | Hydrophilic | 60 | 10 | 0.0001 | 304 | 0.89 | 78.2 | 1.499296 | 1e-06 | None | Not_Applicable | 0 | 0 | 0 | 0 | 0 | 0 | 0.00180655 |  | 0.00146447 | 0.01 |  |  |  |  | Visible |  | 4 | 20 | Deionized water | Deionized water | Purified water | 0 | 0 | 0 | 0 | 0 | 0 | 0 | 0 | 0 | Yes | 100 | 30 |  | 90 | 20
Du et al.2015 | http://dx.doi.org/10.1016/j.jes.2015.05.011 | P25 | 21 | 1 | 50 | 3050.968 |  | -5.36 |  |  |  | 83 | 17 | 0 | No | Hydrophilic | 120 | 10 | 0.0001 | 304 | 0.89 | 78.2 | 1.499296 | 1e-06 | None | Not_Applicable | 0 | 0 | 0 | 0 | 0 | 0 | 0.00180655 |  | 0.00146447 | 0.01 |  |  |  |  | Visible |  | 4 | 20 | Deionized water | Deionized water | Purified water | 0 | 0 | 0 | 0 | 0 | 0 | 0 | 0 | 0 | Yes | 100 | 30 |  | 90 | 20
Du et al.2015 | http://dx.doi.org/10.1016/j.jes.2015.05.011 | P25 | 21 | 1 | 50 | 4180.248 |  | -5.36 |  |  |  | 83 | 17 | 0 | No | Hydrophilic | 180 | 10 | 0.0001 | 304 | 0.89 | 78.2 | 1.499296 | 1e-06 | None | Not_Applicable | 0 | 0 | 0 | 0 | 0 | 0 | 0.00180655 |  | 0.00146447 | 0.01 |  |  |  |  | Visible |  | 4 | 20 | Deionized water | Deionized water | Purified water | 0 | 0 | 0 | 0 | 0 | 0 | 0 | 0 | 0 | Yes | 100 | 30 |  | 90 | 20
Du et al.2015 | http://dx.doi.org/10.1016/j.jes.2015.05.011 | P25 | 21 | 1 | 50 | 965.0358774 |  | -9.94 |  |  |  | 83 | 17 | 0 | No | Hydrophilic | 0 | 10 |  | #DIV/0! | 0.89 | 78.2 | #DIV/0! |  | None | Not_Applicable | 0 | 0 | 0 | 0 | 0 | 0 | 0.00180655 |  | 0.00146447 | [5 empty] | Visible |  | 4 | 20 | Deionized water | Deionized water | Purified water | 0 | 0 | 0 | 0 | 0 | 0 | 0 | 0.0017425 | 0 | Yes | 100 | 30 |  | 90 | 20
Du et al.2015 | http://dx.doi.org/10.1016/j.jes.2015.05.011 | P25 | 21 | 1 | 50 | 1921.687323 |  | -9.94 |  |  |  | 83 | 17 | 0 | No | Hydrophilic | 60 | 10 |  | #DIV/0! | 0.89 | 78.2 | #DIV/0! |  | None | Not_Applicable | 0 | 0 | 0 | 0 | 0 | 0 | 0.00180655 |  | 0.00146447 | [5 empty] | Visible |  | 4 | 20 | Deionized water | Deionized water | Purified water | 0 | 0 | 0 | 0 | 0 | 0 | 0 | 0.0017425 | 0 | Yes | 100 | 30 |  | 90 | 20
Du et al.2015 | http://dx.doi.org/10.1016/j.jes.2015.05.011 | P25 | 21 | 1 | 50 | 3065.353338 |  | -9.94 |  |  |  | 83 | 17 | 0 | No | Hydrophilic | 120 | 10 |  | #DIV/0! | 0.89 | 78.2 | #DIV/0! |  | None | Not_Applicable | 0 | 0 | 0 | 0 | 0 | 0 | 0.00180655 |  | 0.00146447 | [5 empty] | Visible |  | 4 | 20 | Deionized water | Deionized water | Purified water | 0 | 0 | 0 | 0 | 0 | 0 | 0 | 0.0017425 | 0 | Yes | 100 | 30 |  | 90 | 20
Du et al.2015 | http://dx.doi.org/10.1016/j.jes.2015.05.011 | P25 | 21 | 1 | 50 | 3576.046967 |  | -9.94 |  |  |  | 83 | 17 | 0 | No | Hydrophilic | 180 | 10 |  | #DIV/0! | 0.89 | 78.2 | #DIV/0! |  | None | Not_Applicable | 0 | 0 | 0 | 0 | 0 | 0 | 0.00180655 |  | 0.00146447 | [5 empty] | Visible |  | 4 | 20 | Deionized water | Deionized water | Purified water | 0 | 0 | 0 | 0 | 0 | 0 | 0 | 0.0017425 | 0 | Yes | 100 | 30 |  | 90 | 20
Du et al.2015 | http://dx.doi.org/10.1016/j.jes.2015.05.011 | P25 | 21 | 1 | 50 | 749.2498369 |  | -11.1 |  |  |  | 83 | 17 | 0 | No | Hydrophilic | 0 | 10 |  | #DIV/0! | 0.89 | 78.2 | #DIV/0! |  | None | Not_Applicable | 0 | 0 | 0 | 0 | 0 | 0 | 0.00180655 |  | 0.00146447 | [5 empty] | Visible |  | 4 | 20 | Deionized water | Deionized water | Purified water | 0 | 0 | 0 | 0 | 0 | 0 | 0 | 0.017425 | 0 | Yes | 100 | 30 |  | 90 | 20
Du et al.2015 | http://dx.doi.org/10.1016/j.jes.2015.05.011 | P25 | 21 | 1 | 50 | 1806.601435 |  | -11.1 |  |  |  | 83 | 17 | 0 | No | Hydrophilic | 60 | 10 |  | #DIV/0! | 0.89 | 78.2 | #DIV/0! |  | None | Not_Applicable | 0 | 0 | 0 | 0 | 0 | 0 | 0.00180655 |  | 0.00146447 | [5 empty] | Visible |  | 4 | 20 | Deionized water | Deionized water | Purified water | 0 | 0 | 0 | 0 | 0 | 0 | 0 | 0.017425 | 0 | Yes | 100 | 30 |  | 90 | 20
Du et al.2015 | http://dx.doi.org/10.1016/j.jes.2015.05.011 | P25 | 21 | 1 | 50 | 3389.032398 |  | -11.1 |  |  |  | 83 | 17 | 0 | No | Hydrophilic | 120 | 10 |  | #DIV/0! | 0.89 | 78.2 | #DIV/0! |  | None | Not_Applicable | 0 | 0 | 0 | 0 | 0 | 0 | 0.00180655 |  | 0.00146447 | [5 empty] | Visible |  | 4 | 20 | Deionized water | Deionized water | Purified water | 0 | 0 | 0 | 0 | 0 | 0 | 0 | 0.017425 | 0 | Yes | 100 | 30 |  | 90 | 20
Du et al.2015 | http://dx.doi.org/10.1016/j.jes.2015.05.011 | P25 | 21 | 1 | 50 | 3691.132855 |  | -11.1 |  |  |  | 83 | 17 | 0 | No | Hydrophilic | 180 | 10 |  | #DIV/0! | 0.89 | 78.2 | #DIV/0! |  | None | Not_Applicable | 0 | 0 | 0 | 0 | 0 | 0 | 0.00180655 |  | 0.00146447 | [5 empty] | Visible |  | 4 | 20 | Deionized water | Deionized water | Purified water | 0 | 0 | 0 | 0 | 0 | 0 | 0 | 0.017425 | 0 | Yes | 100 | 30 |  | 90 | 20
Du et al.2015 | http://dx.doi.org/10.1016/j.jes.2015.05.011 | P25 | 21 | 1 | 50 | 478.4 |  | -15.6 |  |  |  | 83 | 17 | 0 | No | Hydrophilic | 0 | 10 |  | #DIV/0! | 0.89 | 78.2 | #DIV/0! |  | None | Not_Applicable | 0 | 0 | 0 | 0 | 0 | 0 | 0.00180655 |  | 0.00146447 | [5 empty] | Visible |  | 4 | 20 | Deionized water | Deionized water | Purified water | 0 | 0 | 0 | 0 | 0 | 0 | 0 | 0.17425 | 0 | Yes | 100 | 30 |  | 90 | 20
Du et al.2015 | http://dx.doi.org/10.1016/j.jes.2015.05.011 | P25 | 21 | 1 | 50 | 1180.821918 |  | -15.6 |  |  |  | 83 | 17 | 0 | No | Hydrophilic | 60 | 10 |  | #DIV/0! | 0.89 | 78.2 | #DIV/0! |  | None | Not_Applicable | 0 | 0 | 0 | 0 | 0 | 0 | 0.00180655 |  | 0.00146447 | [5 empty] | Visible |  | 4 | 20 | Deionized water | Deionized water | Purified water | 0 | 0 | 0 | 0 | 0 | 0 | 0 | 0.17425 | 0 | Yes | 100 | 30 |  | 90 | 20
Du et al.2015 | http://dx.doi.org/10.1016/j.jes.2015.05.011 | P25 | 21 | 1 | 50 | 1828.180039 |  | -15.6 |  |  |  | 83 | 17 | 0 | No | Hydrophilic | 120 | 10 |  | #DIV/0! | 0.89 | 78.2 | #DIV/0! |  | None | Not_Applicable | 0 | 0 | 0 | 0 | 0 | 0 | 0.00180655 |  | 0.00146447 | [5 empty] | Visible |  | 4 | 20 | Deionized water | Deionized water | Purified water | 0 | 0 | 0 | 0 | 0 | 0 | 0 | 0.17425 | 0 | Yes | 100 | 30 |  | 90 | 20
Du et al.2015 | http://dx.doi.org/10.1016/j.jes.2015.05.011 | P25 | 21 | 1 | 50 | 1950.458795 |  | -15.6 |  |  |  | 83 | 17 | 0 | No | Hydrophilic | 180 | 10 |  | #DIV/0! | 0.89 | 78.2 | #DIV/0! |  | None | Not_Applicable | 0 | 0 | 0 | 0 | 0 | 0 | 0.00180655 |  | 0.00146447 | [5 empty] | Visible |  | 4 | 20 | Deionized water | Deionized water | Purified water | 0 | 0 | 0 | 0 | 0 | 0 | 0 | 0.17425 | 0 | Yes | 100 | 30 |  | 90 | 20
Du et al.2015 | http://dx.doi.org/10.1016/j.jes.2015.05.011 | P25 | 21 | 1 | 50 | 244 |  | -38 |  |  |  | 83 | 17 | 0 | No | Hydrophilic | 0 | 10 |  | #DIV/0! | 0.89 | 78.2 | #DIV/0! |  | None | Not_Applicable | 0 | 0 | 0 | 0 | 0 | 0 | 0.00180655 |  | 0.00146447 | [5 empty] | Visible |  | 4 | 20 | Deionized water | Deionized water | Purified water | 0 | 0 | 0 | 0 | 0 | 0 | 0 | 0.87125 | 0 | Yes | 100 | 30 |  | 90 | 20
Du et al.2015 | http://dx.doi.org/10.1016/j.jes.2015.05.011 | P25 | 21 | 1 | 50 | 257.6 |  | -38 |  |  |  | 83 | 17 | 0 | No | Hydrophilic | 60 | 10 |  | #DIV/0! | 0.89 | 78.2 | #DIV/0! |  | None | Not_Applicable | 0 | 0 | 0 | 0 | 0 | 0 | 0.00180655 |  | 0.00146447 | [5 empty] | Visible |  | 4 | 20 | Deionized water | Deionized water | Purified water | 0 | 0 | 0 | 0 | 0 | 0 | 0 | 0.87125 | 0 | Yes | 100 | 30 |  | 90 | 20
Du et al.2015 | http://dx.doi.org/10.1016/j.jes.2015.05.011 | P25 | 21 | 1 | 50 | 267.2 |  | -38 |  |  |  | 83 | 17 | 0 | No | Hydrophilic | 120 | 10 |  | #DIV/0! | 0.89 | 78.2 | #DIV/0! |  | None | Not_Applicable | 0 | 0 | 0 | 0 | 0 | 0 | 0.00180655 |  | 0.00146447 | [5 empty] | Visible |  | 4 | 20 | Deionized water | Deionized water | Purified water | 0 | 0 | 0 | 0 | 0 | 0 | 0 | 0.87125 | 0 | Yes | 100 | 30 |  | 90 | 20
Du et al.2015 | http://dx.doi.org/10.1016/j.jes.2015.05.011 | P25 | 21 | 1 | 50 | 275.2 |  | -38 |  |  |  | 83 | 17 | 0 | No | Hydrophilic | 180 | 10 |  | #DIV/0! | 0.89 | 78.2 | #DIV/0! |  | None | Not_Applicable | 0 | 0 | 0 | 0 | 0 | 0 | 0.00180655 |  | 0.00146447 | [5 empty] | Visible |  | 4 | 20 | Deionized water | Deionized water | Purified water | 0 | 0 | 0 | 0 | 0 | 0 | 0 | 0.87125 | 0 | Yes | 100 | 30 |  | 90 | 20
Du et al.2015 | http://dx.doi.org/10.1016/j.jes.2015.05.011 | P25 | 21 | 1 | 50 | 304.8 |  | -15.6 |  |  |  | 83 | 17 | 0 | No | Hydrophilic | 0 | 10 |  | #DIV/0! | 0.89 | 78.2 | #DIV/0! |  | Many | Yes | 0.0006686763 | 0.001030065 | 7.153918e-05 | 0.0003412748 | 0.0001798876 | 0 |  |  | 103.0973 | 5.35 |  | 3.62 |  |  | Visible |  | 4 | 20 | River water | River water | Freshwater | 0 | 0 | 0 | 0 | 0 | 0 | 0 | 0 | 0 | Yes | 100 | 30 |  | 90 | 20
Du et al.2015 | http://dx.doi.org/10.1016/j.jes.2015.05.011 | P25 | 21 | 1 | 50 | 331.2 |  | -15.6 |  |  |  | 83 | 17 | 0 | No | Hydrophilic | 60 | 10 |  | #DIV/0! | 0.89 | 78.2 | #DIV/0! |  | Many | Yes | 0.0006686763 | 0.001030065 | 7.153918e-05 | 0.0003412748 | 0.0001798876 | 0 |  |  | 103.0973 | 5.35 |  | 3.62 |  |  | Visible |  | 4 | 20 | River water | River water | Freshwater | 0 | 0 | 0 | 0 | 0 | 0 | 0 | 0 | 0 | Yes | 100 | 30 |  | 90 | 20
Du et al.2015 | http://dx.doi.org/10.1016/j.jes.2015.05.011 | P25 | 21 | 1 | 50 | 353.6 |  | -15.6 |  |  |  | 83 | 17 | 0 | No | Hydrophilic | 120 | 10 |  | #DIV/0! | 0.89 | 78.2 | #DIV/0! |  | Many | Yes | 0.0006686763 | 0.001030065 | 7.153918e-05 | 0.0003412748 | 0.0001798876 | 0 |  |  | 103.0973 | 5.35 |  | 3.62 |  |  | Visible |  | 4 | 20 | River water | River water | Freshwater | 0 | 0 | 0 | 0 | 0 | 0 | 0 | 0 | 0 | Yes | 100 | 30 |  | 90 | 20
Du et al.2015 | http://dx.doi.org/10.1016/j.jes.2015.05.011 | P25 | 21 | 1 | 50 | 368.8 |  | -15.6 |  |  |  | 83 | 17 | 0 | No | Hydrophilic | 180 | 10 |  | #DIV/0! | 0.89 | 78.2 | #DIV/0! |  | Many | Yes | 0.0006686763 | 0.001030065 | 7.153918e-05 | 0.0003412748 | 0.0001798876 | 0 |  |  | 103.0973 | 5.35 |  | 3.62 |  |  | Visible |  | 4 | 20 | River water | River water | Freshwater | 0 | 0 | 0 | 0 | 0 | 0 | 0 | 0 | 0 | Yes | 100 | 30 |  | 90 | 20
Du et al.2015 | http://dx.doi.org/10.1016/j.jes.2015.05.011 | P25 | 21 | 1 | 50 | 337.6 |  | -17.3 |  |  |  | 83 | 17 | 0 | No | Hydrophilic | 0 | 10 |  | #DIV/0! | 0.89 | 78.2 | #DIV/0! |  | Many | Yes | 0.0006686763 | 0.001030065 | 7.153918e-05 | 0.0003412748 | 0.0001798876 | 0 |  |  | 103.0973 | 5.35 |  | 3.62 |  |  | Visible |  | 4 | 20 | River water | River water | Freshwater | 0 | 0 | 0 | 0 | 0 | 0 | 0 | 0.0017425 | 0 | Yes | 100 | 30 |  | 90 | 20
Du et al.2015 | http://dx.doi.org/10.1016/j.jes.2015.05.011 | P25 | 21 | 1 | 50 | 399.2 |  | -17.3 |  |  |  | 83 | 17 | 0 | No | Hydrophilic | 60 | 10 |  | #DIV/0! | 0.89 | 78.2 | #DIV/0! |  | Many | Yes | 0.0006686763 | 0.001030065 | 7.153918e-05 | 0.0003412748 | 0.0001798876 | 0 |  |  | 103.0973 | 5.35 |  | 3.62 |  |  | Visible |  | 4 | 20 | River water | River water | Freshwater | 0 | 0 | 0 | 0 | 0 | 0 | 0 | 0.0017425 | 0 | Yes | 100 | 30 |  | 90 | 20
Du et al.2015 | http://dx.doi.org/10.1016/j.jes.2015.05.011 | P25 | 21 | 1 | 50 | 417.6 |  | -17.3 |  |  |  | 83 | 17 | 0 | No | Hydrophilic | 120 | 10 |  | #DIV/0! | 0.89 | 78.2 | #DIV/0! |  | Many | Yes | 0.0006686763 | 0.001030065 | 7.153918e-05 | 0.0003412748 | 0.0001798876 | 0 |  |  | 103.0973 | 5.35 |  | 3.62 |  |  | Visible |  | 4 | 20 | River water | River water | Freshwater | 0 | 0 | 0 | 0 | 0 | 0 | 0 | 0.0017425 | 0 | Yes | 100 | 30 |  | 90 | 20
Du et al.2015 | http://dx.doi.org/10.1016/j.jes.2015.05.011 | P25 | 21 | 1 | 50 | 462.4 |  | -17.3 |  |  |  | 83 | 17 | 0 | No | Hydrophilic | 180 | 10 |  | #DIV/0! | 0.89 | 78.2 | #DIV/0! |  | Many | Yes | 0.0006686763 | 0.001030065 | 7.153918e-05 | 0.0003412748 | 0.0001798876 | 0 |  |  | 103.0973 | 5.35 |  | 3.62 |  |  | Visible |  | 4 | 20 | River water | River water | Freshwater | 0 | 0 | 0 | 0 | 0 | 0 | 0 | 0.0017425 | 0 | Yes | 100 | 30 |  | 90 | 20
Du et al.2015 | http://dx.doi.org/10.1016/j.jes.2015.05.011 | P25 | 21 | 1 | 50 | 312.8 |  | -17.1 |  |  |  | 83 | 17 | 0 | No | Hydrophilic | 0 | 10 |  | #DIV/0! | 0.89 | 78.2 | #DIV/0! |  | Many | Yes | 0.0006686763 | 0.001030065 | 7.153918e-05 | 0.0003412748 | 0.0001798876 | 0 |  |  | 103.0973 | 5.35 |  | 3.62 |  |  | Visible |  | 4 | 20 | River water | River water | Freshwater | 0 | 0 | 0 | 0 | 0 | 0 | 0 | 0.017425 | 0 | Yes | 100 | 30 |  | 90 | 20
Du et al.2015 | http://dx.doi.org/10.1016/j.jes.2015.05.011 | P25 | 21 | 1 | 50 | 360 |  | -17.1 |  |  |  | 83 | 17 | 0 | No | Hydrophilic | 60 | 10 |  | #DIV/0! | 0.89 | 78.2 | #DIV/0! |  | Many | Yes | 0.0006686763 | 0.001030065 | 7.153918e-05 | 0.0003412748 | 0.0001798876 | 0 |  |  | 103.0973 | 5.35 |  | 3.62 |  |  | Visible |  | 4 | 20 | River water | River water | Freshwater | 0 | 0 | 0 | 0 | 0 | 0 | 0 | 0.017425 | 0 | Yes | 100 | 30 |  | 90 | 20
Du et al.2015 | http://dx.doi.org/10.1016/j.jes.2015.05.011 | P25 | 21 | 1 | 50 | 387.2 |  | -17.1 |  |  |  | 83 | 17 | 0 | No | Hydrophilic | 120 | 10 |  | #DIV/0! | 0.89 | 78.2 | #DIV/0! |  | Many | Yes | 0.0006686763 | 0.001030065 | 7.153918e-05 | 0.0003412748 | 0.0001798876 | 0 |  |  | 103.0973 | 5.35 |  | 3.62 |  |  | Visible |  | 4 | 20 | River water | River water | Freshwater | 0 | 0 | 0 | 0 | 0 | 0 | 0 | 0.017425 | 0 | Yes | 100 | 30 |  | 90 | 20
Du et al.2015 | http://dx.doi.org/10.1016/j.jes.2015.05.011 | P25 | 21 | 1 | 50 | 416 |  | -17.1 |  |  |  | 83 | 17 | 0 | No | Hydrophilic | 180 | 10 |  | #DIV/0! | 0.89 | 78.2 | #DIV/0! |  | Many | Yes | 0.0006686763 | 0.001030065 | 7.153918e-05 | 0.0003412748 | 0.0001798876 | 0 |  |  | 103.0973 | 5.35 |  | 3.62 |  |  | Visible |  | 4 | 20 | River water | River water | Freshwater | 0 | 0 | 0 | 0 | 0 | 0 | 0 | 0.017425 | 0 | Yes | 100 | 30 |  | 90 | 20
Du et al.2015 | http://dx.doi.org/10.1016/j.jes.2015.05.011 | P25 | 21 | 1 | 50 | 316.8 |  | -19.5 |  |  |  | 83 | 17 | 0 | No | Hydrophilic | 0 | 10 |  | #DIV/0! | 0.89 | 78.2 | #DIV/0! |  | Many | Yes | 0.0006686763 | 0.001030065 | 7.153918e-05 | 0.0003412748 | 0.0001798876 | 0 |  |  | 103.0973 | 5.35 |  | 3.62 |  |  | Visible |  | 4 | 20 | River water | River water | Freshwater | 0 | 0 | 0 | 0 | 0 | 0 | 0 | 0.17425 | 0 | Yes | 100 | 30 |  | 90 | 20
Du et al.2015 | http://dx.doi.org/10.1016/j.jes.2015.05.011 | P25 | 21 | 1 | 50 | 397.6 |  | -19.5 |  |  |  | 83 | 17 | 0 | No | Hydrophilic | 60 | 10 |  | #DIV/0! | 0.89 | 78.2 | #DIV/0! |  | Many | Yes | 0.0006686763 | 0.001030065 | 7.153918e-05 | 0.0003412748 | 0.0001798876 | 0 |  |  | 103.0973 | 5.35 |  | 3.62 |  |  | Visible |  | 4 | 20 | River water | River water | Freshwater | 0 | 0 | 0 | 0 | 0 | 0 | 0 | 0.17425 | 0 | Yes | 100 | 30 |  | 90 | 20
Du et al.2015 | http://dx.doi.org/10.1016/j.jes.2015.05.011 | P25 | 21 | 1 | 50 | 416 |  | -19.5 |  |  |  | 83 | 17 | 0 | No | Hydrophilic | 120 | 10 |  | #DIV/0! | 0.89 | 78.2 | #DIV/0! |  | Many | Yes | 0.0006686763 | 0.001030065 | 7.153918e-05 | 0.0003412748 | 0.0001798876 | 0 |  |  | 103.0973 | 5.35 |  | 3.62 |  |  | Visible |  | 4 | 20 | River water | River water | Freshwater | 0 | 0 | 0 | 0 | 0 | 0 | 0 | 0.17425 | 0 | Yes | 100 | 30 |  | 90 | 20
Du et al.2015 | http://dx.doi.org/10.1016/j.jes.2015.05.011 | P25 | 21 | 1 | 50 | 434.4 |  | -19.5 |  |  |  | 83 | 17 | 0 | No | Hydrophilic | 180 | 10 |  | #DIV/0! | 0.89 | 78.2 | #DIV/0! |  | Many | Yes | 0.0006686763 | 0.001030065 | 7.153918e-05 | 0.0003412748 | 0.0001798876 | 0 |  |  | 103.0973 | 5.35 |  | 3.62 |  |  | Visible |  | 4 | 20 | River water | River water | Freshwater | 0 | 0 | 0 | 0 | 0 | 0 | 0 | 0.17425 | 0 | Yes | 100 | 30 |  | 90 | 20
Du et al.2015 | http://dx.doi.org/10.1016/j.jes.2015.05.011 | P25 | 21 | 1 | 50 | 328.8 |  | -28.1 |  |  |  | 83 | 17 | 0 | No | Hydrophilic | 0 | 10 |  | #DIV/0! | 0.89 | 78.2 | #DIV/0! |  | Many | Yes | 0.0006686763 | 0.001030065 | 7.153918e-05 | 0.0003412748 | 0.0001798876 | 0 |  |  | 103.0973 | 5.35 |  | 3.62 |  |  | Visible |  | 4 | 20 | River water | River water | Freshwater | 0 | 0 | 0 | 0 | 0 | 0 | 0 | 0.87125 | 0 | Yes | 100 | 30 |  | 90 | 20
Du et al.2015 | http://dx.doi.org/10.1016/j.jes.2015.05.011 | P25 | 21 | 1 | 50 | 380.8 |  | -28.1 |  |  |  | 83 | 17 | 0 | No | Hydrophilic | 60 | 10 |  | #DIV/0! | 0.89 | 78.2 | #DIV/0! |  | Many | Yes | 0.0006686763 | 0.001030065 | 7.153918e-05 | 0.0003412748 | 0.0001798876 | 0 |  |  | 103.0973 | 5.35 |  | 3.62 |  |  | Visible |  | 4 | 20 | River water | River water | Freshwater | 0 | 0 | 0 | 0 | 0 | 0 | 0 | 0.87125 | 0 | Yes | 100 | 30 |  | 90 | 20
Du et al.2015 | http://dx.doi.org/10.1016/j.jes.2015.05.011 | P25 | 21 | 1 | 50 | 399.2 |  | -28.1 |  |  |  | 83 | 17 | 0 | No | Hydrophilic | 120 | 10 |  | #DIV/0! | 0.89 | 78.2 | #DIV/0! |  | Many | Yes | 0.0006686763 | 0.001030065 | 7.153918e-05 | 0.0003412748 | 0.0001798876 | 0 |  |  | 103.0973 | 5.35 |  | 3.62 |  |  | Visible |  | 4 | 20 | River water | River water | Freshwater | 0 | 0 | 0 | 0 | 0 | 0 | 0 | 0.87125 | 0 | Yes | 100 | 30 |  | 90 | 20
Du et al.2015 | http://dx.doi.org/10.1016/j.jes.2015.05.011 | P25 | 21 | 1 | 50 | 421.6 |  | -28.1 |  |  |  | 83 | 17 | 0 | No | Hydrophilic | 180 | 10 |  | #DIV/0! | 0.89 | 78.2 | #DIV/0! |  | Many | Yes | 0.0006686763 | 0.001030065 | 7.153918e-05 | 0.0003412748 | 0.0001798876 | 0 |  |  | 103.0973 | 5.35 |  | 3.62 |  |  | Visible |  | 4 | 20 | River water | River water | Freshwater | 0 | 0 | 0 | 0 | 0 | 0 | 0 | 0.87125 | 0 | Yes | 100 | 30 |  | 90 | 20
Du et al.2015 | http://dx.doi.org/10.1016/j.jes.2015.05.011 | P25 | 21 | 1 | 50 | 310.1396696 |  | -16.7 |  |  |  | 83 | 17 | 0 | No | Hydrophilic | 0 | 10 | 0.0001 | 304 | 0.89 | 78.2 | 1.499296 | 1e-06 | None | Not_Applicable | 0 | 0 | 0 | 0 | 0 | 0 | 0.00180655 |  | 0.00146447 | 0.01 |  |  |  |  | Visible |  | 6 | 20 | Deionized water | Deionized water | Purified water | 0 | 0 | 0 | 0 | 0 | 0 | 0 | 0 | 0 | Yes | 100 | 30 |  | 90 | 20
Du et al.2015 | http://dx.doi.org/10.1016/j.jes.2015.05.011 | P25 | 21 | 1 | 50 | 528.7769784 |  | -16.7 |  |  |  | 83 | 17 | 0 | No | Hydrophilic | 60 | 10 | 0.0001 | 304 | 0.89 | 78.2 | 1.499296 | 1e-06 | None | Not_Applicable | 0 | 0 | 0 | 0 | 0 | 0 | 0.00180655 |  | 0.00146447 | 0.01 |  |  |  |  | Visible |  | 6 | 20 | Deionized water | Deionized water | Purified water | 0 | 0 | 0 | 0 | 0 | 0 | 0 | 0 | 0 | Yes | 100 | 30 |  | 90 | 20
Du et al.2015 | http://dx.doi.org/10.1016/j.jes.2015.05.011 | P25 | 21 | 1 | 50 | 960.4316547 |  | -16.7 |  |  |  | 83 | 17 | 0 | No | Hydrophilic | 120 | 10 | 0.0001 | 304 | 0.89 | 78.2 | 1.499296 | 1e-06 | None | Not_Applicable | 0 | 0 | 0 | 0 | 0 | 0 | 0.00180655 |  | 0.00146447 | 0.01 |  |  |  |  | Visible |  | 6 | 20 | Deionized water | Deionized water | Purified water | 0 | 0 | 0 | 0 | 0 | 0 | 0 | 0 | 0 | Yes | 100 | 30 |  | 90 | 20
Du et al.2015 | http://dx.doi.org/10.1016/j.jes.2015.05.011 | P25 | 21 | 1 | 50 | 2082.733813 |  | -16.7 |  |  |  | 83 | 17 | 0 | No | Hydrophilic | 180 | 10 | 0.0001 | 304 | 0.89 | 78.2 | 1.499296 | 1e-06 | None | Not_Applicable | 0 | 0 | 0 | 0 | 0 | 0 | 0.00180655 |  | 0.00146447 | 0.01 |  |  |  |  | Visible |  | 6 | 20 | Deionized water | Deionized water | Purified water | 0 | 0 | 0 | 0 | 0 | 0 | 0 | 0 | 0 | Yes | 100 | 30 |  | 90 | 20
Du et al.2015 | http://dx.doi.org/10.1016/j.jes.2015.05.011 | P25 | 21 | 1 | 50 | 355.6162406 |  | -18.2 |  |  |  | 83 | 17 | 0 | No | Hydrophilic | 0 | 10 |  | #DIV/0! | 0.89 | 78.2 | #DIV/0! |  | None | Not_Applicable | 0 | 0 | 0 | 0 | 0 | 0 | 0.00180655 |  | 0.00146447 | [5 empty] | Visible |  | 6 | 20 | Deionized water | Deionized water | Purified water | 0 | 0 | 0 | 0 | 0 | 0 | 0 | 0.0017425 | 0 | Yes | 100 | 30 |  | 90 | 20
Du et al.2015 | http://dx.doi.org/10.1016/j.jes.2015.05.011 | P25 | 21 | 1 | 50 | 679.8561151 |  | -18.2 |  |  |  | 83 | 17 | 0 | No | Hydrophilic | 60 | 10 |  | #DIV/0! | 0.89 | 78.2 | #DIV/0! |  | None | Not_Applicable | 0 | 0 | 0 | 0 | 0 | 0 | 0.00180655 |  | 0.00146447 | [5 empty] | Visible |  | 6 | 20 | Deionized water | Deionized water | Purified water | 0 | 0 | 0 | 0 | 0 | 0 | 0 | 0.0017425 | 0 | Yes | 100 | 30 |  | 90 | 20
Du et al.2015 | http://dx.doi.org/10.1016/j.jes.2015.05.011 | P25 | 21 | 1 | 50 | 863.3093525 |  | -18.2 |  |  |  | 83 | 17 | 0 | No | Hydrophilic | 120 | 10 |  | #DIV/0! | 0.89 | 78.2 | #DIV/0! |  | None | Not_Applicable | 0 | 0 | 0 | 0 | 0 | 0 | 0.00180655 |  | 0.00146447 | [5 empty] | Visible |  | 6 | 20 | Deionized water | Deionized water | Purified water | 0 | 0 | 0 | 0 | 0 | 0 | 0 | 0.0017425 | 0 | Yes | 100 | 30 |  | 90 | 20
Du et al.2015 | http://dx.doi.org/10.1016/j.jes.2015.05.011 | P25 | 21 | 1 | 50 | 1435.251799 |  | -18.2 |  |  |  | 83 | 17 | 0 | No | Hydrophilic | 180 | 10 |  | #DIV/0! | 0.89 | 78.2 | #DIV/0! |  | None | Not_Applicable | 0 | 0 | 0 | 0 | 0 | 0 | 0.00180655 |  | 0.00146447 | [5 empty] | Visible |  | 6 | 20 | Deionized water | Deionized water | Purified water | 0 | 0 | 0 | 0 | 0 | 0 | 0 | 0.0017425 | 0 | Yes | 100 | 30 |  | 90 | 20
Du et al.2015 | http://dx.doi.org/10.1016/j.jes.2015.05.011 | P25 | 21 | 1 | 50 | 283.7285428 |  | -22.9 |  |  |  | 83 | 17 | 0 | No | Hydrophilic | 0 | 10 |  | #DIV/0! | 0.89 | 78.2 | #DIV/0! |  | None | Not_Applicable | 0 | 0 | 0 | 0 | 0 | 0 | 0.00180655 |  | 0.00146447 | [5 empty] | Visible |  | 6 | 20 | Deionized water | Deionized water | Purified water | 0 | 0 | 0 | 0 | 0 | 0 | 0 | 0.017425 | 0 | Yes | 100 | 30 |  | 90 | 20
Du et al.2015 | http://dx.doi.org/10.1016/j.jes.2015.05.011 | P25 | 21 | 1 | 50 | 400.7231883 |  | -22.9 |  |  |  | 83 | 17 | 0 | No | Hydrophilic | 60 | 10 |  | #DIV/0! | 0.89 | 78.2 | #DIV/0! |  | None | Not_Applicable | 0 | 0 | 0 | 0 | 0 | 0 | 0.00180655 |  | 0.00146447 | [5 empty] | Visible |  | 6 | 20 | Deionized water | Deionized water | Purified water | 0 | 0 | 0 | 0 | 0 | 0 | 0 | 0.017425 | 0 | Yes | 100 | 30 |  | 90 | 20
Du et al.2015 | http://dx.doi.org/10.1016/j.jes.2015.05.011 | P25 | 21 | 1 | 50 | 593.5251799 |  | -22.9 |  |  |  | 83 | 17 | 0 | No | Hydrophilic | 120 | 10 |  | #DIV/0! | 0.89 | 78.2 | #DIV/0! |  | None | Not_Applicable | 0 | 0 | 0 | 0 | 0 | 0 | 0.00180655 |  | 0.00146447 | [5 empty] | Visible |  | 6 | 20 | Deionized water | Deionized water | Purified water | 0 | 0 | 0 | 0 | 0 | 0 | 0 | 0.017425 | 0 | Yes | 100 | 30 |  | 90 | 20
Du et al.2015 | http://dx.doi.org/10.1016/j.jes.2015.05.011 | P25 | 21 | 1 | 50 | 669.0647482 |  | -22.9 |  |  |  | 83 | 17 | 0 | No | Hydrophilic | 180 | 10 |  | #DIV/0! | 0.89 | 78.2 | #DIV/0! |  | None | Not_Applicable | 0 | 0 | 0 | 0 | 0 | 0 | 0.00180655 |  | 0.00146447 | [5 empty] | Visible |  | 6 | 20 | Deionized water | Deionized water | Purified water | 0 | 0 | 0 | 0 | 0 | 0 | 0 | 0.017425 | 0 | Yes | 100 | 30 |  | 90 | 20
Du et al.2015 | http://dx.doi.org/10.1016/j.jes.2015.05.011 | P25 | 21 | 1 | 50 | 275.3127074 |  | -26.7 |  |  |  | 83 | 17 | 0 | No | Hydrophilic | 0 | 10 |  | #DIV/0! | 0.89 | 78.2 | #DIV/0! |  | None | Not_Applicable | 0 | 0 | 0 | 0 | 0 | 0 | 0.00180655 |  | 0.00146447 | [5 empty] | Visible |  | 6 | 20 | Deionized water | Deionized water | Purified water | 0 | 0 | 0 | 0 | 0 | 0 | 0 | 0.17425 | 0 | Yes | 100 | 30 |  | 90 | 20
Du et al.2015 | http://dx.doi.org/10.1016/j.jes.2015.05.011 | P25 | 21 | 1 | 50 | 351.5829811 |  | -26.7 |  |  |  | 83 | 17 | 0 | No | Hydrophilic | 60 | 10 |  | #DIV/0! | 0.89 | 78.2 | #DIV/0! |  | None | Not_Applicable | 0 | 0 | 0 | 0 | 0 | 0 | 0.00180655 |  | 0.00146447 | [5 empty] | Visible |  | 6 | 20 | Deionized water | Deionized water | Purified water | 0 | 0 | 0 | 0 | 0 | 0 | 0 | 0.17425 | 0 | Yes | 100 | 30 |  | 90 | 20
Du et al.2015 | http://dx.doi.org/10.1016/j.jes.2015.05.011 | P25 | 21 | 1 | 50 | 414.6866364 |  | -26.7 |  |  |  | 83 | 17 | 0 | No | Hydrophilic | 120 | 10 |  | #DIV/0! | 0.89 | 78.2 | #DIV/0! |  | None | Not_Applicable | 0 | 0 | 0 | 0 | 0 | 0 | 0.00180655 |  | 0.00146447 | [5 empty] | Visible |  | 6 | 20 | Deionized water | Deionized water | Purified water | 0 | 0 | 0 | 0 | 0 | 0 | 0 | 0.17425 | 0 | Yes | 100 | 30 |  | 90 | 20
Du et al.2015 | http://dx.doi.org/10.1016/j.jes.2015.05.011 | P25 | 21 | 1 | 50 | 446.6524568 |  | -26.7 |  |  |  | 83 | 17 | 0 | No | Hydrophilic | 180 | 10 |  | #DIV/0! | 0.89 | 78.2 | #DIV/0! |  | None | Not_Applicable | 0 | 0 | 0 | 0 | 0 | 0 | 0.00180655 |  | 0.00146447 | [5 empty] | Visible |  | 6 | 20 | Deionized water | Deionized water | Purified water | 0 | 0 | 0 | 0 | 0 | 0 | 0 | 0.17425 | 0 | Yes | 100 | 30 |  | 90 | 20
Du et al.2015 | http://dx.doi.org/10.1016/j.jes.2015.05.011 | P25 | 21 | 1 | 50 | 247.7337114 |  | -42.1 |  |  |  | 83 | 17 | 0 | No | Hydrophilic | 0 | 10 |  | #DIV/0! | 0.89 | 78.2 | #DIV/0! |  | None | Not_Applicable | 0 | 0 | 0 | 0 | 0 | 0 | 0.00180655 |  | 0.00146447 | [5 empty] | Visible |  | 6 | 20 | Deionized water | Deionized water | Purified water | 0 | 0 | 0 | 0 | 0 | 0 | 0 | 0.87125 | 0 | Yes | 100 | 30 |  | 90 | 20
Du et al.2015 | http://dx.doi.org/10.1016/j.jes.2015.05.011 | P25 | 21 | 1 | 50 | 255.7473512 |  | -42.1 |  |  |  | 83 | 17 | 0 | No | Hydrophilic | 60 | 10 |  | #DIV/0! | 0.89 | 78.2 | #DIV/0! |  | None | Not_Applicable | 0 | 0 | 0 | 0 | 0 | 0 | 0.00180655 |  | 0.00146447 | [5 empty] | Visible |  | 6 | 20 | Deionized water | Deionized water | Purified water | 0 | 0 | 0 | 0 | 0 | 0 | 0 | 0.87125 | 0 | Yes | 100 | 30 |  | 90 | 20
Du et al.2015 | http://dx.doi.org/10.1016/j.jes.2015.05.011 | P25 | 21 | 1 | 50 | 267.3538182 |  | -42.1 |  |  |  | 83 | 17 | 0 | No | Hydrophilic | 120 | 10 |  | #DIV/0! | 0.89 | 78.2 | #DIV/0! |  | None | Not_Applicable | 0 | 0 | 0 | 0 | 0 | 0 | 0.00180655 |  | 0.00146447 | [5 empty] | Visible |  | 6 | 20 | Deionized water | Deionized water | Purified water | 0 | 0 | 0 | 0 | 0 | 0 | 0 | 0.87125 | 0 | Yes | 100 | 30 |  | 90 | 20
Du et al.2015 | http://dx.doi.org/10.1016/j.jes.2015.05.011 | P25 | 21 | 1 | 50 | 258.5966831 |  | -42.1 |  |  |  | 83 | 17 | 0 | No | Hydrophilic | 180 | 10 |  | #DIV/0! | 0.89 | 78.2 | #DIV/0! |  | None | Not_Applicable | 0 | 0 | 0 | 0 | 0 | 0 | 0.00180655 |  | 0.00146447 | [5 empty] | Visible |  | 6 | 20 | Deionized water | Deionized water | Purified water | 0 | 0 | 0 | 0 | 0 | 0 | 0 | 0.87125 | 0 | Yes | 100 | 30 |  | 90 | 20
Du et al.2015 | http://dx.doi.org/10.1016/j.jes.2015.05.011 | P25 | 21 | 1 | 50 | 295.6055004 |  | -17.5 |  |  |  | 83 | 17 | 0 | No | Hydrophilic | 0 | 10 |  | #DIV/0! | 0.89 | 78.2 | #DIV/0! |  | Many | Yes | 0.0006686763 | 0.001030065 | 7.153918e-05 | 0.0003412748 | 0.0001798876 | 0 |  |  | 103.0973 | 5.35 |  | 3.62 |  |  | Visible |  | 6 | 20 | River water | River water | Freshwater | 0 | 0 | 0 | 0 | 0 | 0 | 0 | 0 | 0 | Yes | 100 | 30 |  | 90 | 20
Du et al.2015 | http://dx.doi.org/10.1016/j.jes.2015.05.011 | P25 | 21 | 1 | 50 | 333.559366 |  | -17.5 |  |  |  | 83 | 17 | 0 | No | Hydrophilic | 60 | 10 |  | #DIV/0! | 0.89 | 78.2 | #DIV/0! |  | Many | Yes | 0.0006686763 | 0.001030065 | 7.153918e-05 | 0.0003412748 | 0.0001798876 | 0 |  |  | 103.0973 | 5.35 |  | 3.62 |  |  | Visible |  | 6 | 20 | River water | River water | Freshwater | 0 | 0 | 0 | 0 | 0 | 0 | 0 | 0 | 0 | Yes | 100 | 30 |  | 90 | 20
Du et al.2015 | http://dx.doi.org/10.1016/j.jes.2015.05.011 | P25 | 21 | 1 | 50 | 355.9428981 |  | -17.5 |  |  |  | 83 | 17 | 0 | No | Hydrophilic | 120 | 10 |  | #DIV/0! | 0.89 | 78.2 | #DIV/0! |  | Many | Yes | 0.0006686763 | 0.001030065 | 7.153918e-05 | 0.0003412748 | 0.0001798876 | 0 |  |  | 103.0973 | 5.35 |  | 3.62 |  |  | Visible |  | 6 | 20 | River water | River water | Freshwater | 0 | 0 | 0 | 0 | 0 | 0 | 0 | 0 | 0 | Yes | 100 | 30 |  | 90 | 20
Du et al.2015 | http://dx.doi.org/10.1016/j.jes.2015.05.011 | P25 | 21 | 1 | 50 | 372.3355526 |  | -17.5 |  |  |  | 83 | 17 | 0 | No | Hydrophilic | 180 | 10 |  | #DIV/0! | 0.89 | 78.2 | #DIV/0! |  | Many | Yes | 0.0006686763 | 0.001030065 | 7.153918e-05 | 0.0003412748 | 0.0001798876 | 0 |  |  | 103.0973 | 5.35 |  | 3.62 |  |  | Visible |  | 6 | 20 | River water | River water | Freshwater | 0 | 0 | 0 | 0 | 0 | 0 | 0 | 0 | 0 | Yes | 100 | 30 |  | 90 | 20
Du et al.2015 | http://dx.doi.org/10.1016/j.jes.2015.05.011 | P25 | 21 | 1 | 50 | 331.5040315 |  | -15.6 |  |  |  | 83 | 17 | 0 | No | Hydrophilic | 0 | 10 |  | #DIV/0! | 0.89 | 78.2 | #DIV/0! |  | Many | Yes | 0.0006686763 | 0.001030065 | 7.153918e-05 | 0.0003412748 | 0.0001798876 | 0 |  |  | 103.0973 | 5.35 |  | 3.62 |  |  | Visible |  | 6 | 20 | River water | River water | Freshwater | 0 | 0 | 0 | 0 | 0 | 0 | 0 | 0.0017425 | 0 | Yes | 100 | 30 |  | 90 | 20
Du et al.2015 | http://dx.doi.org/10.1016/j.jes.2015.05.011 | P25 | 21 | 1 | 50 | 380.2321299 |  | -15.6 |  |  |  | 83 | 17 | 0 | No | Hydrophilic | 60 | 10 |  | #DIV/0! | 0.89 | 78.2 | #DIV/0! |  | Many | Yes | 0.0006686763 | 0.001030065 | 7.153918e-05 | 0.0003412748 | 0.0001798876 | 0 |  |  | 103.0973 | 5.35 |  | 3.62 |  |  | Visible |  | 6 | 20 | River water | River water | Freshwater | 0 | 0 | 0 | 0 | 0 | 0 | 0 | 0.0017425 | 0 | Yes | 100 | 30 |  | 90 | 20
Du et al.2015 | http://dx.doi.org/10.1016/j.jes.2015.05.011 | P25 | 21 | 1 | 50 | 416.9898026 |  | -15.6 |  |  |  | 83 | 17 | 0 | No | Hydrophilic | 120 | 10 |  | #DIV/0! | 0.89 | 78.2 | #DIV/0! |  | Many | Yes | 0.0006686763 | 0.001030065 | 7.153918e-05 | 0.0003412748 | 0.0001798876 | 0 |  |  | 103.0973 | 5.35 |  | 3.62 |  |  | Visible |  | 6 | 20 | River water | River water | Freshwater | 0 | 0 | 0 | 0 | 0 | 0 | 0 | 0.0017425 | 0 | Yes | 100 | 30 |  | 90 | 20
Du et al.2015 | http://dx.doi.org/10.1016/j.jes.2015.05.011 | P25 | 21 | 1 | 50 | 430.9886553 |  | -15.6 |  |  |  | 83 | 17 | 0 | No | Hydrophilic | 180 | 10 |  | #DIV/0! | 0.89 | 78.2 | #DIV/0! |  | Many | Yes | 0.0006686763 | 0.001030065 | 7.153918e-05 | 0.0003412748 | 0.0001798876 | 0 |  |  | 103.0973 | 5.35 |  | 3.62 |  |  | Visible |  | 6 | 20 | River water | River water | Freshwater | 0 | 0 | 0 | 0 | 0 | 0 | 0 | 0.0017425 | 0 | Yes | 100 | 30 |  | 90 | 20
Du et al.2015 | http://dx.doi.org/10.1016/j.jes.2015.05.011 | P25 | 21 | 1 | 50 | 283.5685143 |  | -16.9 |  |  |  | 83 | 17 | 0 | No | Hydrophilic | 0 | 10 |  | #DIV/0! | 0.89 | 78.2 | #DIV/0! |  | Many | Yes | 0.0006686763 | 0.001030065 | 7.153918e-05 | 0.0003412748 | 0.0001798876 | 0 |  |  | 103.0973 | 5.35 |  | 3.62 |  |  | Visible |  | 6 | 20 | River water | River water | Freshwater | 0 | 0 | 0 | 0 | 0 | 0 | 0 | 0.017425 | 0 | Yes | 100 | 30 |  | 90 | 20
Du et al.2015 | http://dx.doi.org/10.1016/j.jes.2015.05.011 | P25 | 21 | 1 | 50 | 319.1243295 |  | -16.9 |  |  |  | 83 | 17 | 0 | No | Hydrophilic | 60 | 10 |  | #DIV/0! | 0.89 | 78.2 | #DIV/0! |  | Many | Yes | 0.0006686763 | 0.001030065 | 7.153918e-05 | 0.0003412748 | 0.0001798876 | 0 |  |  | 103.0973 | 5.35 |  | 3.62 |  |  | Visible |  | 6 | 20 | River water | River water | Freshwater | 0 | 0 | 0 | 0 | 0 | 0 | 0 | 0.017425 | 0 | Yes | 100 | 30 |  | 90 | 20
Du et al.2015 | http://dx.doi.org/10.1016/j.jes.2015.05.011 | P25 | 21 | 1 | 50 | 330.7279641 |  | -16.9 |  |  |  | 83 | 17 | 0 | No | Hydrophilic | 120 | 10 |  | #DIV/0! | 0.89 | 78.2 | #DIV/0! |  | Many | Yes | 0.0006686763 | 0.001030065 | 7.153918e-05 | 0.0003412748 | 0.0001798876 | 0 |  |  | 103.0973 | 5.35 |  | 3.62 |  |  | Visible |  | 6 | 20 | River water | River water | Freshwater | 0 | 0 | 0 | 0 | 0 | 0 | 0 | 0.017425 | 0 | Yes | 100 | 30 |  | 90 | 20
Du et al.2015 | http://dx.doi.org/10.1016/j.jes.2015.05.011 | P25 | 21 | 1 | 50 | 359.1009575 |  | -16.9 |  |  |  | 83 | 17 | 0 | No | Hydrophilic | 180 | 10 |  | #DIV/0! | 0.89 | 78.2 | #DIV/0! |  | Many | Yes | 0.0006686763 | 0.001030065 | 7.153918e-05 | 0.0003412748 | 0.0001798876 | 0 |  |  | 103.0973 | 5.35 |  | 3.62 |  |  | Visible |  | 6 | 20 | River water | River water | Freshwater | 0 | 0 | 0 | 0 | 0 | 0 | 0 | 0.017425 | 0 | Yes | 100 | 30 |  | 90 | 20
Du et al.2015 | http://dx.doi.org/10.1016/j.jes.2015.05.011 | P25 | 21 | 1 | 50 | 291.9206215 |  | -20.7 |  |  |  | 83 | 17 | 0 | No | Hydrophilic | 0 | 10 |  | #DIV/0! | 0.89 | 78.2 | #DIV/0! |  | Many | Yes | 0.0006686763 | 0.001030065 | 7.153918e-05 | 0.0003412748 | 0.0001798876 | 0 |  |  | 103.0973 | 5.35 |  | 3.62 |  |  | Visible |  | 6 | 20 | River water | River water | Freshwater | 0 | 0 | 0 | 0 | 0 | 0 | 0 | 0.17425 | 0 | Yes | 100 | 30 |  | 90 | 20
Du et al.2015 | http://dx.doi.org/10.1016/j.jes.2015.05.011 | P25 | 21 | 1 | 50 | 316.6979554 |  | -20.7 |  |  |  | 83 | 17 | 0 | No | Hydrophilic | 60 | 10 |  | #DIV/0! | 0.89 | 78.2 | #DIV/0! |  | Many | Yes | 0.0006686763 | 0.001030065 | 7.153918e-05 | 0.0003412748 | 0.0001798876 | 0 |  |  | 103.0973 | 5.35 |  | 3.62 |  |  | Visible |  | 6 | 20 | River water | River water | Freshwater | 0 | 0 | 0 | 0 | 0 | 0 | 0 | 0.17425 | 0 | Yes | 100 | 30 |  | 90 | 20
Du et al.2015 | http://dx.doi.org/10.1016/j.jes.2015.05.011 | P25 | 21 | 1 | 50 | 333.0934423 |  | -20.7 |  |  |  | 83 | 17 | 0 | No | Hydrophilic | 120 | 10 |  | #DIV/0! | 0.89 | 78.2 | #DIV/0! |  | Many | Yes | 0.0006686763 | 0.001030065 | 7.153918e-05 | 0.0003412748 | 0.0001798876 | 0 |  |  | 103.0973 | 5.35 |  | 3.62 |  |  | Visible |  | 6 | 20 | River water | River water | Freshwater | 0 | 0 | 0 | 0 | 0 | 0 | 0 | 0.17425 | 0 | Yes | 100 | 30 |  | 90 | 20
Du et al.2015 | http://dx.doi.org/10.1016/j.jes.2015.05.011 | P25 | 21 | 1 | 50 | 359.0655529 |  | -20.7 |  |  |  | 83 | 17 | 0 | No | Hydrophilic | 180 | 10 |  | #DIV/0! | 0.89 | 78.2 | #DIV/0! |  | Many | Yes | 0.0006686763 | 0.001030065 | 7.153918e-05 | 0.0003412748 | 0.0001798876 | 0 |  |  | 103.0973 | 5.35 |  | 3.62 |  |  | Visible |  | 6 | 20 | River water | River water | Freshwater | 0 | 0 | 0 | 0 | 0 | 0 | 0 | 0.17425 | 0 | Yes | 100 | 30 |  | 90 | 20
Du et al.2015 | http://dx.doi.org/10.1016/j.jes.2015.05.011 | P25 | 21 | 1 | 50 | 296.6784855 |  | -29.6 |  |  |  | 83 | 17 | 0 | No | Hydrophilic | 0 | 10 |  | #DIV/0! | 0.89 | 78.2 | #DIV/0! |  | Many | Yes | 0.0006686763 | 0.001030065 | 7.153918e-05 | 0.0003412748 | 0.0001798876 | 0 |  |  | 103.0973 | 5.35 |  | 3.62 |  |  | Visible |  | 6 | 20 | River water | River water | Freshwater | 0 | 0 | 0 | 0 | 0 | 0 | 0 | 0.87125 | 0 | Yes | 100 | 30 |  | 90 | 20
Du et al.2015 | http://dx.doi.org/10.1016/j.jes.2015.05.011 | P25 | 21 | 1 | 50 | 319.0606013 |  | -29.6 |  |  |  | 83 | 17 | 0 | No | Hydrophilic | 60 | 10 |  | #DIV/0! | 0.89 | 78.2 | #DIV/0! |  | Many | Yes | 0.0006686763 | 0.001030065 | 7.153918e-05 | 0.0003412748 | 0.0001798876 | 0 |  |  | 103.0973 | 5.35 |  | 3.62 |  |  | Visible |  | 6 | 20 | River water | River water | Freshwater | 0 | 0 | 0 | 0 | 0 | 0 | 0 | 0.87125 | 0 | Yes | 100 | 30 |  | 90 | 20
Du et al.2015 | http://dx.doi.org/10.1016/j.jes.2015.05.011 | P25 | 21 | 1 | 50 | 340.2451082 |  | -29.6 |  |  |  | 83 | 17 | 0 | No | Hydrophilic | 120 | 10 |  | #DIV/0! | 0.89 | 78.2 | #DIV/0! |  | Many | Yes | 0.0006686763 | 0.001030065 | 7.153918e-05 | 0.0003412748 | 0.0001798876 | 0 |  |  | 103.0973 | 5.35 |  | 3.62 |  |  | Visible |  | 6 | 20 | River water | River water | Freshwater | 0 | 0 | 0 | 0 | 0 | 0 | 0 | 0.87125 | 0 | Yes | 100 | 30 |  | 90 | 20
Du et al.2015 | http://dx.doi.org/10.1016/j.jes.2015.05.011 | P25 | 21 | 1 | 50 | 336.276993 |  | -29.6 |  |  |  | 83 | 17 | 0 | No | Hydrophilic | 180 | 10 |  | #DIV/0! | 0.89 | 78.2 | #DIV/0! |  | Many | Yes | 0.0006686763 | 0.001030065 | 7.153918e-05 | 0.0003412748 | 0.0001798876 | 0 |  |  | 103.0973 | 5.35 |  | 3.62 |  |  | Visible |  | 6 | 20 | River water | River water | Freshwater | 0 | 0 | 0 | 0 | 0 | 0 | 0 | 0.87125 | 0 | Yes | 100 | 30 |  | 90 | 20
Du et al.2015 | http://dx.doi.org/10.1016/j.jes.2015.05.011 | P25 | 21 | 1 | 50 | 249.2359195 |  | -28.2 |  |  |  | 83 | 17 | 0 | No | Hydrophilic | 0 | 10 | 0.0001 | 304 | 0.89 | 78.2 | 1.499296 | 1e-06 | None | Not_Applicable | 0 | 0 | 0 | 0 | 0 | 0 | 0.00180655 |  | 0.00146447 | 0.01 |  |  |  |  | Visible |  | 8.3 | 20 | Deionized water | Deionized water | Purified water | 0 | 0 | 0 | 0 | 0 | 0 | 0 | 0 | 0 | Yes | 100 | 30 |  | 90 | 20
Du et al.2015 | http://dx.doi.org/10.1016/j.jes.2015.05.011 | P25 | 21 | 1 | 50 | 243.0715159 |  | -28.2 |  |  |  | 83 | 17 | 0 | No | Hydrophilic | 60 | 10 | 0.0001 | 304 | 0.89 | 78.2 | 1.499296 | 1e-06 | None | Not_Applicable | 0 | 0 | 0 | 0 | 0 | 0 | 0.00180655 |  | 0.00146447 | 0.01 |  |  |  |  | Visible |  | 8.3 | 20 | Deionized water | Deionized water | Purified water | 0 | 0 | 0 | 0 | 0 | 0 | 0 | 0 | 0 | Yes | 100 | 30 |  | 90 | 20
Du et al.2015 | http://dx.doi.org/10.1016/j.jes.2015.05.011 | P25 | 21 | 1 | 50 | 245.6094069 |  | -28.2 |  |  |  | 83 | 17 | 0 | No | Hydrophilic | 120 | 10 | 0.0001 | 304 | 0.89 | 78.2 | 1.499296 | 1e-06 | None | Not_Applicable | 0 | 0 | 0 | 0 | 0 | 0 | 0.00180655 |  | 0.00146447 | 0.01 |  |  |  |  | Visible |  | 8.3 | 20 | Deionized water | Deionized water | Purified water | 0 | 0 | 0 | 0 | 0 | 0 | 0 | 0 | 0 | Yes | 100 | 30 |  | 90 | 20
Du et al.2015 | http://dx.doi.org/10.1016/j.jes.2015.05.011 | P25 | 21 | 1 | 50 | 252.4917665 |  | -28.2 |  |  |  | 83 | 17 | 0 | No | Hydrophilic | 180 | 10 | 0.0001 | 304 | 0.89 | 78.2 | 1.499296 | 1e-06 | None | Not_Applicable | 0 | 0 | 0 | 0 | 0 | 0 | 0.00180655 |  | 0.00146447 | 0.01 |  |  |  |  | Visible |  | 8.3 | 20 | Deionized water | Deionized water | Purified water | 0 | 0 | 0 | 0 | 0 | 0 | 0 | 0 | 0 | Yes | 100 | 30 |  | 90 | 20
Du et al.2015 | http://dx.doi.org/10.1016/j.jes.2015.05.011 | P25 | 21 | 1 | 50 | 252.0993952 |  | -28.6 |  |  |  | 83 | 17 | 0 | No | Hydrophilic | 0 | 10 |  | #DIV/0! | 0.89 | 78.2 | #DIV/0! |  | None | Not_Applicable | 0 | 0 | 0 | 0 | 0 | 0 | 0.00180655 |  | 0.00146447 | [5 empty] | Visible |  | 8.3 | 20 | Deionized water | Deionized water | Purified water | 0 | 0 | 0 | 0 | 0 | 0 | 0 | 0.0017425 | 0 | Yes | 100 | 30 |  | 90 | 20
Du et al.2015 | http://dx.doi.org/10.1016/j.jes.2015.05.011 | P25 | 21 | 1 | 50 | 247.3876002 |  | -28.6 |  |  |  | 83 | 17 | 0 | No | Hydrophilic | 60 | 10 |  | #DIV/0! | 0.89 | 78.2 | #DIV/0! |  | None | Not_Applicable | 0 | 0 | 0 | 0 | 0 | 0 | 0.00180655 |  | 0.00146447 | [5 empty] | Visible |  | 8.3 | 20 | Deionized water | Deionized water | Purified water | 0 | 0 | 0 | 0 | 0 | 0 | 0 | 0.0017425 | 0 | Yes | 100 | 30 |  | 90 | 20
Du et al.2015 | http://dx.doi.org/10.1016/j.jes.2015.05.011 | P25 | 21 | 1 | 50 | 258.6227767 |  | -28.6 |  |  |  | 83 | 17 | 0 | No | Hydrophilic | 120 | 10 |  | #DIV/0! | 0.89 | 78.2 | #DIV/0! |  | None | Not_Applicable | 0 | 0 | 0 | 0 | 0 | 0 | 0.00180655 |  | 0.00146447 | [5 empty] | Visible |  | 8.3 | 20 | Deionized water | Deionized water | Purified water | 0 | 0 | 0 | 0 | 0 | 0 | 0 | 0.0017425 | 0 | Yes | 100 | 30 |  | 90 | 20
Du et al.2015 | http://dx.doi.org/10.1016/j.jes.2015.05.011 | P25 | 21 | 1 | 50 | 269.8529442 |  | -28.6 |  |  |  | 83 | 17 | 0 | No | Hydrophilic | 180 | 10 |  | #DIV/0! | 0.89 | 78.2 | #DIV/0! |  | None | Not_Applicable | 0 | 0 | 0 | 0 | 0 | 0 | 0.00180655 |  | 0.00146447 | [5 empty] | Visible |  | 8.3 | 20 | Deionized water | Deionized water | Purified water | 0 | 0 | 0 | 0 | 0 | 0 | 0 | 0.0017425 | 0 | Yes | 100 | 30 |  | 90 | 20
Du et al.2015 | http://dx.doi.org/10.1016/j.jes.2015.05.011 | P25 | 21 | 1 | 50 | 253.5186105 |  | -28.7 |  |  |  | 83 | 17 | 0 | No | Hydrophilic | 0 | 10 |  | #DIV/0! | 0.89 | 78.2 | #DIV/0! |  | None | Not_Applicable | 0 | 0 | 0 | 0 | 0 | 0 | 0.00180655 |  | 0.00146447 | [5 empty] | Visible |  | 8.3 | 20 | Deionized water | Deionized water | Purified water | 0 | 0 | 0 | 0 | 0 | 0 | 0 | 0.017425 | 0 | Yes | 100 | 30 |  | 90 | 20
Du et al.2015 | http://dx.doi.org/10.1016/j.jes.2015.05.011 | P25 | 21 | 1 | 50 | 266.2013867 |  | -28.7 |  |  |  | 83 | 17 | 0 | No | Hydrophilic | 60 | 10 |  | #DIV/0! | 0.89 | 78.2 | #DIV/0! |  | None | Not_Applicable | 0 | 0 | 0 | 0 | 0 | 0 | 0.00180655 |  | 0.00146447 | [5 empty] | Visible |  | 8.3 | 20 | Deionized water | Deionized water | Purified water | 0 | 0 | 0 | 0 | 0 | 0 | 0 | 0.017425 | 0 | Yes | 100 | 30 |  | 90 | 20
Du et al.2015 | http://dx.doi.org/10.1016/j.jes.2015.05.011 | P25 | 21 | 1 | 50 | 261.4895917 |  | -28.7 |  |  |  | 83 | 17 | 0 | No | Hydrophilic | 120 | 10 |  | #DIV/0! | 0.89 | 78.2 | #DIV/0! |  | None | Not_Applicable | 0 | 0 | 0 | 0 | 0 | 0 | 0.00180655 |  | 0.00146447 | [5 empty] | Visible |  | 8.3 | 20 | Deionized water | Deionized water | Purified water | 0 | 0 | 0 | 0 | 0 | 0 | 0 | 0.017425 | 0 | Yes | 100 | 30 |  | 90 | 20
Du et al.2015 | http://dx.doi.org/10.1016/j.jes.2015.05.011 | P25 | 21 | 1 | 50 | 264.025813 |  | -28.7 |  |  |  | 83 | 17 | 0 | No | Hydrophilic | 180 | 10 |  | #DIV/0! | 0.89 | 78.2 | #DIV/0! |  | None | Not_Applicable | 0 | 0 | 0 | 0 | 0 | 0 | 0.00180655 |  | 0.00146447 | [5 empty] | Visible |  | 8.3 | 20 | Deionized water | Deionized water | Purified water | 0 | 0 | 0 | 0 | 0 | 0 | 0 | 0.017425 | 0 | Yes | 100 | 30 |  | 90 | 20
Du et al.2015 | http://dx.doi.org/10.1016/j.jes.2015.05.011 | P25 | 21 | 1 | 50 | 233.1954468 |  | -35.4 |  |  |  | 83 | 17 | 0 | No | Hydrophilic | 0 | 10 |  | #DIV/0! | 0.89 | 78.2 | #DIV/0! |  | None | Not_Applicable | 0 | 0 | 0 | 0 | 0 | 0 | 0.00180655 |  | 0.00146447 | [5 empty] | Visible |  | 8.3 | 20 | Deionized water | Deionized water | Purified water | 0 | 0 | 0 | 0 | 0 | 0 | 0 | 0.17425 | 0 | Yes | 100 | 30 |  | 90 | 20
Du et al.2015 | http://dx.doi.org/10.1016/j.jes.2015.05.011 | P25 | 21 | 1 | 50 | 241.530415 |  | -35.4 |  |  |  | 83 | 17 | 0 | No | Hydrophilic | 60 | 10 |  | #DIV/0! | 0.89 | 78.2 | #DIV/0! |  | None | Not_Applicable | 0 | 0 | 0 | 0 | 0 | 0 | 0.00180655 |  | 0.00146447 | [5 empty] | Visible |  | 8.3 | 20 | Deionized water | Deionized water | Purified water | 0 | 0 | 0 | 0 | 0 | 0 | 0 | 0.17425 | 0 | Yes | 100 | 30 |  | 90 | 20
Du et al.2015 | http://dx.doi.org/10.1016/j.jes.2015.05.011 | P25 | 21 | 1 | 50 | 238.2662198 |  | -35.4 |  |  |  | 83 | 17 | 0 | No | Hydrophilic | 120 | 10 |  | #DIV/0! | 0.89 | 78.2 | #DIV/0! |  | None | Not_Applicable | 0 | 0 | 0 | 0 | 0 | 0 | 0.00180655 |  | 0.00146447 | [5 empty] | Visible |  | 8.3 | 20 | Deionized water | Deionized water | Purified water | 0 | 0 | 0 | 0 | 0 | 0 | 0 | 0.17425 | 0 | Yes | 100 | 30 |  | 90 | 20
Du et al.2015 | http://dx.doi.org/10.1016/j.jes.2015.05.011 | P25 | 21 | 1 | 50 | 237.9055721 |  | -35.4 |  |  |  | 83 | 17 | 0 | No | Hydrophilic | 180 | 10 |  | #DIV/0! | 0.89 | 78.2 | #DIV/0! |  | None | Not_Applicable | 0 | 0 | 0 | 0 | 0 | 0 | 0.00180655 |  | 0.00146447 | [5 empty] | Visible |  | 8.3 | 20 | Deionized water | Deionized water | Purified water | 0 | 0 | 0 | 0 | 0 | 0 | 0 | 0.17425 | 0 | Yes | 100 | 30 |  | 90 | 20
Du et al.2015 | http://dx.doi.org/10.1016/j.jes.2015.05.011 | P25 | 21 | 1 | 50 | 250.5566246 |  | -44.6 |  |  |  | 83 | 17 | 0 | No | Hydrophilic | 0 | 10 |  | #DIV/0! | 0.89 | 78.2 | #DIV/0! |  | None | Not_Applicable | 0 | 0 | 0 | 0 | 0 | 0 | 0.00180655 |  | 0.00146447 | [5 empty] | Visible |  | 8.3 | 20 | Deionized water | Deionized water | Purified water | 0 | 0 | 0 | 0 | 0 | 0 | 0 | 0.87125 | 0 | Yes | 100 | 30 |  | 90 | 20
Du et al.2015 | http://dx.doi.org/10.1016/j.jes.2015.05.011 | P25 | 21 | 1 | 50 | 251.6452463 |  | -44.6 |  |  |  | 83 | 17 | 0 | No | Hydrophilic | 60 | 10 |  | #DIV/0! | 0.89 | 78.2 | #DIV/0! |  | None | Not_Applicable | 0 | 0 | 0 | 0 | 0 | 0 | 0.00180655 |  | 0.00146447 | [5 empty] | Visible |  | 8.3 | 20 | Deionized water | Deionized water | Purified water | 0 | 0 | 0 | 0 | 0 | 0 | 0 | 0.87125 | 0 | Yes | 100 | 30 |  | 90 | 20
Du et al.2015 | http://dx.doi.org/10.1016/j.jes.2015.05.011 | P25 | 21 | 1 | 50 | 264.3246831 |  | -44.6 |  |  |  | 83 | 17 | 0 | No | Hydrophilic | 120 | 10 |  | #DIV/0! | 0.89 | 78.2 | #DIV/0! |  | None | Not_Applicable | 0 | 0 | 0 | 0 | 0 | 0 | 0.00180655 |  | 0.00146447 | [5 empty] | Visible |  | 8.3 | 20 | Deionized water | Deionized water | Purified water | 0 | 0 | 0 | 0 | 0 | 0 | 0 | 0.87125 | 0 | Yes | 100 | 30 |  | 90 | 20
Du et al.2015 | http://dx.doi.org/10.1016/j.jes.2015.05.011 | P25 | 21 | 1 | 50 | 268.313513 |  | -44.6 |  |  |  | 83 | 17 | 0 | No | Hydrophilic | 180 | 10 |  | #DIV/0! | 0.89 | 78.2 | #DIV/0! |  | None | Not_Applicable | 0 | 0 | 0 | 0 | 0 | 0 | 0.00180655 |  | 0.00146447 | [5 empty] | Visible |  | 8.3 | 20 | Deionized water | Deionized water | Purified water | 0 | 0 | 0 | 0 | 0 | 0 | 0 | 0.87125 | 0 | Yes | 100 | 30 |  | 90 | 20
Du et al.2015 | http://dx.doi.org/10.1016/j.jes.2015.05.011 | P25 | 21 | 1 | 50 | 298.3541276 |  | -16.3 |  |  |  | 83 | 17 | 0 | No | Hydrophilic | 0 | 10 |  | #DIV/0! | 0.89 | 78.2 | #DIV/0! |  | Many | Yes | 0.0006686763 | 0.001030065 | 7.153918e-05 | 0.0003412748 | 0.0001798876 | 0 |  |  | 103.0973 | 5.35 |  | 3.62 |  |  | Visible |  | 8.3 | 20 | River water | River water | Freshwater | 0 | 0 | 0 | 0 | 0 | 0 | 0 | 0 | 0 | Yes | 100 | 30 |  | 90 | 20
Du et al.2015 | http://dx.doi.org/10.1016/j.jes.2015.05.011 | P25 | 21 | 1 | 50 | 364.656529 |  | -16.3 |  |  |  | 83 | 17 | 0 | No | Hydrophilic | 60 | 10 |  | #DIV/0! | 0.89 | 78.2 | #DIV/0! |  | Many | Yes | 0.0006686763 | 0.001030065 | 7.153918e-05 | 0.0003412748 | 0.0001798876 | 0 |  |  | 103.0973 | 5.35 |  | 3.62 |  |  | Visible |  | 8.3 | 20 | River water | River water | Freshwater | 0 | 0 | 0 | 0 | 0 | 0 | 0 | 0 | 0 | Yes | 100 | 30 |  | 90 | 20
Du et al.2015 | http://dx.doi.org/10.1016/j.jes.2015.05.011 | P25 | 21 | 1 | 50 | 399.0750055 |  | -16.3 |  |  |  | 83 | 17 | 0 | No | Hydrophilic | 120 | 10 |  | #DIV/0! | 0.89 | 78.2 | #DIV/0! |  | Many | Yes | 0.0006686763 | 0.001030065 | 7.153918e-05 | 0.0003412748 | 0.0001798876 | 0 |  |  | 103.0973 | 5.35 |  | 3.62 |  |  | Visible |  | 8.3 | 20 | River water | River water | Freshwater | 0 | 0 | 0 | 0 | 0 | 0 | 0 | 0 | 0 | Yes | 100 | 30 |  | 90 | 20
Du et al.2015 | http://dx.doi.org/10.1016/j.jes.2015.05.011 | P25 | 21 | 1 | 50 | 419.0057979 |  | -16.3 |  |  |  | 83 | 17 | 0 | No | Hydrophilic | 180 | 10 |  | #DIV/0! | 0.89 | 78.2 | #DIV/0! |  | Many | Yes | 0.0006686763 | 0.001030065 | 7.153918e-05 | 0.0003412748 | 0.0001798876 | 0 |  |  | 103.0973 | 5.35 |  | 3.62 |  |  | Visible |  | 8.3 | 20 | River water | River water | Freshwater | 0 | 0 | 0 | 0 | 0 | 0 | 0 | 0 | 0 | Yes | 100 | 30 |  | 90 | 20
Du et al.2015 | http://dx.doi.org/10.1016/j.jes.2015.05.011 | P25 | 21 | 1 | 50 | 327.3077902 |  | -15.4 |  |  |  | 83 | 17 | 0 | No | Hydrophilic | 0 | 10 |  | #DIV/0! | 0.89 | 78.2 | #DIV/0! |  | Many | Yes | 0.0006686763 | 0.001030065 | 7.153918e-05 | 0.0003412748 | 0.0001798876 | 0 |  |  | 103.0973 | 5.35 |  | 3.62 |  |  | Visible |  | 8.3 | 20 | River water | River water | Freshwater | 0 | 0 | 0 | 0 | 0 | 0 | 0 | 0 | 0 | Yes | 100 | 30 |  | 90 | 20
Du et al.2015 | http://dx.doi.org/10.1016/j.jes.2015.05.011 | P25 | 21 | 1 | 50 | 415.3492313 |  | -15.4 |  |  |  | 83 | 17 | 0 | No | Hydrophilic | 60 | 10 |  | #DIV/0! | 0.89 | 78.2 | #DIV/0! |  | Many | Yes | 0.0006686763 | 0.001030065 | 7.153918e-05 | 0.0003412748 | 0.0001798876 | 0 |  |  | 103.0973 | 5.35 |  | 3.62 |  |  | Visible |  | 8.3 | 20 | River water | River water | Freshwater | 0 | 0 | 0 | 0 | 0 | 0 | 0 | 0 | 0 | Yes | 100 | 30 |  | 90 | 20
Du et al.2015 | http://dx.doi.org/10.1016/j.jes.2015.05.011 | P25 | 21 | 1 | 50 | 441.072092 |  | -15.4 |  |  |  | 83 | 17 | 0 | No | Hydrophilic | 120 | 10 |  | #DIV/0! | 0.89 | 78.2 | #DIV/0! |  | Many | Yes | 0.0006686763 | 0.001030065 | 7.153918e-05 | 0.0003412748 | 0.0001798876 | 0 |  |  | 103.0973 | 5.35 |  | 3.62 |  |  | Visible |  | 8.3 | 20 | River water | River water | Freshwater | 0 | 0 | 0 | 0 | 0 | 0 | 0 | 0 | 0 | Yes | 100 | 30 |  | 90 | 20
Du et al.2015 | http://dx.doi.org/10.1016/j.jes.2015.05.011 | P25 | 21 | 1 | 50 | 484.187854 |  | -15.4 |  |  |  | 83 | 17 | 0 | No | Hydrophilic | 180 | 10 |  | #DIV/0! | 0.89 | 78.2 | #DIV/0! |  | Many | Yes | 0.0006686763 | 0.001030065 | 7.153918e-05 | 0.0003412748 | 0.0001798876 | 0 |  |  | 103.0973 | 5.35 |  | 3.62 |  |  | Visible |  | 8.3 | 20 | River water | River water | Freshwater | 0 | 0 | 0 | 0 | 0 | 0 | 0 | 0 | 0 | Yes | 100 | 30 |  | 90 | 20
Du et al.2015 | http://dx.doi.org/10.1016/j.jes.2015.05.011 | P25 | 21 | 1 | 50 | 289.5933948 |  | -17.4 |  |  |  | 83 | 17 | 0 | No | Hydrophilic | 0 | 10 |  | #DIV/0! | 0.89 | 78.2 | #DIV/0! |  | Many | Yes | 0.0006686763 | 0.001030065 | 7.153918e-05 | 0.0003412748 | 0.0001798876 | 0 |  |  | 103.0973 | 5.35 |  | 3.62 |  |  | Visible |  | 8.3 | 20 | River water | River water | Freshwater | 0 | 0 | 0 | 0 | 0 | 0 | 0 | 0 | 0 | Yes | 100 | 30 |  | 90 | 20
Du et al.2015 | http://dx.doi.org/10.1016/j.jes.2015.05.011 | P25 | 21 | 1 | 50 | 328.3596793 |  | -17.4 |  |  |  | 83 | 17 | 0 | No | Hydrophilic | 60 | 10 |  | #DIV/0! | 0.89 | 78.2 | #DIV/0! |  | Many | Yes | 0.0006686763 | 0.001030065 | 7.153918e-05 | 0.0003412748 | 0.0001798876 | 0 |  |  | 103.0973 | 5.35 |  | 3.62 |  |  | Visible |  | 8.3 | 20 | River water | River water | Freshwater | 0 | 0 | 0 | 0 | 0 | 0 | 0 | 0 | 0 | Yes | 100 | 30 |  | 90 | 20
Du et al.2015 | http://dx.doi.org/10.1016/j.jes.2015.05.011 | P25 | 21 | 1 | 50 | 362.7798254 |  | -17.4 |  |  |  | 83 | 17 | 0 | No | Hydrophilic | 120 | 10 |  | #DIV/0! | 0.89 | 78.2 | #DIV/0! |  | Many | Yes | 0.0006686763 | 0.001030065 | 7.153918e-05 | 0.0003412748 | 0.0001798876 | 0 |  |  | 103.0973 | 5.35 |  | 3.62 |  |  | Visible |  | 8.3 | 20 | River water | River water | Freshwater | 0 | 0 | 0 | 0 | 0 | 0 | 0 | 0 | 0 | Yes | 100 | 30 |  | 90 | 20
Du et al.2015 | http://dx.doi.org/10.1016/j.jes.2015.05.011 | P25 | 21 | 1 | 50 | 392.855503 |  | -17.4 |  |  |  | 83 | 17 | 0 | No | Hydrophilic | 180 | 10 |  | #DIV/0! | 0.89 | 78.2 | #DIV/0! |  | Many | Yes | 0.0006686763 | 0.001030065 | 7.153918e-05 | 0.0003412748 | 0.0001798876 | 0 |  |  | 103.0973 | 5.35 |  | 3.62 |  |  | Visible |  | 8.3 | 20 | River water | River water | Freshwater | 0 | 0 | 0 | 0 | 0 | 0 | 0 | 0 | 0 | Yes | 100 | 30 |  | 90 | 20
Du et al.2015 | http://dx.doi.org/10.1016/j.jes.2015.05.011 | P25 | 21 | 1 | 50 | 277.9675167 |  | -21.4 |  |  |  | 83 | 17 | 0 | No | Hydrophilic | 0 | 10 |  | #DIV/0! | 0.89 | 78.2 | #DIV/0! |  | Many | Yes | 0.0006686763 | 0.001030065 | 7.153918e-05 | 0.0003412748 | 0.0001798876 | 0 |  |  | 103.0973 | 5.35 |  | 3.62 |  |  | Visible |  | 8.3 | 20 | River water | River water | Freshwater | 0 | 0 | 0 | 0 | 0 | 0 | 0 | 0 | 0 | Yes | 100 | 30 |  | 90 | 20
Du et al.2015 | http://dx.doi.org/10.1016/j.jes.2015.05.011 | P25 | 21 | 1 | 50 | 318.1880794 |  | -21.4 |  |  |  | 83 | 17 | 0 | No | Hydrophilic | 60 | 10 |  | #DIV/0! | 0.89 | 78.2 | #DIV/0! |  | Many | Yes | 0.0006686763 | 0.001030065 | 7.153918e-05 | 0.0003412748 | 0.0001798876 | 0 |  |  | 103.0973 | 5.35 |  | 3.62 |  |  | Visible |  | 8.3 | 20 | River water | River water | Freshwater | 0 | 0 | 0 | 0 | 0 | 0 | 0 | 0 | 0 | Yes | 100 | 30 |  | 90 | 20
Du et al.2015 | http://dx.doi.org/10.1016/j.jes.2015.05.011 | P25 | 21 | 1 | 50 | 343.9109401 |  | -21.4 |  |  |  | 83 | 17 | 0 | No | Hydrophilic | 120 | 10 |  | #DIV/0! | 0.89 | 78.2 | #DIV/0! |  | Many | Yes | 0.0006686763 | 0.001030065 | 7.153918e-05 | 0.0003412748 | 0.0001798876 | 0 |  |  | 103.0973 | 5.35 |  | 3.62 |  |  | Visible |  | 8.3 | 20 | River water | River water | Freshwater | 0 | 0 | 0 | 0 | 0 | 0 | 0 | 0 | 0 | Yes | 100 | 30 |  | 90 | 20
Du et al.2015 | http://dx.doi.org/10.1016/j.jes.2015.05.011 | P25 | 21 | 1 | 50 | 340.6517538 |  | -21.4 |  |  |  | 83 | 17 | 0 | No | Hydrophilic | 180 | 10 |  | #DIV/0! | 0.89 | 78.2 | #DIV/0! |  | Many | Yes | 0.0006686763 | 0.001030065 | 7.153918e-05 | 0.0003412748 | 0.0001798876 | 0 |  |  | 103.0973 | 5.35 |  | 3.62 |  |  | Visible |  | 8.3 | 20 | River water | River water | Freshwater | 0 | 0 | 0 | 0 | 0 | 0 | 0 | 0 | 0 | Yes | 100 | 30 |  | 90 | 20
Du et al.2015 | http://dx.doi.org/10.1016/j.jes.2015.05.011 | P25 | 21 | 1 | 50 | 309.8230572 |  | -30 |  |  |  | 83 | 17 | 0 | No | Hydrophilic | 0 | 10 |  | #DIV/0! | 0.89 | 78.2 | #DIV/0! |  | Many | Yes | 0.0006686763 | 0.001030065 | 7.153918e-05 | 0.0003412748 | 0.0001798876 | 0 |  |  | 103.0973 | 5.35 |  | 3.62 |  |  | Visible |  | 8.3 | 20 | River water | River water | Freshwater | 0 | 0 | 0 | 0 | 0 | 0 | 0 | 0 | 0 | Yes | 100 | 30 |  | 90 | 20
Du et al.2015 | http://dx.doi.org/10.1016/j.jes.2015.05.011 | P25 | 21 | 1 | 50 | 318.1546861 |  | -30 |  |  |  | 83 | 17 | 0 | No | Hydrophilic | 60 | 10 |  | #DIV/0! | 0.89 | 78.2 | #DIV/0! |  | Many | Yes | 0.0006686763 | 0.001030065 | 7.153918e-05 | 0.0003412748 | 0.0001798876 | 0 |  |  | 103.0973 | 5.35 |  | 3.62 |  |  | Visible |  | 8.3 | 20 | River water | River water | Freshwater | 0 | 0 | 0 | 0 | 0 | 0 | 0 | 0 | 0 | Yes | 100 | 30 |  | 90 | 20
Du et al.2015 | http://dx.doi.org/10.1016/j.jes.2015.05.011 | P25 | 21 | 1 | 50 | 351.130572 |  | -30 |  |  |  | 83 | 17 | 0 | No | Hydrophilic | 120 | 10 |  | #DIV/0! | 0.89 | 78.2 | #DIV/0! |  | Many | Yes | 0.0006686763 | 0.001030065 | 7.153918e-05 | 0.0003412748 | 0.0001798876 | 0 |  |  | 103.0973 | 5.35 |  | 3.62 |  |  | Visible |  | 8.3 | 20 | River water | River water | Freshwater | 0 | 0 | 0 | 0 | 0 | 0 | 0 | 0 | 0 | Yes | 100 | 30 |  | 90 | 20
Du et al.2015 | http://dx.doi.org/10.1016/j.jes.2015.05.011 | P25 | 21 | 1 | 50 | 336.2722222 |  | -30 |  |  |  | 83 | 17 | 0 | No | Hydrophilic | 180 | 10 |  | #DIV/0! | 0.89 | 78.2 | #DIV/0! |  | Many | Yes | 0.0006686763 | 0.001030065 | 7.153918e-05 | 0.0003412748 | 0.0001798876 | 0 |  |  | 103.0973 | 5.35 |  | 3.62 |  |  | Visible |  | 8.3 | 20 | River water | River water | Freshwater | 0 | 0 | 0 | 0 | 0 | 0 | 0 | 0 | 0 | Yes | 100 | 30 |  | 90 | 20
Sun et al., 2014 | 10.1021/es502360c | P25 | 21 | 1 | 50 | 252.3824 |  | 24.71101 |  |  |  | 80 | 20 | 0 | No | Hydrophilic | 0 | 250 | 5.6e-05 | 349.8647 | 0.89 | 78.2 | 1.499388 | 7.55e-07 | None | Not_Applicable | 0 | 0 | 0 | 0 | 0 | 0 | 0.00180655 |  |  | 0.005 |  |  |  |  | UV | 5 | 5.4 | 20 | Milli Q water | Milli-Q water | Purified water | 0 | 0 | 0 | 0 | 0 | 0 | 0 | 0 | 0 | Yes | 2500 | 60 |  | 250 | 40
Sun et al., 2014 | 10.1021/es502360c | P25 | 21 | 1 | 50 | 286.8025 |  | 24.61522 |  |  |  | 80 | 20 | 0 | No | Hydrophilic | 121.1914 | 250 | 5.6e-05 | 349.8647 | 0.89 | 78.2 | 1.499388 | 7.55e-07 | None | Not_Applicable | 0 | 0 | 0 | 0 | 0 | 0 | 0.00180655 |  |  | 0.005 |  |  |  |  | UV | 5 | 5.4 | 20 | Milli Q water | Milli-Q water | Purified water | 0 | 0 | 0 | 0 | 0 | 0 | 0 | 0 | 0 | Yes | 2500 | 60 |  | 250 | 40
Sun et al., 2014 | 10.1021/es502360c | P25 | 21 | 1 | 50 | 314.4514 |  | 25.07581 |  |  |  | 80 | 20 | 0 | No | Hydrophilic | 240.5868 | 250 | 5.6e-05 | 349.8647 | 0.89 | 78.2 | 1.499388 | 7.55e-07 | None | Not_Applicable | 0 | 0 | 0 | 0 | 0 | 0 | 0.00180655 |  |  | 0.005 |  |  |  |  | UV | 5 | 5.4 | 20 | Milli Q water | Milli-Q water | Purified water | 0 | 0 | 0 | 0 | 0 | 0 | 0 | 0 | 0 | Yes | 2500 | 60 |  | 250 | 40
Sun et al., 2014 | 10.1021/es502360c | P25 | 21 | 1 | 50 | 326.8652 |  | 23.61982 |  |  |  | 80 | 20 | 0 | No | Hydrophilic | 361.2219 | 250 | 5.6e-05 | 349.8647 | 0.89 | 78.2 | 1.499388 | 7.55e-07 | None | Not_Applicable | 0 | 0 | 0 | 0 | 0 | 0 | 0.00180655 |  |  | 0.005 |  |  |  |  | UV | 5 | 5.4 | 20 | Milli Q water | Milli-Q water | Purified water | 0 | 0 | 0 | 0 | 0 | 0 | 0 | 0 | 0 | Yes | 2500 | 60 |  | 250 | 40
Sun et al., 2014 | 10.1021/es502360c | P25 | 21 | 1 | 50 | 370.8777 |  | 25.93517 |  |  |  | 80 | 20 | 0 | No | Hydrophilic | 483.4493 | 250 | 5.6e-05 | 349.8647 | 0.89 | 78.2 | 1.499388 | 7.55e-07 | None | Not_Applicable | 0 | 0 | 0 | 0 | 0 | 0 | 0.00180655 |  |  | 0.005 |  |  |  |  | UV | 5 | 5.4 | 20 | Milli Q water | Milli-Q water | Purified water | 0 | 0 | 0 | 0 | 0 | 0 | 0 | 0 | 0 | Yes | 2500 | 60 |  | 250 | 40
Sun et al., 2014 | 10.1021/es502360c | P25 | 21 | 1 | 50 | 489.9373 |  | 23.33239 |  |  |  | 80 | 20 | 0 | No | Hydrophilic | 726.783 | 250 | 5.6e-05 | 349.8647 | 0.89 | 78.2 | 1.499388 | 7.55e-07 | None | Not_Applicable | 0 | 0 | 0 | 0 | 0 | 0 | 0.00180655 |  |  | 0.005 |  |  |  |  | UV | 5 | 5.4 | 20 | Milli Q water | Milli-Q water | Purified water | 0 | 0 | 0 | 0 | 0 | 0 | 0 | 0 | 0 | Yes | 2500 | 60 |  | 250 | 40
Sun et al., 2014 | 10.1021/es502360c | P25 | 21 | 1 | 50 | 577.3981 |  | 22.15156 |  |  |  | 80 | 20 | 0 | No | Hydrophilic | 964.4615 | 250 | 5.6e-05 | 349.8647 | 0.89 | 78.2 | 1.499388 | 7.55e-07 | None | Not_Applicable | 0 | 0 | 0 | 0 | 0 | 0 | 0.00180655 |  |  | 0.005 |  |  |  |  | UV | 5 | 5.4 | 20 | Milli Q water | Milli-Q water | Purified water | 0 | 0 | 0 | 0 | 0 | 0 | 0 | 0 | 0 | Yes | 2500 | 60 |  | 250 | 40
Sun et al., 2014 | 10.1021/es502360c | P25 | 21 | 1 | 50 | 625.9248 |  | 21.929 |  |  |  | 80 | 20 | 0 | No | Hydrophilic | 1208.619 | 250 | 5.6e-05 | 349.8647 | 0.89 | 78.2 | 1.499388 | 7.55e-07 | None | Not_Applicable | 0 | 0 | 0 | 0 | 0 | 0 | 0.00180655 |  |  | 0.005 |  |  |  |  | UV | 5 | 5.4 | 20 | Milli Q water | Milli-Q water | Purified water | 0 | 0 | 0 | 0 | 0 | 0 | 0 | 0 | 0 | Yes | 2500 | 60 |  | 250 | 40
Sun et al., 2014 | 10.1021/es502360c | P25 | 21 | 1 | 50 | 228.6834 | [5 empty] | 80 | 20 | 0 | No | Hydrophilic | 0 | 250 | 5.6e-05 | 349.8647 | 0.89 | 78.2 | 1.499388 | 7.55e-07 | None | Not_Applicable | 0 | 0 | 0 | 0 | 0 | 0 | 0.00180655 |  |  | 0.005 |  |  |  |  | Visible |  | 5.4 | 20 | Milli Q water | Milli-Q water | Purified water | 0 | 0 | 0 | 0 | 0 | 0 | 0 | 0 | 0 | Yes | 2500 | 60 |  | 250 | 40
Sun et al., 2014 | 10.1021/es502360c | P25 | 21 | 1 | 50 | 220.7837 | [5 empty] | 80 | 20 | 0 | No | Hydrophilic | 120.6946 | 250 | 5.6e-05 | 349.8647 | 0.89 | 78.2 | 1.499388 | 7.55e-07 | None | Not_Applicable | 0 | 0 | 0 | 0 | 0 | 0 | 0.00180655 |  |  | 0.005 |  |  |  |  | Visible |  | 5.4 | 20 | Milli Q water | Milli-Q water | Purified water | 0 | 0 | 0 | 0 | 0 | 0 | 0 | 0 | 0 | Yes | 2500 | 60 |  | 250 | 40
Sun et al., 2014 | 10.1021/es502360c | P25 | 21 | 1 | 50 | 230.3762 | [5 empty] | 80 | 20 | 0 | No | Hydrophilic | 237.2453 | 250 | 5.6e-05 | 349.8647 | 0.89 | 78.2 | 1.499388 | 7.55e-07 | None | Not_Applicable | 0 | 0 | 0 | 0 | 0 | 0 | 0.00180655 |  |  | 0.005 |  |  |  |  | Visible |  | 5.4 | 20 | Milli Q water | Milli-Q water | Purified water | 0 | 0 | 0 | 0 | 0 | 0 | 0 | 0 | 0 | Yes | 2500 | 60 |  | 250 | 40
Sun et al., 2014 | 10.1021/es502360c | P25 | 21 | 1 | 50 | 257.4608 | [5 empty] | 80 | 20 | 0 | No | Hydrophilic | 360.6997 | 250 | 5.6e-05 | 349.8647 | 0.89 | 78.2 | 1.499388 | 7.55e-07 | None | Not_Applicable | 0 | 0 | 0 | 0 | 0 | 0 | 0.00180655 |  |  | 0.005 |  |  |  |  | Visible |  | 5.4 | 20 | Milli Q water | Milli-Q water | Purified water | 0 | 0 | 0 | 0 | 0 | 0 | 0 | 0 | 0 | Yes | 2500 | 60 |  | 250 | 40
Sun et al., 2014 | 10.1021/es502360c | P25 | 21 | 1 | 50 | 255.768 | [5 empty] | 80 | 20 | 0 | No | Hydrophilic | 481.2287 | 250 | 5.6e-05 | 349.8647 | 0.89 | 78.2 | 1.499388 | 7.55e-07 | None | Not_Applicable | 0 | 0 | 0 | 0 | 0 | 0 | 0.00180655 |  |  | 0.005 |  |  |  |  | Visible |  | 5.4 | 20 | Milli Q water | Milli-Q water | Purified water | 0 | 0 | 0 | 0 | 0 | 0 | 0 | 0 | 0 | Yes | 2500 | 60 |  | 250 | 40
Sun et al., 2014 | 10.1021/es502360c | P25 | 21 | 1 | 50 | 266.489 | [5 empty] | 80 | 20 | 0 | No | Hydrophilic | 722.3929 | 250 | 5.6e-05 | 349.8647 | 0.89 | 78.2 | 1.499388 | 7.55e-07 | None | Not_Applicable | 0 | 0 | 0 | 0 | 0 | 0 | 0.00180655 |  |  | 0.005 |  |  |  |  | Visible |  | 5.4 | 20 | Milli Q water | Milli-Q water | Purified water | 0 | 0 | 0 | 0 | 0 | 0 | 0 | 0 | 0 | Yes | 2500 | 60 |  | 250 | 40
Sun et al., 2014 | 10.1021/es502360c | P25 | 21 | 1 | 50 | 298.0878 | [5 empty] | 80 | 20 | 0 | No | Hydrophilic | 962.3598 | 250 | 5.6e-05 | 349.8647 | 0.89 | 78.2 | 1.499388 | 7.55e-07 | None | Not_Applicable | 0 | 0 | 0 | 0 | 0 | 0 | 0.00180655 |  |  | 0.005 |  |  |  |  | Visible |  | 5.4 | 20 | Milli Q water | Milli-Q water | Purified water | 0 | 0 | 0 | 0 | 0 | 0 | 0 | 0 | 0 | Yes | 2500 | 60 |  | 250 | 40
Sun et al., 2014 | 10.1021/es502360c | P25 | 21 | 1 | 50 | 306.5517 | [5 empty] | 80 | 20 | 0 | No | Hydrophilic | 1203.507 | 250 | 5.6e-05 | 349.8647 | 0.89 | 78.2 | 1.499388 | 7.55e-07 | None | Not_Applicable | 0 | 0 | 0 | 0 | 0 | 0 | 0.00180655 |  |  | 0.005 |  |  |  |  | Visible |  | 5.4 | 20 | Milli Q water | Milli-Q water | Purified water | 0 | 0 | 0 | 0 | 0 | 0 | 0 | 0 | 0 | Yes | 2500 | 60 |  | 250 | 40
Shih et al., 2012a | 10.1016/j.scitotenv.2012.06.076 | Lab-made | 6 | 1 | 159 | 46.57293 |  | 45 |  |  |  | 100 | 0 | 0 | No |  | 0 | 1000 | 5.6e-05 | 349.8647 | 0.89 | 78.2 | 1.497865 | 7.55e-07 | None | Not_Applicable | 0 | 0 | 0 | 0 | 0 | 0 | 0.00180655 |  |  | 0.005 |  |  |  |  | Visible |  | 2.6 | 25 | Milli Q water | Milli-Q water | Purified water | 0 | 0 | 0 | 0 | 0 | 0 | 0 | 0 | 0 | No | 0 | 0 |  | 0 | 0
Shih et al., 2012a | 10.1016/j.scitotenv.2012.06.076 | Lab-made | 6 | 1 | 159 | 47.45167 |  | 45 |  |  |  | 100 | 0 | 0 | No |  | 9.847756 | 1000 | 5.6e-05 | 349.8647 | 0.89 | 78.2 | 1.497865 | 7.55e-07 | None | Not_Applicable | 0 | 0 | 0 | 0 | 0 | 0 | 0.00180655 |  |  | 0.005 |  |  |  |  | Visible |  | 2.6 | 25 | Milli Q water | Milli-Q water | Purified water | 0 | 0 | 0 | 0 | 0 | 0 | 0 | 0 | 0 | No | 0 | 0 |  | 0 | 0
Shih et al., 2012a | 10.1016/j.scitotenv.2012.06.076 | Lab-made | 6 | 1 | 159 | 46.57293 |  | 45 |  |  |  | 100 | 0 | 0 | No |  | 20.03753 | 1000 | 5.6e-05 | 349.8647 | 0.89 | 78.2 | 1.497865 | 7.55e-07 | None | Not_Applicable | 0 | 0 | 0 | 0 | 0 | 0 | 0.00180655 |  |  | 0.005 |  |  |  |  | Visible |  | 2.6 | 25 | Milli Q water | Milli-Q water | Purified water | 0 | 0 | 0 | 0 | 0 | 0 | 0 | 0 | 0 | No | 0 | 0 |  | 0 | 0
Shih et al., 2012a | 10.1016/j.scitotenv.2012.06.076 | Lab-made | 6 | 1 | 159 | 49.20914 |  | 45 |  |  |  | 100 | 0 | 0 | No |  | 39.84826 | 1000 | 5.6e-05 | 349.8647 | 0.89 | 78.2 | 1.497865 | 7.55e-07 | None | Not_Applicable | 0 | 0 | 0 | 0 | 0 | 0 | 0.00180655 |  |  | 0.005 |  |  |  |  | Visible |  | 2.6 | 25 | Milli Q water | Milli-Q water | Purified water | 0 | 0 | 0 | 0 | 0 | 0 | 0 | 0 | 0 | No | 0 | 0 |  | 0 | 0
Shih et al., 2012a | 10.1016/j.scitotenv.2012.06.076 | Lab-made | 6 | 1 | 159 | 49.20914 |  | 45 |  |  |  | 100 | 0 | 0 | No |  | 59.44446 | 1000 | 5.6e-05 | 349.8647 | 0.89 | 78.2 | 1.497865 | 7.55e-07 | None | Not_Applicable | 0 | 0 | 0 | 0 | 0 | 0 | 0.00180655 |  |  | 0.005 |  |  |  |  | Visible |  | 2.6 | 25 | Milli Q water | Milli-Q water | Purified water | 0 | 0 | 0 | 0 | 0 | 0 | 0 | 0 | 0 | No | 0 | 0 |  | 0 | 0
Shih et al., 2012a | 10.1016/j.scitotenv.2012.06.076 | Lab-made | 6 | 1 | 159 | 48.3304 |  | 27 |  |  | 0.007362 | 100 | 0 | 0 | No |  | 0.014277 | 1000 |  | 0.6797647 | 0.89 | 78.2 | 1.135591 | 0.2 | NaCl | No | 0.2 | 0 | 0 | 0.2 | 0 | 0 | 11.688 |  |  | 0.005 |  |  |  |  | Visible |  | 2.7 | 25 | Milli Q water | Milli-Q water | Purified water | 0 | 0 | 0 | 0 | 0 | 0 | 0 | 0 | 0 | No | 0 | 0 |  | 0 | 0
Shih et al., 2012a | 10.1016/j.scitotenv.2012.06.076 | Lab-made | 6 | 1 | 159 | 63.26889 |  | 27 |  |  | 0.007362 | 100 | 0 | 0 | No |  | 2.085043 | 1000 |  | 0.6797647 | 0.89 | 78.2 | 1.135591 | 0.2 | NaCl | No | 0.2 | 0 | 0 | 0.2 | 0 | 0 | 11.688 |  |  | 0.005 |  |  |  |  | Visible |  | 2.7 | 25 | Milli Q water | Milli-Q water | Purified water | 0 | 0 | 0 | 0 | 0 | 0 | 0 | 0 | 0 | No | 0 | 0 |  | 0 | 0
Shih et al., 2012a | 10.1016/j.scitotenv.2012.06.076 | Lab-made | 6 | 1 | 159 | 67.66257 |  | 27 |  |  | 0.007362 | 100 | 0 | 0 | No |  | 7.929526 | 1000 |  | 0.6797647 | 0.89 | 78.2 | 1.135591 | 0.2 | NaCl | No | 0.2 | 0 | 0 | 0.2 | 0 | 0 | 11.688 |  |  | 0.005 |  |  |  |  | Visible |  | 2.7 | 25 | Milli Q water | Milli-Q water | Purified water | 0 | 0 | 0 | 0 | 0 | 0 | 0 | 0 | 0 | No | 0 | 0 |  | 0 | 0
Shih et al., 2012a | 10.1016/j.scitotenv.2012.06.076 | Lab-made | 6 | 1 | 159 | 73.81371 |  | 27 |  |  | 0.007362 | 100 | 0 | 0 | No |  | 15.91228 | 1000 |  | 0.6797647 | 0.89 | 78.2 | 1.135591 | 0.2 | NaCl | No | 0.2 | 0 | 0 | 0.2 | 0 | 0 | 11.688 |  |  | 0.005 |  |  |  |  | Visible |  | 2.7 | 25 | Milli Q water | Milli-Q water | Purified water | 0 | 0 | 0 | 0 | 0 | 0 | 0 | 0 | 0 | No | 0 | 0 |  | 0 | 0
Shih et al., 2012a | 10.1016/j.scitotenv.2012.06.076 | Lab-made | 6 | 1 | 159 | 79.96485 |  | 27 |  |  | 0.007362 | 100 | 0 | 0 | No |  | 25.81902 | 1000 |  | 0.6797647 | 0.89 | 78.2 | 1.135591 | 0.2 | NaCl | No | 0.2 | 0 | 0 | 0.2 | 0 | 0 | 11.688 |  |  | 0.005 |  |  |  |  | Visible |  | 2.7 | 25 | Milli Q water | Milli-Q water | Purified water | 0 | 0 | 0 | 0 | 0 | 0 | 0 | 0 | 0 | No | 0 | 0 |  | 0 | 0
Shih et al., 2012a | 10.1016/j.scitotenv.2012.06.076 | Lab-made | 6 | 1 | 159 | 87.87346 |  | 27 |  |  | 0.007362 | 100 | 0 | 0 | No |  | 33.94479 | 1000 |  | 0.6797647 | 0.89 | 78.2 | 1.135591 | 0.2 | NaCl | No | 0.2 | 0 | 0 | 0.2 | 0 | 0 | 11.688 |  |  | 0.005 |  |  |  |  | Visible |  | 2.7 | 25 | Milli Q water | Milli-Q water | Purified water | 0 | 0 | 0 | 0 | 0 | 0 | 0 | 0 | 0 | No | 0 | 0 |  | 0 | 0
Shih et al., 2012a | 10.1016/j.scitotenv.2012.06.076 | Lab-made | 6 | 1 | 159 | 90.50967 |  | 27 |  |  | 0.007362 | 100 | 0 | 0 | No |  | 41.85528 | 1000 |  | 0.6797647 | 0.89 | 78.2 | 1.135591 | 0.2 | NaCl | No | 0.2 | 0 | 0 | 0.2 | 0 | 0 | 11.688 |  |  | 0.005 |  |  |  |  | Visible |  | 2.7 | 25 | Milli Q water | Milli-Q water | Purified water | 0 | 0 | 0 | 0 | 0 | 0 | 0 | 0 | 0 | No | 0 | 0 |  | 0 | 0
Shih et al., 2012a | 10.1016/j.scitotenv.2012.06.076 | Lab-made | 6 | 1 | 159 | 94.0246 |  | 27 |  |  | 0.007362 | 100 | 0 | 0 | No |  | 47.84203 | 1000 |  | 0.6797647 | 0.89 | 78.2 | 1.135591 | 0.2 | NaCl | No | 0.2 | 0 | 0 | 0.2 | 0 | 0 | 11.688 |  |  | 0.005 |  |  |  |  | Visible |  | 2.7 | 25 | Milli Q water | Milli-Q water | Purified water | 0 | 0 | 0 | 0 | 0 | 0 | 0 | 0 | 0 | No | 0 | 0 |  | 0 | 0
Shih et al., 2012a | 10.1016/j.scitotenv.2012.06.076 | Lab-made | 6 | 1 | 159 | 101.0545 |  | 27 |  |  | 0.007362 | 100 | 0 | 0 | No |  | 53.75852 | 1000 |  | 0.6797647 | 0.89 | 78.2 | 1.135591 | 0.2 | NaCl | No | 0.2 | 0 | 0 | 0.2 | 0 | 0 | 11.688 |  |  | 0.005 |  |  |  |  | Visible |  | 2.7 | 25 | Milli Q water | Milli-Q water | Purified water | 0 | 0 | 0 | 0 | 0 | 0 | 0 | 0 | 0 | No | 0 | 0 |  | 0 | 0
Shih et al., 2012a | 10.1016/j.scitotenv.2012.06.076 | Lab-made | 6 | 1 | 159 | 102.812 |  | 27 |  |  | 0.007362 | 100 | 0 | 0 | No |  | 59.1747 | 1000 |  | 0.6797647 | 0.89 | 78.2 | 1.135591 | 0.2 | NaCl | No | 0.2 | 0 | 0 | 0.2 | 0 | 0 | 11.688 |  |  | 0.005 |  |  |  |  | Visible |  | 2.7 | 25 | Milli Q water | Milli-Q water | Purified water | 0 | 0 | 0 | 0 | 0 | 0 | 0 | 0 | 0 | No | 0 | 0 |  | 0 | 0
Shih et al., 2012a | 10.1016/j.scitotenv.2012.06.076 | Lab-made | 6 | 1 | 159 | 49.20914 |  | 27 |  |  | 0.159566 | 100 | 0 | 0 | No |  | 0 | 1000 |  | 0.608 | 0.89 | 78.2 | 1.122903 | 0.25 | NaCl | No | 0.25 | 0 | 0 | 0.25 | 0 | 0 | 14.61 |  |  | 0.005 |  |  |  |  | Visible |  | 2.7 | 25 | Milli Q water | Milli-Q water | Purified water | 0 | 0 | 0 | 0 | 0 | 0 | 0 | 0 | 0 | No | 0 | 0 |  | 0 | 0
Shih et al., 2012a | 10.1016/j.scitotenv.2012.06.076 | Lab-made | 6 | 1 | 159 | 63.26889 |  | 27 |  |  | 0.159566 | 100 | 0 | 0 | No |  | 2.085043 | 1000 |  | 0.608 | 0.89 | 78.2 | 1.122903 | 0.25 | NaCl | No | 0.25 | 0 | 0 | 0.25 | 0 | 0 | 14.61 |  |  | 0.005 |  |  |  |  | Visible |  | 2.7 | 25 | Milli Q water | Milli-Q water | Purified water | 0 | 0 | 0 | 0 | 0 | 0 | 0 | 0 | 0 | No | 0 | 0 |  | 0 | 0
Shih et al., 2012a | 10.1016/j.scitotenv.2012.06.076 | Lab-made | 6 | 1 | 159 | 83.47979 |  | 27 |  |  | 0.159566 | 100 | 0 | 0 | No |  | 7.934034 | 1000 |  | 0.608 | 0.89 | 78.2 | 1.122903 | 0.25 | NaCl | No | 0.25 | 0 | 0 | 0.25 | 0 | 0 | 14.61 |  |  | 0.005 |  |  |  |  | Visible |  | 2.7 | 25 | Milli Q water | Milli-Q water | Purified water | 0 | 0 | 0 | 0 | 0 | 0 | 0 | 0 | 0 | No | 0 | 0 |  | 0 | 0
Shih et al., 2012a | 10.1016/j.scitotenv.2012.06.076 | Lab-made | 6 | 1 | 159 | 95.78207 |  | 27 |  |  | 0.159566 | 100 | 0 | 0 | No |  | 13.99455 | 1000 |  | 0.608 | 0.89 | 78.2 | 1.122903 | 0.25 | NaCl | No | 0.25 | 0 | 0 | 0.25 | 0 | 0 | 14.61 |  |  | 0.005 |  |  |  |  | Visible |  | 2.7 | 25 | Milli Q water | Milli-Q water | Purified water | 0 | 0 | 0 | 0 | 0 | 0 | 0 | 0 | 0 | No | 0 | 0 |  | 0 | 0
Shih et al., 2012a | 10.1016/j.scitotenv.2012.06.076 | Lab-made | 6 | 1 | 159 | 109.8418 |  | 27 |  |  | 0.159566 | 100 | 0 | 0 | No |  | 20.05556 | 1000 |  | 0.608 | 0.89 | 78.2 | 1.122903 | 0.25 | NaCl | No | 0.25 | 0 | 0 | 0.25 | 0 | 0 | 14.61 |  |  | 0.005 |  |  |  |  | Visible |  | 2.7 | 25 | Milli Q water | Milli-Q water | Purified water | 0 | 0 | 0 | 0 | 0 | 0 | 0 | 0 | 0 | No | 0 | 0 |  | 0 | 0
Shih et al., 2012a | 10.1016/j.scitotenv.2012.06.076 | Lab-made | 6 | 1 | 159 | 121.2654 |  | 27 |  |  | 0.159566 | 100 | 0 | 0 | No |  | 26.18708 | 1000 |  | 0.608 | 0.89 | 78.2 | 1.122903 | 0.25 | NaCl | No | 0.25 | 0 | 0 | 0.25 | 0 | 0 | 14.61 |  |  | 0.005 |  |  |  |  | Visible |  | 2.7 | 25 | Milli Q water | Milli-Q water | Purified water | 0 | 0 | 0 | 0 | 0 | 0 | 0 | 0 | 0 | No | 0 | 0 |  | 0 | 0
Shih et al., 2012a | 10.1016/j.scitotenv.2012.06.076 | Lab-made | 6 | 1 | 159 | 137.0826 |  | 27 |  |  | 0.159566 | 100 | 0 | 0 | No |  | 31.82105 | 1000 |  | 0.608 | 0.89 | 78.2 | 1.122903 | 0.25 | NaCl | No | 0.25 | 0 | 0 | 0.25 | 0 | 0 | 14.61 |  |  | 0.005 |  |  |  |  | Visible |  | 2.7 | 25 | Milli Q water | Milli-Q water | Purified water | 0 | 0 | 0 | 0 | 0 | 0 | 0 | 0 | 0 | No | 0 | 0 |  | 0 | 0
Shih et al., 2012a | 10.1016/j.scitotenv.2012.06.076 | Lab-made | 6 | 1 | 159 | 145.8699 |  | 27 |  |  | 0.159566 | 100 | 0 | 0 | No |  | 36.02783 | 1000 |  | 0.608 | 0.89 | 78.2 | 1.122903 | 0.25 | NaCl | No | 0.25 | 0 | 0 | 0.25 | 0 | 0 | 14.61 |  |  | 0.005 |  |  |  |  | Visible |  | 2.7 | 25 | Milli Q water | Milli-Q water | Purified water | 0 | 0 | 0 | 0 | 0 | 0 | 0 | 0 | 0 | No | 0 | 0 |  | 0 | 0
Shih et al., 2012a | 10.1016/j.scitotenv.2012.06.076 | Lab-made | 6 | 1 | 159 | 160.8084 |  | 27 |  |  | 0.159566 | 100 | 0 | 0 | No |  | 41.87532 | 1000 |  | 0.608 | 0.89 | 78.2 | 1.122903 | 0.25 | NaCl | No | 0.25 | 0 | 0 | 0.25 | 0 | 0 | 14.61 |  |  | 0.005 |  |  |  |  | Visible |  | 2.7 | 25 | Milli Q water | Milli-Q water | Purified water | 0 | 0 | 0 | 0 | 0 | 0 | 0 | 0 | 0 | No | 0 | 0 |  | 0 | 0
Shih et al., 2012a | 10.1016/j.scitotenv.2012.06.076 | Lab-made | 6 | 1 | 159 | 180.1406 |  | 27 |  |  | 0.159566 | 100 | 0 | 0 | No |  | 47.79532 | 1000 |  | 0.608 | 0.89 | 78.2 | 1.122903 | 0.25 | NaCl | No | 0.25 | 0 | 0 | 0.25 | 0 | 0 | 14.61 |  |  | 0.005 |  |  |  |  | Visible |  | 2.7 | 25 | Milli Q water | Milli-Q water | Purified water | 0 | 0 | 0 | 0 | 0 | 0 | 0 | 0 | 0 | No | 0 | 0 |  | 0 | 0
Shih et al., 2012a | 10.1016/j.scitotenv.2012.06.076 | Lab-made | 6 | 1 | 159 | 195.0791 |  | 27 |  |  | 0.159566 | 100 | 0 | 0 | No |  | 53.85658 | 1000 |  | 0.608 | 0.89 | 78.2 | 1.122903 | 0.25 | NaCl | No | 0.25 | 0 | 0 | 0.25 | 0 | 0 | 14.61 |  |  | 0.005 |  |  |  |  | Visible |  | 2.7 | 25 | Milli Q water | Milli-Q water | Purified water | 0 | 0 | 0 | 0 | 0 | 0 | 0 | 0 | 0 | No | 0 | 0 |  | 0 | 0
Shih et al., 2012a | 10.1016/j.scitotenv.2012.06.076 | Lab-made | 6 | 1 | 159 | 210.0176 |  | 27 |  |  | 0.159566 | 100 | 0 | 0 | No |  | 59.9891 | 1000 |  | 0.608 | 0.89 | 78.2 | 1.122903 | 0.25 | NaCl | No | 0.25 | 0 | 0 | 0.25 | 0 | 0 | 14.61 |  |  | 0.005 |  |  |  |  | Visible |  | 2.7 | 25 | Milli Q water | Milli-Q water | Purified water | 0 | 0 | 0 | 0 | 0 | 0 | 0 | 0 | 0 | No | 0 | 0 |  | 0 | 0
Shih et al., 2012a | 10.1016/j.scitotenv.2012.06.076 | Lab-made | 6 | 1 | 159 | 48.3304 |  | 26 |  |  | 0.443726 | 100 | 0 | 0 | No |  | 0 | 1000 |  | 0.5550255 | 0.89 | 78.2 | 1.113021 | 0.3 | NaCl | No | 0.3 | 0 | 0 | 0.3 | 0 | 0 | 17.532 |  |  | 0.005 |  |  |  |  | Visible |  | 2.7 | 25 | Milli Q water | Milli-Q water | Purified water | 0 | 0 | 0 | 0 | 0 | 0 | 0 | 0 | 0 | No | 0 | 0 |  | 0 | 0
Shih et al., 2012a | 10.1016/j.scitotenv.2012.06.076 | Lab-made | 6 | 1 | 159 | 85.23726 |  | 26 |  |  | 0.443726 | 100 | 0 | 0 | No |  | 3.944037 | 1000 |  | 0.5550255 | 0.89 | 78.2 | 1.113021 | 0.3 | NaCl | No | 0.3 | 0 | 0 | 0.3 | 0 | 0 | 17.532 |  |  | 0.005 |  |  |  |  | Visible |  | 2.7 | 25 | Milli Q water | Milli-Q water | Purified water | 0 | 0 | 0 | 0 | 0 | 0 | 0 | 0 | 0 | No | 0 | 0 |  | 0 | 0
Shih et al., 2012a | 10.1016/j.scitotenv.2012.06.076 | Lab-made | 6 | 1 | 159 | 111.5993 |  | 26 |  |  | 0.443726 | 100 | 0 | 0 | No |  | 9.937299 | 1000 |  | 0.5550255 | 0.89 | 78.2 | 1.113021 | 0.3 | NaCl | No | 0.3 | 0 | 0 | 0.3 | 0 | 0 | 17.532 |  |  | 0.005 |  |  |  |  | Visible |  | 2.7 | 25 | Milli Q water | Milli-Q water | Purified water | 0 | 0 | 0 | 0 | 0 | 0 | 0 | 0 | 0 | No | 0 | 0 |  | 0 | 0
Shih et al., 2012a | 10.1016/j.scitotenv.2012.06.076 | Lab-made | 6 | 1 | 159 | 137.0826 |  | 26 |  |  | 0.443726 | 100 | 0 | 0 | No |  | 16.00157 | 1000 |  | 0.5550255 | 0.89 | 78.2 | 1.113021 | 0.3 | NaCl | No | 0.3 | 0 | 0 | 0.3 | 0 | 0 | 17.532 |  |  | 0.005 |  |  |  |  | Visible |  | 2.7 | 25 | Milli Q water | Milli-Q water | Purified water | 0 | 0 | 0 | 0 | 0 | 0 | 0 | 0 | 0 | No | 0 | 0 |  | 0 | 0
Shih et al., 2012a | 10.1016/j.scitotenv.2012.06.076 | Lab-made | 6 | 1 | 159 | 168.717 |  | 26 |  |  | 0.443726 | 100 | 0 | 0 | No |  | 21.92508 | 1000 |  | 0.5550255 | 0.89 | 78.2 | 1.113021 | 0.3 | NaCl | No | 0.3 | 0 | 0 | 0.3 | 0 | 0 | 17.532 |  |  | 0.005 |  |  |  |  | Visible |  | 2.7 | 25 | Milli Q water | Milli-Q water | Purified water | 0 | 0 | 0 | 0 | 0 | 0 | 0 | 0 | 0 | No | 0 | 0 |  | 0 | 0
Shih et al., 2012a | 10.1016/j.scitotenv.2012.06.076 | Lab-made | 6 | 1 | 159 | 195.9578 |  | 26 |  |  | 0.443726 | 100 | 0 | 0 | No |  | 28.06111 | 1000 |  | 0.5550255 | 0.89 | 78.2 | 1.113021 | 0.3 | NaCl | No | 0.3 | 0 | 0 | 0.3 | 0 | 0 | 17.532 |  |  | 0.005 |  |  |  |  | Visible |  | 2.7 | 25 | Milli Q water | Milli-Q water | Purified water | 0 | 0 | 0 | 0 | 0 | 0 | 0 | 0 | 0 | No | 0 | 0 |  | 0 | 0
Shih et al., 2012a | 10.1016/j.scitotenv.2012.06.076 | Lab-made | 6 | 1 | 159 | 231.9859 |  | 26 |  |  | 0.443726 | 100 | 0 | 0 | No |  | 31.63432 | 1000 |  | 0.5550255 | 0.89 | 78.2 | 1.113021 | 0.3 | NaCl | No | 0.3 | 0 | 0 | 0.3 | 0 | 0 | 17.532 |  |  | 0.005 |  |  |  |  | Visible |  | 2.7 | 25 | Milli Q water | Milli-Q water | Purified water | 0 | 0 | 0 | 0 | 0 | 0 | 0 | 0 | 0 | No | 0 | 0 |  | 0 | 0
Shih et al., 2012a | 10.1016/j.scitotenv.2012.06.076 | Lab-made | 6 | 1 | 159 | 259.2267 |  | 26 |  |  | 0.443726 | 100 | 0 | 0 | No |  | 36.06014 | 1000 |  | 0.5550255 | 0.89 | 78.2 | 1.113021 | 0.3 | NaCl | No | 0.3 | 0 | 0 | 0.3 | 0 | 0 | 17.532 |  |  | 0.005 |  |  |  |  | Visible |  | 2.7 | 25 | Milli Q water | Milli-Q water | Purified water | 0 | 0 | 0 | 0 | 0 | 0 | 0 | 0 | 0 | No | 0 | 0 |  | 0 | 0
Shih et al., 2012a | 10.1016/j.scitotenv.2012.06.076 | Lab-made | 6 | 1 | 159 | 295.2548 |  | 26 |  |  | 0.443726 | 100 | 0 | 0 | No |  | 39.91839 | 1000 |  | 0.5550255 | 0.89 | 78.2 | 1.113021 | 0.3 | NaCl | No | 0.3 | 0 | 0 | 0.3 | 0 | 0 | 17.532 |  |  | 0.005 |  |  |  |  | Visible |  | 2.7 | 25 | Milli Q water | Milli-Q water | Purified water | 0 | 0 | 0 | 0 | 0 | 0 | 0 | 0 | 0 | No | 0 | 0 |  | 0 | 0
Shih et al., 2012a | 10.1016/j.scitotenv.2012.06.076 | Lab-made | 6 | 1 | 159 | 349.7364 |  | 26 |  |  | 0.443726 | 100 | 0 | 0 | No |  | 44.06693 | 1000 |  | 0.5550255 | 0.89 | 78.2 | 1.113021 | 0.3 | NaCl | No | 0.3 | 0 | 0 | 0.3 | 0 | 0 | 17.532 |  |  | 0.005 |  |  |  |  | Visible |  | 2.7 | 25 | Milli Q water | Milli-Q water | Purified water | 0 | 0 | 0 | 0 | 0 | 0 | 0 | 0 | 0 | No | 0 | 0 |  | 0 | 0
Shih et al., 2012a | 10.1016/j.scitotenv.2012.06.076 | Lab-made | 6 | 1 | 159 | 387.522 |  | 26 |  |  | 0.443726 | 100 | 0 | 0 | No |  | 48.0682 | 1000 |  | 0.5550255 | 0.89 | 78.2 | 1.113021 | 0.3 | NaCl | No | 0.3 | 0 | 0 | 0.3 | 0 | 0 | 17.532 |  |  | 0.005 |  |  |  |  | Visible |  | 2.7 | 25 | Milli Q water | Milli-Q water | Purified water | 0 | 0 | 0 | 0 | 0 | 0 | 0 | 0 | 0 | No | 0 | 0 |  | 0 | 0
Shih et al., 2012a | 10.1016/j.scitotenv.2012.06.076 | Lab-made | 6 | 1 | 159 | 433.2162 |  | 26 |  |  | 0.443726 | 100 | 0 | 0 | No |  | 49.93396 | 1000 |  | 0.5550255 | 0.89 | 78.2 | 1.113021 | 0.3 | NaCl | No | 0.3 | 0 | 0 | 0.3 | 0 | 0 | 17.532 |  |  | 0.005 |  |  |  |  | Visible |  | 2.7 | 25 | Milli Q water | Milli-Q water | Purified water | 0 | 0 | 0 | 0 | 0 | 0 | 0 | 0 | 0 | No | 0 | 0 |  | 0 | 0
Shih et al., 2012a | 10.1016/j.scitotenv.2012.06.076 | Lab-made | 6 | 1 | 159 | 483.304 |  | 26 |  |  | 0.443726 | 100 | 0 | 0 | No |  | 60.067 | 1000 |  | 0.5550255 | 0.89 | 78.2 | 1.113021 | 0.3 | NaCl | No | 0.3 | 0 | 0 | 0.3 | 0 | 0 | 17.532 |  |  | 0.005 |  |  |  |  | Visible |  | 2.7 | 25 | Milli Q water | Milli-Q water | Purified water | 0 | 0 | 0 | 0 | 0 | 0 | 0 | 0 | 0 | No | 0 | 0 |  | 0 | 0
Shih et al., 2012a | 10.1016/j.scitotenv.2012.06.076 | Lab-made | 6 | 1 | 159 | 47.45167 |  | 24 |  |  | 0.934785 | 100 | 0 | 0 | No |  | 0 | 1000 |  | 0.5291961 | 0.89 | 78.2 | 1.108038 | 0.33 | NaCl | No | 0.33 | 0 | 0 | 0.33 | 0 | 0 | 19.2852 |  |  | 0.005 |  |  |  |  | Visible |  | 2.7 | 25 | Milli Q water | Milli-Q water | Purified water | 0 | 0 | 0 | 0 | 0 | 0 | 0 | 0 | 0 | No | 0 | 0 |  | 0 | 0
Shih et al., 2012a | 10.1016/j.scitotenv.2012.06.076 | Lab-made | 6 | 1 | 159 | 106.3269 |  | 24 |  |  | 0.934785 | 100 | 0 | 0 | No |  | 2.026057 | 1000 |  | 0.5291961 | 0.89 | 78.2 | 1.108038 | 0.33 | NaCl | No | 0.33 | 0 | 0 | 0.33 | 0 | 0 | 19.2852 |  |  | 0.005 |  |  |  |  | Visible |  | 2.7 | 25 | Milli Q water | Milli-Q water | Purified water | 0 | 0 | 0 | 0 | 0 | 0 | 0 | 0 | 0 | No | 0 | 0 |  | 0 | 0
Shih et al., 2012a | 10.1016/j.scitotenv.2012.06.076 | Lab-made | 6 | 1 | 159 | 156.4148 |  | 24 |  |  | 0.934785 | 100 | 0 | 0 | No |  | 6.102092 | 1000 |  | 0.5291961 | 0.89 | 78.2 | 1.108038 | 0.33 | NaCl | No | 0.33 | 0 | 0 | 0.33 | 0 | 0 | 19.2852 |  |  | 0.005 |  |  |  |  | Visible |  | 2.7 | 25 | Milli Q water | Milli-Q water | Purified water | 0 | 0 | 0 | 0 | 0 | 0 | 0 | 0 | 0 | No | 0 | 0 |  | 0 | 0
Shih et al., 2012a | 10.1016/j.scitotenv.2012.06.076 | Lab-made | 6 | 1 | 159 | 182.7768 |  | 24 |  |  | 0.934785 | 100 | 0 | 0 | No |  | 7.962338 | 1000 |  | 0.5291961 | 0.89 | 78.2 | 1.108038 | 0.33 | NaCl | No | 0.33 | 0 | 0 | 0.33 | 0 | 0 | 19.2852 |  |  | 0.005 |  |  |  |  | Visible |  | 2.7 | 25 | Milli Q water | Milli-Q water | Purified water | 0 | 0 | 0 | 0 | 0 | 0 | 0 | 0 | 0 | No | 0 | 0 |  | 0 | 0
Shih et al., 2012a | 10.1016/j.scitotenv.2012.06.076 | Lab-made | 6 | 1 | 159 | 212.6538 |  | 24 |  |  | 0.934785 | 100 | 0 | 0 | No |  | 10.03736 | 1000 |  | 0.5291961 | 0.89 | 78.2 | 1.108038 | 0.33 | NaCl | No | 0.33 | 0 | 0 | 0.33 | 0 | 0 | 19.2852 |  |  | 0.005 |  |  |  |  | Visible |  | 2.7 | 25 | Milli Q water | Milli-Q water | Purified water | 0 | 0 | 0 | 0 | 0 | 0 | 0 | 0 | 0 | No | 0 | 0 |  | 0 | 0
Shih et al., 2012a | 10.1016/j.scitotenv.2012.06.076 | Lab-made | 6 | 1 | 159 | 236.3796 |  | 24 |  |  | 0.934785 | 100 | 0 | 0 | No |  | 12.32441 | 1000 |  | 0.5291961 | 0.89 | 78.2 | 1.108038 | 0.33 | NaCl | No | 0.33 | 0 | 0 | 0.33 | 0 | 0 | 19.2852 |  |  | 0.005 |  |  |  |  | Visible |  | 2.7 | 25 | Milli Q water | Milli-Q water | Purified water | 0 | 0 | 0 | 0 | 0 | 0 | 0 | 0 | 0 | No | 0 | 0 |  | 0 | 0
Shih et al., 2012a | 10.1016/j.scitotenv.2012.06.076 | Lab-made | 6 | 1 | 159 | 267.1353 |  | 24 |  |  | 0.934785 | 100 | 0 | 0 | No |  | 14.18591 | 1000 |  | 0.5291961 | 0.89 | 78.2 | 1.108038 | 0.33 | NaCl | No | 0.33 | 0 | 0 | 0.33 | 0 | 0 | 19.2852 |  |  | 0.005 |  |  |  |  | Visible |  | 2.7 | 25 | Milli Q water | Milli-Q water | Purified water | 0 | 0 | 0 | 0 | 0 | 0 | 0 | 0 | 0 | No | 0 | 0 |  | 0 | 0
Shih et al., 2012a | 10.1016/j.scitotenv.2012.06.076 | Lab-made | 6 | 1 | 159 | 305.7996 |  | 24 |  |  | 0.934785 | 100 | 0 | 0 | No |  | 16.12092 | 1000 |  | 0.5291961 | 0.89 | 78.2 | 1.108038 | 0.33 | NaCl | No | 0.33 | 0 | 0 | 0.33 | 0 | 0 | 19.2852 |  |  | 0.005 |  |  |  |  | Visible |  | 2.7 | 25 | Milli Q water | Milli-Q water | Purified water | 0 | 0 | 0 | 0 | 0 | 0 | 0 | 0 | 0 | No | 0 | 0 |  | 0 | 0
Shih et al., 2012a | 10.1016/j.scitotenv.2012.06.076 | Lab-made | 6 | 1 | 159 | 368.1898 |  | 24 |  |  | 0.934785 | 100 | 0 | 0 | No |  | 17.99143 | 1000 |  | 0.5291961 | 0.89 | 78.2 | 1.108038 | 0.33 | NaCl | No | 0.33 | 0 | 0 | 0.33 | 0 | 0 | 19.2852 |  |  | 0.005 |  |  |  |  | Visible |  | 2.7 | 25 | Milli Q water | Milli-Q water | Purified water | 0 | 0 | 0 | 0 | 0 | 0 | 0 | 0 | 0 | No | 0 | 0 |  | 0 | 0
Shih et al., 2012a | 10.1016/j.scitotenv.2012.06.076 | Lab-made | 6 | 1 | 159 | 406.8541 |  | 24 |  |  | 0.934785 | 100 | 0 | 0 | No |  | 19.92645 | 1000 |  | 0.5291961 | 0.89 | 78.2 | 1.108038 | 0.33 | NaCl | No | 0.33 | 0 | 0 | 0.33 | 0 | 0 | 19.2852 |  |  | 0.005 |  |  |  |  | Visible |  | 2.7 | 25 | Milli Q water | Milli-Q water | Purified water | 0 | 0 | 0 | 0 | 0 | 0 | 0 | 0 | 0 | No | 0 | 0 |  | 0 | 0
Shih et al., 2012a | 10.1016/j.scitotenv.2012.06.076 | Lab-made | 6 | 1 | 159 | 468.3656 |  | 24 |  |  | 0.934785 | 100 | 0 | 0 | No |  | 22.22426 | 1000 |  | 0.5291961 | 0.89 | 78.2 | 1.108038 | 0.33 | NaCl | No | 0.33 | 0 | 0 | 0.33 | 0 | 0 | 19.2852 |  |  | 0.005 |  |  |  |  | Visible |  | 2.7 | 25 | Milli Q water | Milli-Q water | Purified water | 0 | 0 | 0 | 0 | 0 | 0 | 0 | 0 | 0 | No | 0 | 0 |  | 0 | 0
Shih et al., 2012a | 10.1016/j.scitotenv.2012.06.076 | Lab-made | 6 | 1 | 159 | 47.45167 |  | 24 |  |  | 0.999338 | 100 | 0 | 0 | No |  | 0 | 1000 |  | 0.5138538 | 0.89 | 78.2 | 1.105026 | 0.35 | NaCl | No | 0.35 | 0 | 0 | 0.35 | 0 | 0 | 20.454 |  |  | 0.005 |  |  |  |  | Visible |  | 2.7 | 25 | Milli Q water | Milli-Q water | Purified water | 0 | 0 | 0 | 0 | 0 | 0 | 0 | 0 | 0 | No | 0 | 0 |  | 0 | 0
Shih et al., 2012a | 10.1016/j.scitotenv.2012.06.076 | Lab-made | 6 | 1 | 159 | 158.1722 |  | 24 |  |  | 0.999338 | 100 | 0 | 0 | No |  | 1.898317 | 1000 |  | 0.5138538 | 0.89 | 78.2 | 1.105026 | 0.35 | NaCl | No | 0.35 | 0 | 0 | 0.35 | 0 | 0 | 20.454 |  |  | 0.005 |  |  |  |  | Visible |  | 2.7 | 25 | Milli Q water | Milli-Q water | Purified water | 0 | 0 | 0 | 0 | 0 | 0 | 0 | 0 | 0 | No | 0 | 0 |  | 0 | 0
Shih et al., 2012a | 10.1016/j.scitotenv.2012.06.076 | Lab-made | 6 | 1 | 159 | 259.2267 |  | 24 |  |  | 0.999338 | 100 | 0 | 0 | No |  | 3.99363 | 1000 |  | 0.5138538 | 0.89 | 78.2 | 1.105026 | 0.35 | NaCl | No | 0.35 | 0 | 0 | 0.35 | 0 | 0 | 20.454 |  |  | 0.005 |  |  |  |  | Visible |  | 2.7 | 25 | Milli Q water | Milli-Q water | Purified water | 0 | 0 | 0 | 0 | 0 | 0 | 0 | 0 | 0 | No | 0 | 0 |  | 0 | 0
Shih et al., 2012a | 10.1016/j.scitotenv.2012.06.076 | Lab-made | 6 | 1 | 159 | 451.6696 |  | 24 |  |  | 0.999338 | 100 | 0 | 0 | No |  | 6.114991 | 1000 |  | 0.5138538 | 0.89 | 78.2 | 1.105026 | 0.35 | NaCl | No | 0.35 | 0 | 0 | 0.35 | 0 | 0 | 20.454 |  |  | 0.005 |  |  |  |  | Visible |  | 2.7 | 25 | Milli Q water | Milli-Q water | Purified water | 0 | 0 | 0 | 0 | 0 | 0 | 0 | 0 | 0 | No | 0 | 0 |  | 0 | 0
Shih et al., 2012a | 10.1016/j.scitotenv.2012.06.076 | Lab-made | 6 | 1 | 159 | 44.23671 |  | 29 |  |  | 0.04382 | 100 | 0 | 0 | No |  | 2.041511 | 1000 |  | 0.4964299 | 0.89 | 78.2 | 1.101558 | 0.375 | CaCl2 | No | 0 | 0.125 | 0 | 0.25 | 0 | 0 | 13.8725 |  |  | 0.005 |  |  |  |  | Visible |  | 2.8 | 25 | Milli Q water | Milli-Q water | Purified water | 0 | 0 | 0 | 0 | 0 | 0 | 0 | 0 | 0 | No | 0 | 0 |  | 0 | 0
Shih et al., 2012a | 10.1016/j.scitotenv.2012.06.076 | Lab-made | 6 | 1 | 159 | 50.88561 |  | 29 |  |  | 0.04382 | 100 | 0 | 0 | No |  | 7.867141 | 1000 |  | 0.4964299 | 0.89 | 78.2 | 1.101558 | 0.375 | CaCl2 | No | 0 | 0.125 | 0 | 0.25 | 0 | 0 | 13.8725 |  |  | 0.005 |  |  |  |  | Visible |  | 2.8 | 25 | Milli Q water | Milli-Q water | Purified water | 0 | 0 | 0 | 0 | 0 | 0 | 0 | 0 | 0 | No | 0 | 0 |  | 0 | 0
Shih et al., 2012a | 10.1016/j.scitotenv.2012.06.076 | Lab-made | 6 | 1 | 159 | 54.11909 |  | 29 |  |  | 0.04382 | 100 | 0 | 0 | No |  | 13.98383 | 1000 |  | 0.4964299 | 0.89 | 78.2 | 1.101558 | 0.375 | CaCl2 | No | 0 | 0.125 | 0 | 0.25 | 0 | 0 | 13.8725 |  |  | 0.005 |  |  |  |  | Visible |  | 2.8 | 25 | Milli Q water | Milli-Q water | Purified water | 0 | 0 | 0 | 0 | 0 | 0 | 0 | 0 | 0 | No | 0 | 0 |  | 0 | 0
Shih et al., 2012a | 10.1016/j.scitotenv.2012.06.076 | Lab-made | 6 | 1 | 159 | 64.16853 |  | 29 |  |  | 0.04382 | 100 | 0 | 0 | No |  | 20.04267 | 1000 |  | 0.4964299 | 0.89 | 78.2 | 1.101558 | 0.375 | CaCl2 | No | 0 | 0.125 | 0 | 0.25 | 0 | 0 | 13.8725 |  |  | 0.005 |  |  |  |  | Visible |  | 2.8 | 25 | Milli Q water | Milli-Q water | Purified water | 0 | 0 | 0 | 0 | 0 | 0 | 0 | 0 | 0 | No | 0 | 0 |  | 0 | 0
Shih et al., 2012a | 10.1016/j.scitotenv.2012.06.076 | Lab-made | 6 | 1 | 159 | 69.16348 |  | 29 |  |  | 0.04382 | 100 | 0 | 0 | No |  | 24.12063 | 1000 |  | 0.4964299 | 0.89 | 78.2 | 1.101558 | 0.375 | CaCl2 | No | 0 | 0.125 | 0 | 0.25 | 0 | 0 | 13.8725 |  |  | 0.005 |  |  |  |  | Visible |  | 2.8 | 25 | Milli Q water | Milli-Q water | Purified water | 0 | 0 | 0 | 0 | 0 | 0 | 0 | 0 | 0 | No | 0 | 0 |  | 0 | 0
Shih et al., 2012a | 10.1016/j.scitotenv.2012.06.076 | Lab-made | 6 | 1 | 159 | 72.45816 |  | 29 |  |  | 0.04382 | 100 | 0 | 0 | No |  | 28.08199 | 1000 |  | 0.4964299 | 0.89 | 78.2 | 1.101558 | 0.375 | CaCl2 | No | 0 | 0.125 | 0 | 0.25 | 0 | 0 | 13.8725 |  |  | 0.005 |  |  |  |  | Visible |  | 2.8 | 25 | Milli Q water | Milli-Q water | Purified water | 0 | 0 | 0 | 0 | 0 | 0 | 0 | 0 | 0 | No | 0 | 0 |  | 0 | 0
Shih et al., 2012a | 10.1016/j.scitotenv.2012.06.076 | Lab-made | 6 | 1 | 159 | 80.80733 |  | 29 |  |  | 0.04382 | 100 | 0 | 0 | No |  | 34.02422 | 1000 |  | 0.4964299 | 0.89 | 78.2 | 1.101558 | 0.375 | CaCl2 | No | 0 | 0.125 | 0 | 0.25 | 0 | 0 | 13.8725 |  |  | 0.005 |  |  |  |  | Visible |  | 2.8 | 25 | Milli Q water | Milli-Q water | Purified water | 0 | 0 | 0 | 0 | 0 | 0 | 0 | 0 | 0 | No | 0 | 0 |  | 0 | 0
Shih et al., 2012a | 10.1016/j.scitotenv.2012.06.076 | Lab-made | 6 | 1 | 159 | 89.15815 |  | 29 |  |  | 0.04382 | 100 | 0 | 0 | No |  | 39.90821 | 1000 |  | 0.4964299 | 0.89 | 78.2 | 1.101558 | 0.375 | CaCl2 | No | 0 | 0.125 | 0 | 0.25 | 0 | 0 | 13.8725 |  |  | 0.005 |  |  |  |  | Visible |  | 2.8 | 25 | Milli Q water | Milli-Q water | Purified water | 0 | 0 | 0 | 0 | 0 | 0 | 0 | 0 | 0 | No | 0 | 0 |  | 0 | 0
Shih et al., 2012a | 10.1016/j.scitotenv.2012.06.076 | Lab-made | 6 | 1 | 159 | 95.85171 |  | 29 |  |  | 0.04382 | 100 | 0 | 0 | No |  | 44.16102 | 1000 |  | 0.4964299 | 0.89 | 78.2 | 1.101558 | 0.375 | CaCl2 | No | 0 | 0.125 | 0 | 0.25 | 0 | 0 | 13.8725 |  |  | 0.005 |  |  |  |  | Visible |  | 2.8 | 25 | Milli Q water | Milli-Q water | Purified water | 0 | 0 | 0 | 0 | 0 | 0 | 0 | 0 | 0 | No | 0 | 0 |  | 0 | 0
Shih et al., 2012a | 10.1016/j.scitotenv.2012.06.076 | Lab-made | 6 | 1 | 159 | 100.8483 |  | 29 |  |  | 0.04382 | 100 | 0 | 0 | No |  | 48.18073 | 1000 |  | 0.4964299 | 0.89 | 78.2 | 1.101558 | 0.375 | CaCl2 | No | 0 | 0.125 | 0 | 0.25 | 0 | 0 | 13.8725 |  |  | 0.005 |  |  |  |  | Visible |  | 2.8 | 25 | Milli Q water | Milli-Q water | Purified water | 0 | 0 | 0 | 0 | 0 | 0 | 0 | 0 | 0 | No | 0 | 0 |  | 0 | 0
Shih et al., 2012a | 10.1016/j.scitotenv.2012.06.076 | Lab-made | 6 | 1 | 159 | 112.6079 |  | 29 |  |  | 0.04382 | 100 | 0 | 0 | No |  | 54.00666 | 1000 |  | 0.4964299 | 0.89 | 78.2 | 1.101558 | 0.375 | CaCl2 | No | 0 | 0.125 | 0 | 0.25 | 0 | 0 | 13.8725 |  |  | 0.005 |  |  |  |  | Visible |  | 2.8 | 25 | Milli Q water | Milli-Q water | Purified water | 0 | 0 | 0 | 0 | 0 | 0 | 0 | 0 | 0 | No | 0 | 0 |  | 0 | 0
Shih et al., 2012a | 10.1016/j.scitotenv.2012.06.076 | Lab-made | 6 | 1 | 159 | 121.0067 |  | 29 |  |  | 0.04382 | 100 | 0 | 0 | No |  | 58.20132 | 1000 |  | 0.4964299 | 0.89 | 78.2 | 1.101558 | 0.375 | CaCl2 | No | 0 | 0.125 | 0 | 0.25 | 0 | 0 | 13.8725 |  |  | 0.005 |  |  |  |  | Visible |  | 2.8 | 25 | Milli Q water | Milli-Q water | Purified water | 0 | 0 | 0 | 0 | 0 | 0 | 0 | 0 | 0 | No | 0 | 0 |  | 0 | 0
Shih et al., 2012a | 10.1016/j.scitotenv.2012.06.076 | Lab-made | 6 | 1 | 159 | 120.9521 |  | 29 |  |  | 0.04382 | 100 | 0 | 0 | No |  | 60.12365 | 1000 |  | 0.4964299 | 0.89 | 78.2 | 1.101558 | 0.375 | CaCl2 | No | 0 | 0.125 | 0 | 0.25 | 0 | 0 | 13.8725 |  |  | 0.005 |  |  |  |  | Visible |  | 2.8 | 25 | Milli Q water | Milli-Q water | Purified water | 0 | 0 | 0 | 0 | 0 | 0 | 0 | 0 | 0 | No | 0 | 0 |  | 0 | 0
Shih et al., 2012a | 10.1016/j.scitotenv.2012.06.076 | Lab-made | 6 | 1 | 159 | 134.4418 |  | 32 |  |  | 0.610112 | 100 | 0 | 0 | No |  | 5.017639 | 1000 |  | 0.4690822 | 0.89 | 78.2 | 1.096012 | 0.42 | CaCl2 | No | 0 | 0.14 | 0 | 0.28 | 0 | 0 | 15.5372 |  |  | 0.005 |  |  |  |  | Visible |  | 2.9 | 25 | Milli Q water | Milli-Q water | Purified water | 0 | 0 | 0 | 0 | 0 | 0 | 0 | 0 | 0 | No | 0 | 0 |  | 0 | 0
Shih et al., 2012a | 10.1016/j.scitotenv.2012.06.076 | Lab-made | 6 | 1 | 159 | 185.4068 |  | 32 |  |  | 0.610112 | 100 | 0 | 0 | No |  | 10.03032 | 1000 |  | 0.4690822 | 0.89 | 78.2 | 1.096012 | 0.42 | CaCl2 | No | 0 | 0.14 | 0 | 0.28 | 0 | 0 | 15.5372 |  |  | 0.005 |  |  |  |  | Visible |  | 2.9 | 25 | Milli Q water | Milli-Q water | Purified water | 0 | 0 | 0 | 0 | 0 | 0 | 0 | 0 | 0 | No | 0 | 0 |  | 0 | 0
Shih et al., 2012a | 10.1016/j.scitotenv.2012.06.076 | Lab-made | 6 | 1 | 159 | 229.5559 |  | 32 |  |  | 0.610112 | 100 | 0 | 0 | No |  | 15.10085 | 1000 |  | 0.4690822 | 0.89 | 78.2 | 1.096012 | 0.42 | CaCl2 | No | 0 | 0.14 | 0 | 0.28 | 0 | 0 | 15.5372 |  |  | 0.005 |  |  |  |  | Visible |  | 2.9 | 25 | Milli Q water | Milli-Q water | Purified water | 0 | 0 | 0 | 0 | 0 | 0 | 0 | 0 | 0 | No | 0 | 0 |  | 0 | 0
Shih et al., 2012a | 10.1016/j.scitotenv.2012.06.076 | Lab-made | 6 | 1 | 159 | 282.2277 |  | 32 |  |  | 0.610112 | 100 | 0 | 0 | No |  | 19.99712 | 1000 |  | 0.4690822 | 0.89 | 78.2 | 1.096012 | 0.42 | CaCl2 | No | 0 | 0.14 | 0 | 0.28 | 0 | 0 | 15.5372 |  |  | 0.005 |  |  |  |  | Visible |  | 2.9 | 25 | Milli Q water | Milli-Q water | Purified water | 0 | 0 | 0 | 0 | 0 | 0 | 0 | 0 | 0 | No | 0 | 0 |  | 0 | 0
Shih et al., 2012a | 10.1016/j.scitotenv.2012.06.076 | Lab-made | 6 | 1 | 159 | 370.6681 |  | 32 |  |  | 0.610112 | 100 | 0 | 0 | No |  | 25.12849 | 1000 |  | 0.4690822 | 0.89 | 78.2 | 1.096012 | 0.42 | CaCl2 | No | 0 | 0.14 | 0 | 0.28 | 0 | 0 | 15.5372 |  |  | 0.005 |  |  |  |  | Visible |  | 2.9 | 25 | Milli Q water | Milli-Q water | Purified water | 0 | 0 | 0 | 0 | 0 | 0 | 0 | 0 | 0 | No | 0 | 0 |  | 0 | 0
Shih et al., 2012a | 10.1016/j.scitotenv.2012.06.076 | Lab-made | 6 | 1 | 159 | 389.2685 |  | 32 |  |  | 0.610112 | 100 | 0 | 0 | No |  | 30.02277 | 1000 |  | 0.4690822 | 0.89 | 78.2 | 1.096012 | 0.42 | CaCl2 | No | 0 | 0.14 | 0 | 0.28 | 0 | 0 | 15.5372 |  |  | 0.005 |  |  |  |  | Visible |  | 2.9 | 25 | Milli Q water | Milli-Q water | Purified water | 0 | 0 | 0 | 0 | 0 | 0 | 0 | 0 | 0 | No | 0 | 0 |  | 0 | 0
Shih et al., 2012a | 10.1016/j.scitotenv.2012.06.076 | Lab-made | 6 | 1 | 159 | 481.116 |  | 32 |  |  | 0.610112 | 100 | 0 | 0 | No |  | 35.15434 | 1000 |  | 0.4690822 | 0.89 | 78.2 | 1.096012 | 0.42 | CaCl2 | No | 0 | 0.14 | 0 | 0.28 | 0 | 0 | 15.5372 |  |  | 0.005 |  |  |  |  | Visible |  | 2.9 | 25 | Milli Q water | Milli-Q water | Purified water | 0 | 0 | 0 | 0 | 0 | 0 | 0 | 0 | 0 | No | 0 | 0 |  | 0 | 0
Shih et al., 2012a | 10.1016/j.scitotenv.2012.06.076 | Lab-made | 6 | 1 | 159 | 561.0417 |  | 32 |  |  | 0.610112 | 100 | 0 | 0 | No |  | 40.1687 | 1000 |  | 0.4690822 | 0.89 | 78.2 | 1.096012 | 0.42 | CaCl2 | No | 0 | 0.14 | 0 | 0.28 | 0 | 0 | 15.5372 |  |  | 0.005 |  |  |  |  | Visible |  | 2.9 | 25 | Milli Q water | Milli-Q water | Purified water | 0 | 0 | 0 | 0 | 0 | 0 | 0 | 0 | 0 | No | 0 | 0 |  | 0 | 0
Shih et al., 2012a | 10.1016/j.scitotenv.2012.06.076 | Lab-made | 6 | 1 | 159 | 710.8157 |  | 32 |  |  | 0.610112 | 100 | 0 | 0 | No |  | 45.12888 | 1000 |  | 0.4690822 | 0.89 | 78.2 | 1.096012 | 0.42 | CaCl2 | No | 0 | 0.14 | 0 | 0.28 | 0 | 0 | 15.5372 |  |  | 0.005 |  |  |  |  | Visible |  | 2.9 | 25 | Milli Q water | Milli-Q water | Purified water | 0 | 0 | 0 | 0 | 0 | 0 | 0 | 0 | 0 | No | 0 | 0 |  | 0 | 0
Shih et al., 2012a | 10.1016/j.scitotenv.2012.06.076 | Lab-made | 6 | 1 | 159 | 874.2166 |  | 32 |  |  | 0.610112 | 100 | 0 | 0 | No |  | 50.14811 | 1000 |  | 0.4690822 | 0.89 | 78.2 | 1.096012 | 0.42 | CaCl2 | No | 0 | 0.14 | 0 | 0.28 | 0 | 0 | 15.5372 |  |  | 0.005 |  |  |  |  | Visible |  | 2.9 | 25 | Milli Q water | Milli-Q water | Purified water | 0 | 0 | 0 | 0 | 0 | 0 | 0 | 0 | 0 | No | 0 | 0 |  | 0 | 0
Shih et al., 2012a | 10.1016/j.scitotenv.2012.06.076 | Lab-made | 6 | 1 | 159 | 61.32869 |  | 26 |  |  | 0.926966 | 100 | 0 | 0 | No |  | 0.061924 | 1000 |  | 0.4609236 | 0.89 | 78.2 | 1.094334 | 0.435 | CaCl2 | No | 0 | 0.145 | 0 | 0.29 | 0 | 0 | 16.0921 |  |  | 0.005 |  |  |  |  | Visible |  | 2.9 | 25 | Milli Q water | Milli-Q water | Purified water | 0 | 0 | 0 | 0 | 0 | 0 | 0 | 0 | 0 | No | 0 | 0 |  | 0 | 0
Shih et al., 2012a | 10.1016/j.scitotenv.2012.06.076 | Lab-made | 6 | 1 | 159 | 161.7023 |  | 26 |  |  | 0.926966 | 100 | 0 | 0 | No |  | 4.902723 | 1000 |  | 0.4609236 | 0.89 | 78.2 | 1.094334 | 0.435 | CaCl2 | No | 0 | 0.145 | 0 | 0.29 | 0 | 0 | 16.0921 |  |  | 0.005 |  |  |  |  | Visible |  | 2.9 | 25 | Milli Q water | Milli-Q water | Purified water | 0 | 0 | 0 | 0 | 0 | 0 | 0 | 0 | 0 | No | 0 | 0 |  | 0 | 0
Shih et al., 2012a | 10.1016/j.scitotenv.2012.06.076 | Lab-made | 6 | 1 | 159 | 239.9229 |  | 26 |  |  | 0.926966 | 100 | 0 | 0 | No |  | 9.97524 | 1000 |  | 0.4609236 | 0.89 | 78.2 | 1.094334 | 0.435 | CaCl2 | No | 0 | 0.145 | 0 | 0.29 | 0 | 0 | 16.0921 |  |  | 0.005 |  |  |  |  | Visible |  | 2.9 | 25 | Milli Q water | Milli-Q water | Purified water | 0 | 0 | 0 | 0 | 0 | 0 | 0 | 0 | 0 | No | 0 | 0 |  | 0 | 0
Shih et al., 2012a | 10.1016/j.scitotenv.2012.06.076 | Lab-made | 6 | 1 | 159 | 347.1042 |  | 26 |  |  | 0.926966 | 100 | 0 | 0 | No |  | 15.04945 | 1000 |  | 0.4609236 | 0.89 | 78.2 | 1.094334 | 0.435 | CaCl2 | No | 0 | 0.145 | 0 | 0.29 | 0 | 0 | 16.0921 |  |  | 0.005 |  |  |  |  | Visible |  | 2.9 | 25 | Milli Q water | Milli-Q water | Purified water | 0 | 0 | 0 | 0 | 0 | 0 | 0 | 0 | 0 | No | 0 | 0 |  | 0 | 0
Shih et al., 2012a | 10.1016/j.scitotenv.2012.06.076 | Lab-made | 6 | 1 | 159 | 522.4318 |  | 26 |  |  | 0.926966 | 100 | 0 | 0 | No |  | 20.01111 | 1000 |  | 0.4609236 | 0.89 | 78.2 | 1.094334 | 0.435 | CaCl2 | No | 0 | 0.145 | 0 | 0.29 | 0 | 0 | 16.0921 |  |  | 0.005 |  |  |  |  | Visible |  | 2.9 | 25 | Milli Q water | Milli-Q water | Purified water | 0 | 0 | 0 | 0 | 0 | 0 | 0 | 0 | 0 | No | 0 | 0 |  | 0 | 0
Shih et al., 2012a | 10.1016/j.scitotenv.2012.06.076 | Lab-made | 6 | 1 | 159 | 544.4344 |  | 26 |  |  | 0.926966 | 100 | 0 | 0 | No |  | 25.08036 | 1000 |  | 0.4609236 | 0.89 | 78.2 | 1.094334 | 0.435 | CaCl2 | No | 0 | 0.145 | 0 | 0.29 | 0 | 0 | 16.0921 |  |  | 0.005 |  |  |  |  | Visible |  | 2.9 | 25 | Milli Q water | Milli-Q water | Purified water | 0 | 0 | 0 | 0 | 0 | 0 | 0 | 0 | 0 | No | 0 | 0 |  | 0 | 0
Shih et al., 2012a | 10.1016/j.scitotenv.2012.06.076 | Lab-made | 6 | 1 | 159 | 677.1709 |  | 26 |  |  | 0.926966 | 100 | 0 | 0 | No |  | 30.0978 | 1000 |  | 0.4609236 | 0.89 | 78.2 | 1.094334 | 0.435 | CaCl2 | No | 0 | 0.145 | 0 | 0.29 | 0 | 0 | 16.0921 |  |  | 0.005 |  |  |  |  | Visible |  | 2.9 | 25 | Milli Q water | Milli-Q water | Purified water | 0 | 0 | 0 | 0 | 0 | 0 | 0 | 0 | 0 | No | 0 | 0 |  | 0 | 0
Shih et al., 2012a | 10.1016/j.scitotenv.2012.06.076 | Lab-made | 6 | 1 | 159 | 927.4542 |  | 26 |  |  | 0.926966 | 100 | 0 | 0 | No |  | 35.12209 | 1000 |  | 0.4609236 | 0.89 | 78.2 | 1.094334 | 0.435 | CaCl2 | No | 0 | 0.145 | 0 | 0.29 | 0 | 0 | 16.0921 |  |  | 0.005 |  |  |  |  | Visible |  | 2.9 | 25 | Milli Q water | Milli-Q water | Purified water | 0 | 0 | 0 | 0 | 0 | 0 | 0 | 0 | 0 | No | 0 | 0 |  | 0 | 0
Shih et al., 2012a | 10.1016/j.scitotenv.2012.06.076 | Lab-made | 6 | 1 | 159 | 1055.08 |  | 26 |  |  | 0.926966 | 100 | 0 | 0 | No |  | 40.13923 | 1000 |  | 0.4609236 | 0.89 | 78.2 | 1.094334 | 0.435 | CaCl2 | No | 0 | 0.145 | 0 | 0.29 | 0 | 0 | 16.0921 |  |  | 0.005 |  |  |  |  | Visible |  | 2.9 | 25 | Milli Q water | Milli-Q water | Purified water | 0 | 0 | 0 | 0 | 0 | 0 | 0 | 0 | 0 | No | 0 | 0 |  | 0 | 0
Shih et al., 2012a | 10.1016/j.scitotenv.2012.06.076 | Lab-made | 6 | 1 | 159 | 59.62511 |  | 26 |  |  | 0.974157 | 100 | 0 | 0 | No |  | 0.061825 | 1000 |  | 0.4531764 | 0.89 | 78.2 | 1.092729 | 0.45 | CaCl2 | No | 0 | 0.15 | 0 | 0.3 | 0 | 0 | 16.647 |  |  | 0.005 |  |  |  |  | Visible |  | 2.9 | 25 | Milli Q water | Milli-Q water | Purified water | 0 | 0 | 0 | 0 | 0 | 0 | 0 | 0 | 0 | No | 0 | 0 |  | 0 | 0
Shih et al., 2012a | 10.1016/j.scitotenv.2012.06.076 | Lab-made | 6 | 1 | 159 | 134.5278 |  | 26 |  |  | 0.974157 | 100 | 0 | 0 | No |  | 1.988518 | 1000 |  | 0.4531764 | 0.89 | 78.2 | 1.092729 | 0.45 | CaCl2 | No | 0 | 0.15 | 0 | 0.3 | 0 | 0 | 16.647 |  |  | 0.005 |  |  |  |  | Visible |  | 2.9 | 25 | Milli Q water | Milli-Q water | Purified water | 0 | 0 | 0 | 0 | 0 | 0 | 0 | 0 | 0 | No | 0 | 0 |  | 0 | 0
Shih et al., 2012a | 10.1016/j.scitotenv.2012.06.076 | Lab-made | 6 | 1 | 159 | 214.5396 |  | 26 |  |  | 0.974157 | 100 | 0 | 0 | No |  | 3.973762 | 1000 |  | 0.4531764 | 0.89 | 78.2 | 1.092729 | 0.45 | CaCl2 | No | 0 | 0.15 | 0 | 0.3 | 0 | 0 | 16.647 |  |  | 0.005 |  |  |  |  | Visible |  | 2.9 | 25 | Milli Q water | Milli-Q water | Purified water | 0 | 0 | 0 | 0 | 0 | 0 | 0 | 0 | 0 | No | 0 | 0 |  | 0 | 0
Shih et al., 2012a | 10.1016/j.scitotenv.2012.06.076 | Lab-made | 6 | 1 | 159 | 308.18 |  | 26 |  |  | 0.974157 | 100 | 0 | 0 | No |  | 5.959799 | 1000 |  | 0.4531764 | 0.89 | 78.2 | 1.092729 | 0.45 | CaCl2 | No | 0 | 0.15 | 0 | 0.3 | 0 | 0 | 16.647 |  |  | 0.005 |  |  |  |  | Visible |  | 2.9 | 25 | Milli Q water | Milli-Q water | Purified water | 0 | 0 | 0 | 0 | 0 | 0 | 0 | 0 | 0 | No | 0 | 0 |  | 0 | 0
Shih et al., 2012a | 10.1016/j.scitotenv.2012.06.076 | Lab-made | 6 | 1 | 159 | 446.11 |  | 26 |  |  | 0.974157 | 100 | 0 | 0 | No |  | 8.064921 | 1000 |  | 0.4531764 | 0.89 | 78.2 | 1.092729 | 0.45 | CaCl2 | No | 0 | 0.15 | 0 | 0.3 | 0 | 0 | 16.647 |  |  | 0.005 |  |  |  |  | Visible |  | 2.9 | 25 | Milli Q water | Milli-Q water | Purified water | 0 | 0 | 0 | 0 | 0 | 0 | 0 | 0 | 0 | No | 0 | 0 |  | 0 | 0
Shih et al., 2012a | 10.1016/j.scitotenv.2012.06.076 | Lab-made | 6 | 1 | 159 | 597.6735 |  | 26 |  |  | 0.974157 | 100 | 0 | 0 | No |  | 9.99608 | 1000 |  | 0.4531764 | 0.89 | 78.2 | 1.092729 | 0.45 | CaCl2 | No | 0 | 0.15 | 0 | 0.3 | 0 | 0 | 16.647 |  |  | 0.005 |  |  |  |  | Visible |  | 2.9 | 25 | Milli Q water | Milli-Q water | Purified water | 0 | 0 | 0 | 0 | 0 | 0 | 0 | 0 | 0 | No | 0 | 0 |  | 0 | 0
Shih et al., 2012a | 10.1016/j.scitotenv.2012.06.076 | Lab-made | 6 | 1 | 159 | 619.7687 |  | 26 |  |  | 0.974157 | 100 | 0 | 0 | No |  | 11.80319 | 1000 |  | 0.4531764 | 0.89 | 78.2 | 1.092729 | 0.45 | CaCl2 | No | 0 | 0.15 | 0 | 0.3 | 0 | 0 | 16.647 |  |  | 0.005 |  |  |  |  | Visible |  | 2.9 | 25 | Milli Q water | Milli-Q water | Purified water | 0 | 0 | 0 | 0 | 0 | 0 | 0 | 0 | 0 | No | 0 | 0 |  | 0 | 0
Shih et al., 2012a | 10.1016/j.scitotenv.2012.06.076 | Lab-made | 6 | 1 | 159 | 830.9392 |  | 26 |  |  | 0.974157 | 100 | 0 | 0 | No |  | 14.3786 | 1000 |  | 0.4531764 | 0.89 | 78.2 | 1.092729 | 0.45 | CaCl2 | No | 0 | 0.15 | 0 | 0.3 | 0 | 0 | 16.647 |  |  | 0.005 |  |  |  |  | Visible |  | 2.9 | 25 | Milli Q water | Milli-Q water | Purified water | 0 | 0 | 0 | 0 | 0 | 0 | 0 | 0 | 0 | No | 0 | 0 |  | 0 | 0
Shih et al., 2012a | 10.1016/j.scitotenv.2012.06.076 | Lab-made | 6 | 1 | 159 | 919.4788 |  | 26 |  |  | 0.974157 | 100 | 0 | 0 | No |  | 16.01483 | 1000 |  | 0.4531764 | 0.89 | 78.2 | 1.092729 | 0.45 | CaCl2 | No | 0 | 0.15 | 0 | 0.3 | 0 | 0 | 16.647 |  |  | 0.005 |  |  |  |  | Visible |  | 2.9 | 25 | Milli Q water | Milli-Q water | Purified water | 0 | 0 | 0 | 0 | 0 | 0 | 0 | 0 | 0 | No | 0 | 0 |  | 0 | 0
Shih et al., 2012a | 10.1016/j.scitotenv.2012.06.076 | Lab-made | 6 | 1 | 159 | 1079.557 |  | 26 |  |  | 0.974157 | 100 | 0 | 0 | No |  | 18.06299 | 1000 |  | 0.4531764 | 0.89 | 78.2 | 1.092729 | 0.45 | CaCl2 | No | 0 | 0.15 | 0 | 0.3 | 0 | 0 | 16.647 |  |  | 0.005 |  |  |  |  | Visible |  | 2.9 | 25 | Milli Q water | Milli-Q water | Purified water | 0 | 0 | 0 | 0 | 0 | 0 | 0 | 0 | 0 | No | 0 | 0 |  | 0 | 0
Shih et al., 2012a | 10.1016/j.scitotenv.2012.06.076 | Lab-made | 6 | 1 | 159 | 44.56907 |  | 14 |  |  | 0.644688 | 100 | 0 | 0 | No |  | 0.23957 | 1000 |  | 7.849246 | 0.89 | 78.2 | 1.418512 | 0.0015 | Na2SO4 | No | 0.001 | 0 | 0 | 0 | 0.0005 | 0 | 0.07102 |  |  | 0.005 |  |  |  |  | Visible |  | 2.7 | 25 | Milli Q water | Milli-Q water | Purified water | 0 | 0 | 0 | 0 | 0 | 0 | 0 | 0 | 0 | No | 0 | 0 |  | 0 | 0
Shih et al., 2012a | 10.1016/j.scitotenv.2012.06.076 | Lab-made | 6 | 1 | 159 | 90.25018 |  | 14 |  |  | 0.644688 | 100 | 0 | 0 | No |  | 1.980798 | 1000 |  | 7.849246 | 0.89 | 78.2 | 1.418512 | 0.0015 | Na2SO4 | No | 0.001 | 0 | 0 | 0 | 0.0005 | 0 | 0.07102 |  |  | 0.005 |  |  |  |  | Visible |  | 2.7 | 25 | Milli Q water | Milli-Q water | Purified water | 0 | 0 | 0 | 0 | 0 | 0 | 0 | 0 | 0 | No | 0 | 0 |  | 0 | 0
Shih et al., 2012a | 10.1016/j.scitotenv.2012.06.076 | Lab-made | 6 | 1 | 159 | 90.20949 |  | 14 |  |  | 0.644688 | 100 | 0 | 0 | No |  | 4.11746 | 1000 |  | 7.849246 | 0.89 | 78.2 | 1.418512 | 0.0015 | Na2SO4 | No | 0.001 | 0 | 0 | 0 | 0.0005 | 0 | 0.07102 |  |  | 0.005 |  |  |  |  | Visible |  | 2.7 | 25 | Milli Q water | Milli-Q water | Purified water | 0 | 0 | 0 | 0 | 0 | 0 | 0 | 0 | 0 | No | 0 | 0 |  | 0 | 0
Shih et al., 2012a | 10.1016/j.scitotenv.2012.06.076 | Lab-made | 6 | 1 | 159 | 92.383 |  | 14 |  |  | 0.644688 | 100 | 0 | 0 | No |  | 10.00816 | 1000 |  | 7.849246 | 0.89 | 78.2 | 1.418512 | 0.0015 | Na2SO4 | No | 0.001 | 0 | 0 | 0 | 0.0005 | 0 | 0.07102 |  |  | 0.005 |  |  |  |  | Visible |  | 2.7 | 25 | Milli Q water | Milli-Q water | Purified water | 0 | 0 | 0 | 0 | 0 | 0 | 0 | 0 | 0 | No | 0 | 0 |  | 0 | 0
Shih et al., 2012a | 10.1016/j.scitotenv.2012.06.076 | Lab-made | 6 | 1 | 159 | 86.55654 |  | 14 |  |  | 0.644688 | 100 | 0 | 0 | No |  | 15.89732 | 1000 |  | 7.849246 | 0.89 | 78.2 | 1.418512 | 0.0015 | Na2SO4 | No | 0.001 | 0 | 0 | 0 | 0.0005 | 0 | 0.07102 |  |  | 0.005 |  |  |  |  | Visible |  | 2.7 | 25 | Milli Q water | Milli-Q water | Purified water | 0 | 0 | 0 | 0 | 0 | 0 | 0 | 0 | 0 | No | 0 | 0 |  | 0 | 0
Shih et al., 2012a | 10.1016/j.scitotenv.2012.06.076 | Lab-made | 6 | 1 | 159 | 85.29709 |  | 14 |  |  | 0.644688 | 100 | 0 | 0 | No |  | 22.01834 | 1000 |  | 7.849246 | 0.89 | 78.2 | 1.418512 | 0.0015 | Na2SO4 | No | 0.001 | 0 | 0 | 0 | 0.0005 | 0 | 0.07102 |  |  | 0.005 |  |  |  |  | Visible |  | 2.7 | 25 | Milli Q water | Milli-Q water | Purified water | 0 | 0 | 0 | 0 | 0 | 0 | 0 | 0 | 0 | No | 0 | 0 |  | 0 | 0
Shih et al., 2012a | 10.1016/j.scitotenv.2012.06.076 | Lab-made | 6 | 1 | 159 | 87.5058 |  | 14 |  |  | 0.644688 | 100 | 0 | 0 | No |  | 26.06112 | 1000 |  | 7.849246 | 0.89 | 78.2 | 1.418512 | 0.0015 | Na2SO4 | No | 0.001 | 0 | 0 | 0 | 0.0005 | 0 | 0.07102 |  |  | 0.005 |  |  |  |  | Visible |  | 2.7 | 25 | Milli Q water | Milli-Q water | Purified water | 0 | 0 | 0 | 0 | 0 | 0 | 0 | 0 | 0 | No | 0 | 0 |  | 0 | 0
Shih et al., 2012a | 10.1016/j.scitotenv.2012.06.076 | Lab-made | 6 | 1 | 159 | 86.24855 |  | 14 |  |  | 0.644688 | 100 | 0 | 0 | No |  | 32.06665 | 1000 |  | 7.849246 | 0.89 | 78.2 | 1.418512 | 0.0015 | Na2SO4 | No | 0.001 | 0 | 0 | 0 | 0.0005 | 0 | 0.07102 |  |  | 0.005 |  |  |  |  | Visible |  | 2.7 | 25 | Milli Q water | Milli-Q water | Purified water | 0 | 0 | 0 | 0 | 0 | 0 | 0 | 0 | 0 | No | 0 | 0 |  | 0 | 0
Shih et al., 2012a | 10.1016/j.scitotenv.2012.06.076 | Lab-made | 6 | 1 | 159 | 84.9902 |  | 14 |  |  | 0.644688 | 100 | 0 | 0 | No |  | 38.12993 | 1000 |  | 7.849246 | 0.89 | 78.2 | 1.418512 | 0.0015 | Na2SO4 | No | 0.001 | 0 | 0 | 0 | 0.0005 | 0 | 0.07102 |  |  | 0.005 |  |  |  |  | Visible |  | 2.7 | 25 | Milli Q water | Milli-Q water | Purified water | 0 | 0 | 0 | 0 | 0 | 0 | 0 | 0 | 0 | No | 0 | 0 |  | 0 | 0
Shih et al., 2012a | 10.1016/j.scitotenv.2012.06.076 | Lab-made | 6 | 1 | 159 | 84.87911 |  | 14 |  |  | 0.644688 | 100 | 0 | 0 | No |  | 43.96244 | 1000 |  | 7.849246 | 0.89 | 78.2 | 1.418512 | 0.0015 | Na2SO4 | No | 0.001 | 0 | 0 | 0 | 0.0005 | 0 | 0.07102 |  |  | 0.005 |  |  |  |  | Visible |  | 2.7 | 25 | Milli Q water | Milli-Q water | Purified water | 0 | 0 | 0 | 0 | 0 | 0 | 0 | 0 | 0 | No | 0 | 0 |  | 0 | 0
Shih et al., 2012a | 10.1016/j.scitotenv.2012.06.076 | Lab-made | 6 | 1 | 159 | 83.58556 |  | 14 |  |  | 0.644688 | 100 | 0 | 0 | No |  | 51.87364 | 1000 |  | 7.849246 | 0.89 | 78.2 | 1.418512 | 0.0015 | Na2SO4 | No | 0.001 | 0 | 0 | 0 | 0.0005 | 0 | 0.07102 |  |  | 0.005 |  |  |  |  | Visible |  | 2.7 | 25 | Milli Q water | Milli-Q water | Purified water | 0 | 0 | 0 | 0 | 0 | 0 | 0 | 0 | 0 | No | 0 | 0 |  | 0 | 0
Shih et al., 2012a | 10.1016/j.scitotenv.2012.06.076 | Lab-made | 6 | 1 | 159 | 84.57552 |  | 14 |  |  | 0.644688 | 100 | 0 | 0 | No |  | 59.90078 | 1000 |  | 7.849246 | 0.89 | 78.2 | 1.418512 | 0.0015 | Na2SO4 | No | 0.001 | 0 | 0 | 0 | 0.0005 | 0 | 0.07102 |  |  | 0.005 |  |  |  |  | Visible |  | 2.7 | 25 | Milli Q water | Milli-Q water | Purified water | 0 | 0 | 0 | 0 | 0 | 0 | 0 | 0 | 0 | No | 0 | 0 |  | 0 | 0
Shih et al., 2012a | 10.1016/j.scitotenv.2012.06.076 | Lab-made | 6 | 1 | 159 | 49.14158 |  | 14 |  |  | 0.936722 | 100 | 0 | 0 | No |  | 0.182702 | 1000 |  | 7.165349 | 0.89 | 78.2 | 1.411974 | 0.0018 | Na2SO4 | No | 0.0012 | 0 | 0 | 0 | 0.0006 | 0 | 0.085224 |  |  | 0.005 |  |  |  |  | Visible |  | 2.7 | 25 | Milli Q water | Milli-Q water | Purified water | 0 | 0 | 0 | 0 | 0 | 0 | 0 | 0 | 0 | No | 0 | 0 |  | 0 | 0
Shih et al., 2012a | 10.1016/j.scitotenv.2012.06.076 | Lab-made | 6 | 1 | 159 | 161.1082 |  | 14 |  |  | 0.936722 | 100 | 0 | 0 | No |  | 1.93669 | 1000 |  | 7.165349 | 0.89 | 78.2 | 1.411974 | 0.0018 | Na2SO4 | No | 0.0012 | 0 | 0 | 0 | 0.0006 | 0 | 0.085224 |  |  | 0.005 |  |  |  |  | Visible |  | 2.7 | 25 | Milli Q water | Milli-Q water | Purified water | 0 | 0 | 0 | 0 | 0 | 0 | 0 | 0 | 0 | No | 0 | 0 |  | 0 | 0
Shih et al., 2012a | 10.1016/j.scitotenv.2012.06.076 | Lab-made | 6 | 1 | 159 | 162.1729 |  | 14 |  |  | 0.936722 | 100 | 0 | 0 | No |  | 6.036991 | 1000 |  | 7.165349 | 0.89 | 78.2 | 1.411974 | 0.0018 | Na2SO4 | No | 0.0012 | 0 | 0 | 0 | 0.0006 | 0 | 0.085224 |  |  | 0.005 |  |  |  |  | Visible |  | 2.7 | 25 | Milli Q water | Milli-Q water | Purified water | 0 | 0 | 0 | 0 | 0 | 0 | 0 | 0 | 0 | No | 0 | 0 |  | 0 | 0
Shih et al., 2012a | 10.1016/j.scitotenv.2012.06.076 | Lab-made | 6 | 1 | 159 | 162.0563 |  | 14 |  |  | 0.936722 | 100 | 0 | 0 | No |  | 12.15824 | 1000 |  | 7.165349 | 0.89 | 78.2 | 1.411974 | 0.0018 | Na2SO4 | No | 0.0012 | 0 | 0 | 0 | 0.0006 | 0 | 0.085224 |  |  | 0.005 |  |  |  |  | Visible |  | 2.7 | 25 | Milli Q water | Milli-Q water | Purified water | 0 | 0 | 0 | 0 | 0 | 0 | 0 | 0 | 0 | No | 0 | 0 |  | 0 | 0
Shih et al., 2012a | 10.1016/j.scitotenv.2012.06.076 | Lab-made | 6 | 1 | 159 | 166.5507 |  | 14 |  |  | 0.936722 | 100 | 0 | 0 | No |  | 16.20145 | 1000 |  | 7.165349 | 0.89 | 78.2 | 1.411974 | 0.0018 | Na2SO4 | No | 0.0012 | 0 | 0 | 0 | 0.0006 | 0 | 0.085224 |  |  | 0.005 |  |  |  |  | Visible |  | 2.7 | 25 | Milli Q water | Milli-Q water | Purified water | 0 | 0 | 0 | 0 | 0 | 0 | 0 | 0 | 0 | No | 0 | 0 |  | 0 | 0
Shih et al., 2012a | 10.1016/j.scitotenv.2012.06.076 | Lab-made | 6 | 1 | 159 | 163.0474 |  | 14 |  |  | 0.936722 | 100 | 0 | 0 | No |  | 20.12763 | 1000 |  | 7.165349 | 0.89 | 78.2 | 1.411974 | 0.0018 | Na2SO4 | No | 0.0012 | 0 | 0 | 0 | 0.0006 | 0 | 0.085224 |  |  | 0.005 |  |  |  |  | Visible |  | 2.7 | 25 | Milli Q water | Milli-Q water | Purified water | 0 | 0 | 0 | 0 | 0 | 0 | 0 | 0 | 0 | No | 0 | 0 |  | 0 | 0
Shih et al., 2012a | 10.1016/j.scitotenv.2012.06.076 | Lab-made | 6 | 1 | 159 | 161.789 |  | 14 |  |  | 0.936722 | 100 | 0 | 0 | No |  | 26.19091 | 1000 |  | 7.165349 | 0.89 | 78.2 | 1.411974 | 0.0018 | Na2SO4 | No | 0.0012 | 0 | 0 | 0 | 0.0006 | 0 | 0.085224 |  |  | 0.005 |  |  |  |  | Visible |  | 2.7 | 25 | Milli Q water | Milli-Q water | Purified water | 0 | 0 | 0 | 0 | 0 | 0 | 0 | 0 | 0 | No | 0 | 0 |  | 0 | 0
Shih et al., 2012a | 10.1016/j.scitotenv.2012.06.076 | Lab-made | 6 | 1 | 159 | 163.9626 |  | 14 |  |  | 0.936722 | 100 | 0 | 0 | No |  | 32.08161 | 1000 |  | 7.165349 | 0.89 | 78.2 | 1.411974 | 0.0018 | Na2SO4 | No | 0.0012 | 0 | 0 | 0 | 0.0006 | 0 | 0.085224 |  |  | 0.005 |  |  |  |  | Visible |  | 2.7 | 25 | Milli Q water | Milli-Q water | Purified water | 0 | 0 | 0 | 0 | 0 | 0 | 0 | 0 | 0 | No | 0 | 0 |  | 0 | 0
Shih et al., 2012a | 10.1016/j.scitotenv.2012.06.076 | Lab-made | 6 | 1 | 159 | 168.4185 |  | 14 |  |  | 0.936722 | 100 | 0 | 0 | No |  | 38.14599 | 1000 |  | 7.165349 | 0.89 | 78.2 | 1.411974 | 0.0018 | Na2SO4 | No | 0.0012 | 0 | 0 | 0 | 0.0006 | 0 | 0.085224 |  |  | 0.005 |  |  |  |  | Visible |  | 2.7 | 25 | Milli Q water | Milli-Q water | Purified water | 0 | 0 | 0 | 0 | 0 | 0 | 0 | 0 | 0 | No | 0 | 0 |  | 0 | 0
Shih et al., 2012a | 10.1016/j.scitotenv.2012.06.076 | Lab-made | 6 | 1 | 159 | 170.5909 |  | 14 |  |  | 0.936722 | 100 | 0 | 0 | No |  | 44.09443 | 1000 |  | 7.165349 | 0.89 | 78.2 | 1.411974 | 0.0018 | Na2SO4 | No | 0.0012 | 0 | 0 | 0 | 0.0006 | 0 | 0.085224 |  |  | 0.005 |  |  |  |  | Visible |  | 2.7 | 25 | Milli Q water | Milli-Q water | Purified water | 0 | 0 | 0 | 0 | 0 | 0 | 0 | 0 | 0 | No | 0 | 0 |  | 0 | 0
Shih et al., 2012a | 10.1016/j.scitotenv.2012.06.076 | Lab-made | 6 | 1 | 159 | 170.4798 |  | 14 |  |  | 0.936722 | 100 | 0 | 0 | No |  | 49.92694 | 1000 |  | 7.165349 | 0.89 | 78.2 | 1.411974 | 0.0018 | Na2SO4 | No | 0.0012 | 0 | 0 | 0 | 0.0006 | 0 | 0.085224 |  |  | 0.005 |  |  |  |  | Visible |  | 2.7 | 25 | Milli Q water | Milli-Q water | Purified water | 0 | 0 | 0 | 0 | 0 | 0 | 0 | 0 | 0 | No | 0 | 0 |  | 0 | 0
Shih et al., 2012a | 10.1016/j.scitotenv.2012.06.076 | Lab-made | 6 | 1 | 159 | 165.794 |  | 14 |  |  | 0.936722 | 100 | 0 | 0 | No |  | 55.93182 | 1000 |  | 7.165349 | 0.89 | 78.2 | 1.411974 | 0.0018 | Na2SO4 | No | 0.0012 | 0 | 0 | 0 | 0.0006 | 0 | 0.085224 |  |  | 0.005 |  |  |  |  | Visible |  | 2.7 | 25 | Milli Q water | Milli-Q water | Purified water | 0 | 0 | 0 | 0 | 0 | 0 | 0 | 0 | 0 | No | 0 | 0 |  | 0 | 0
Shih et al., 2012a | 10.1016/j.scitotenv.2012.06.076 | Lab-made | 6 | 1 | 159 | 170.2829 |  | 14 |  |  | 0.936722 | 100 | 0 | 0 | No |  | 60.26377 | 1000 |  | 7.165349 | 0.89 | 78.2 | 1.411974 | 0.0018 | Na2SO4 | No | 0.0012 | 0 | 0 | 0 | 0.0006 | 0 | 0.085224 |  |  | 0.005 |  |  |  |  | Visible |  | 2.7 | 25 | Milli Q water | Milli-Q water | Purified water | 0 | 0 | 0 | 0 | 0 | 0 | 0 | 0 | 0 | No | 0 | 0 |  | 0 | 0
Shih et al., 2012a | 10.1016/j.scitotenv.2012.06.076 | Lab-made | 6 | 1 | 159 | 46.85257 |  | 14 |  |  | 0.936722 | 100 | 0 | 0 | No |  | 0.355505 | 1000 |  | 6.884244 | 0.89 | 78.2 | 1.408972 | 0.00195 | Na2SO4 | No | 0.0013 | 0 | 0 | 0 | 0.00065 | 0 | 0.092326 |  |  | 0.005 |  |  |  |  | Visible |  | 2.7 | 25 | Milli Q water | Milli-Q water | Purified water | 0 | 0 | 0 | 0 | 0 | 0 | 0 | 0 | 0 | No | 0 | 0 |  | 0 | 0
Shih et al., 2012a | 10.1016/j.scitotenv.2012.06.076 | Lab-made | 6 | 1 | 159 | 201.1069 |  | 14 |  |  | 0.936722 | 100 | 0 | 0 | No |  | 2.002138 | 1000 |  | 6.884244 | 0.89 | 78.2 | 1.408972 | 0.00195 | Na2SO4 | No | 0.0013 | 0 | 0 | 0 | 0.00065 | 0 | 0.092326 |  |  | 0.005 |  |  |  |  | Visible |  | 2.7 | 25 | Milli Q water | Milli-Q water | Purified water | 0 | 0 | 0 | 0 | 0 | 0 | 0 | 0 | 0 | No | 0 | 0 |  | 0 | 0
Shih et al., 2012a | 10.1016/j.scitotenv.2012.06.076 | Lab-made | 6 | 1 | 159 | 220.421 |  | 14 |  |  | 0.936722 | 100 | 0 | 0 | No |  | 8.01163 | 1000 |  | 6.884244 | 0.89 | 78.2 | 1.408972 | 0.00195 | Na2SO4 | No | 0.0013 | 0 | 0 | 0 | 0.00065 | 0 | 0.092326 |  |  | 0.005 |  |  |  |  | Visible |  | 2.7 | 25 | Milli Q water | Milli-Q water | Purified water | 0 | 0 | 0 | 0 | 0 | 0 | 0 | 0 | 0 | No | 0 | 0 |  | 0 | 0
Shih et al., 2012a | 10.1016/j.scitotenv.2012.06.076 | Lab-made | 6 | 1 | 159 | 248.8769 |  | 14 |  |  | 0.936722 | 100 | 0 | 0 | No |  | 14.08063 | 1000 |  | 6.884244 | 0.89 | 78.2 | 1.408972 | 0.00195 | Na2SO4 | No | 0.0013 | 0 | 0 | 0 | 0.00065 | 0 | 0.092326 |  |  | 0.005 |  |  |  |  | Visible |  | 2.7 | 25 | Milli Q water | Milli-Q water | Purified water | 0 | 0 | 0 | 0 | 0 | 0 | 0 | 0 | 0 | No | 0 | 0 |  | 0 | 0
Shih et al., 2012a | 10.1016/j.scitotenv.2012.06.076 | Lab-made | 6 | 1 | 159 | 259.047 |  | 14 |  |  | 0.936722 | 100 | 0 | 0 | No |  | 20.14611 | 1000 |  | 6.884244 | 0.89 | 78.2 | 1.408972 | 0.00195 | Na2SO4 | No | 0.0013 | 0 | 0 | 0 | 0.00065 | 0 | 0.092326 |  |  | 0.005 |  |  |  |  | Visible |  | 2.7 | 25 | Milli Q water | Milli-Q water | Purified water | 0 | 0 | 0 | 0 | 0 | 0 | 0 | 0 | 0 | No | 0 | 0 |  | 0 | 0
Shih et al., 2012a | 10.1016/j.scitotenv.2012.06.076 | Lab-made | 6 | 1 | 159 | 261.2579 |  | 14 |  |  | 0.936722 | 100 | 0 | 0 | No |  | 24.07339 | 1000 |  | 6.884244 | 0.89 | 78.2 | 1.408972 | 0.00195 | Na2SO4 | No | 0.0013 | 0 | 0 | 0 | 0.00065 | 0 | 0.092326 |  |  | 0.005 |  |  |  |  | Visible |  | 2.7 | 25 | Milli Q water | Milli-Q water | Purified water | 0 | 0 | 0 | 0 | 0 | 0 | 0 | 0 | 0 | No | 0 | 0 |  | 0 | 0
Shih et al., 2012a | 10.1016/j.scitotenv.2012.06.076 | Lab-made | 6 | 1 | 159 | 263.47 |  | 14 |  |  | 0.936722 | 100 | 0 | 0 | No |  | 27.94292 | 1000 |  | 6.884244 | 0.89 | 78.2 | 1.408972 | 0.00195 | Na2SO4 | No | 0.0013 | 0 | 0 | 0 | 0.00065 | 0 | 0.092326 |  |  | 0.005 |  |  |  |  | Visible |  | 2.7 | 25 | Milli Q water | Milli-Q water | Purified water | 0 | 0 | 0 | 0 | 0 | 0 | 0 | 0 | 0 | No | 0 | 0 |  | 0 | 0
Shih et al., 2012a | 10.1016/j.scitotenv.2012.06.076 | Lab-made | 6 | 1 | 159 | 278.2489 |  | 14 |  |  | 0.936722 | 100 | 0 | 0 | No |  | 32.04586 | 1000 |  | 6.884244 | 0.89 | 78.2 | 1.408972 | 0.00195 | Na2SO4 | No | 0.0013 | 0 | 0 | 0 | 0.00065 | 0 | 0.092326 |  |  | 0.005 |  |  |  |  | Visible |  | 2.7 | 25 | Milli Q water | Milli-Q water | Purified water | 0 | 0 | 0 | 0 | 0 | 0 | 0 | 0 | 0 | No | 0 | 0 |  | 0 | 0
Shih et al., 2012a | 10.1016/j.scitotenv.2012.06.076 | Lab-made | 6 | 1 | 159 | 285.0302 |  | 14 |  |  | 0.936722 | 100 | 0 | 0 | No |  | 36.03177 | 1000 |  | 6.884244 | 0.89 | 78.2 | 1.408972 | 0.00195 | Na2SO4 | No | 0.0013 | 0 | 0 | 0 | 0.00065 | 0 | 0.092326 |  |  | 0.005 |  |  |  |  | Visible |  | 2.7 | 25 | Milli Q water | Milli-Q water | Purified water | 0 | 0 | 0 | 0 | 0 | 0 | 0 | 0 | 0 | No | 0 | 0 |  | 0 | 0
Shih et al., 2012a | 10.1016/j.scitotenv.2012.06.076 | Lab-made | 6 | 1 | 159 | 287.24 |  | 14 |  |  | 0.936722 | 100 | 0 | 0 | No |  | 40.01679 | 1000 |  | 6.884244 | 0.89 | 78.2 | 1.408972 | 0.00195 | Na2SO4 | No | 0.0013 | 0 | 0 | 0 | 0.00065 | 0 | 0.092326 |  |  | 0.005 |  |  |  |  | Visible |  | 2.7 | 25 | Milli Q water | Milli-Q water | Purified water | 0 | 0 | 0 | 0 | 0 | 0 | 0 | 0 | 0 | No | 0 | 0 |  | 0 | 0
Shih et al., 2012a | 10.1016/j.scitotenv.2012.06.076 | Lab-made | 6 | 1 | 159 | 290.5926 |  | 14 |  |  | 0.936722 | 100 | 0 | 0 | No |  | 44.00204 | 1000 |  | 6.884244 | 0.89 | 78.2 | 1.408972 | 0.00195 | Na2SO4 | No | 0.0013 | 0 | 0 | 0 | 0.00065 | 0 | 0.092326 |  |  | 0.005 |  |  |  |  | Visible |  | 2.7 | 25 | Milli Q water | Milli-Q water | Purified water | 0 | 0 | 0 | 0 | 0 | 0 | 0 | 0 | 0 | No | 0 | 0 |  | 0 | 0
Shih et al., 2012a | 10.1016/j.scitotenv.2012.06.076 | Lab-made | 6 | 1 | 159 | 299.6563 |  | 14 |  |  | 0.936722 | 100 | 0 | 0 | No |  | 48.16163 | 1000 |  | 6.884244 | 0.89 | 78.2 | 1.408972 | 0.00195 | Na2SO4 | No | 0.0013 | 0 | 0 | 0 | 0.00065 | 0 | 0.092326 |  |  | 0.005 |  |  |  |  | Visible |  | 2.7 | 25 | Milli Q water | Milli-Q water | Purified water | 0 | 0 | 0 | 0 | 0 | 0 | 0 | 0 | 0 | No | 0 | 0 |  | 0 | 0
Shih et al., 2012a | 10.1016/j.scitotenv.2012.06.076 | Lab-made | 6 | 1 | 159 | 306.4397 |  | 14 |  |  | 0.936722 | 100 | 0 | 0 | No |  | 52.03204 | 1000 |  | 6.884244 | 0.89 | 78.2 | 1.408972 | 0.00195 | Na2SO4 | No | 0.0013 | 0 | 0 | 0 | 0.00065 | 0 | 0.092326 |  |  | 0.005 |  |  |  |  | Visible |  | 2.7 | 25 | Milli Q water | Milli-Q water | Purified water | 0 | 0 | 0 | 0 | 0 | 0 | 0 | 0 | 0 | No | 0 | 0 |  | 0 | 0
Shih et al., 2012a | 10.1016/j.scitotenv.2012.06.076 | Lab-made | 6 | 1 | 159 | 312.0792 |  | 14 |  |  | 0.936722 | 100 | 0 | 0 | No |  | 55.95998 | 1000 |  | 6.884244 | 0.89 | 78.2 | 1.408972 | 0.00195 | Na2SO4 | No | 0.0013 | 0 | 0 | 0 | 0.00065 | 0 | 0.092326 |  |  | 0.005 |  |  |  |  | Visible |  | 2.7 | 25 | Milli Q water | Milli-Q water | Purified water | 0 | 0 | 0 | 0 | 0 | 0 | 0 | 0 | 0 | No | 0 | 0 |  | 0 | 0
Shih et al., 2012a | 10.1016/j.scitotenv.2012.06.076 | Lab-made | 6 | 1 | 159 | 315.4318 |  | 14 |  |  | 0.936722 | 100 | 0 | 0 | No |  | 59.94522 | 1000 |  | 6.884244 | 0.89 | 78.2 | 1.408972 | 0.00195 | Na2SO4 | No | 0.0013 | 0 | 0 | 0 | 0.00065 | 0 | 0.092326 |  |  | 0.005 |  |  |  |  | Visible |  | 2.7 | 25 | Milli Q water | Milli-Q water | Purified water | 0 | 0 | 0 | 0 | 0 | 0 | 0 | 0 | 0 | No | 0 | 0 |  | 0 | 0
Li et al.2013 | http://dx.doi.org/10.1016/j.ecoenv.2012.10.024 | P25 | 21 | 1 | 50 | 870 | 0.62 |  |  |  |  | 81 | 19 | 0 | No | Hydrophilic | 0 | 1 |  | 3.078728 | 0.89 | 78.2 | 1.438167 | 0.00975 | Many | Yes | 0.004276 | 0.001655 | 2.81e-06 | 0.006632 | 0.000479 | 0.00074 | 0.7085 |  | 165.6154 | [5 empty] | Visible |  | 5.5 | 24 | Steinberg - ILM1 | ILM | Microorganism culture medium | 0 | 0 | 0 | 0 | 0 | 0 | 0 | 0 | 0 | Yes | 100 | 30 |  |  | 40
Li et al.2013 | http://dx.doi.org/10.1016/j.ecoenv.2012.10.024 | P25 | 21 | 1 | 50 | 928 | 0.64 |  |  |  |  | 81 | 19 | 0 | No | Hydrophilic | 120 | 1 |  | 3.078728 | 0.89 | 78.2 | 1.438167 | 0.00975 | Many | Yes | 0.004276 | 0.001655 | 2.81e-06 | 0.006632 | 0.000479 | 0.00074 | 0.7085 |  | 165.6154 | [5 empty] | Visible |  | 5.5 | 24 | Steinberg - ILM1 | ILM | Microorganism culture medium | 0 | 0 | 0 | 0 | 0 | 0 | 0 | 0 | 0 | Yes | 100 | 30 |  |  | 40
Li et al.2013 | http://dx.doi.org/10.1016/j.ecoenv.2012.10.024 | P25 | 21 | 1 | 50 | 1544 | 0.81 |  |  |  |  | 81 | 19 | 0 | No | Hydrophilic | 1440 | 1 |  | 3.078728 | 0.89 | 78.2 | 1.438167 | 0.00975 | Many | Yes | 0.004276 | 0.001655 | 2.81e-06 | 0.006632 | 0.000479 | 0.00074 | 0.7085 |  | 165.6154 | [5 empty] | Visible |  | 5.5 | 24 | Steinberg - ILM1 | ILM | Microorganism culture medium | 0 | 0 | 0 | 0 | 0 | 0 | 0 | 0 | 0 | Yes | 100 | 30 |  |  | 40
Li et al.2013 | http://dx.doi.org/10.1016/j.ecoenv.2012.10.024 | P25 | 21 | 1 | 50 | 584 | 0.51 |  |  |  |  | 81 | 19 | 0 | No | Hydrophilic | 0 | 1 |  | 4.353978 | 0.89 | 78.2 | 1.454798 | 0.004875 | Many | Yes | 0.002138 | 0.0008275 | 1.405e-06 | 0.003316 | 0.0002395 | 0.00037 | 0.35425 |  | 82.8077 | [5 empty] | Visible |  | 5.5 | 24 | Steinberg - ILM2 | ILM | Microorganism culture medium | 0 | 0 | 0 | 0 | 0 | 0 | 0 | 0 | 0 | Yes | 100 | 30 |  |  | 40
Li et al.2013 | http://dx.doi.org/10.1016/j.ecoenv.2012.10.024 | P25 | 21 | 1 | 50 | 2398 | 1 |  |  |  |  | 81 | 19 | 0 | No | Hydrophilic | 1440 | 1 |  | 4.353978 | 0.89 | 78.2 | 1.454798 | 0.004875 | Many | Yes | 0.002138 | 0.0008275 | 1.405e-06 | 0.003316 | 0.0002395 | 0.00037 | 0.35425 |  | 82.8077 | [5 empty] | Visible |  | 5.5 | 24 | Steinberg - ILM2 | ILM | Microorganism culture medium | 0 | 0 | 0 | 0 | 0 | 0 | 0 | 0 | 0 | Yes | 100 | 30 |  |  | 40
Li et al.2013 | http://dx.doi.org/10.1016/j.ecoenv.2012.10.024 | P25 | 21 | 1 | 50 | 1614 | 0.87 |  |  |  |  | 81 | 19 | 0 | No | Hydrophilic | 4320 | 1 |  | 4.353978 | 0.89 | 78.2 | 1.454798 | 0.004875 | Many | Yes | 0.002138 | 0.0008275 | 1.405e-06 | 0.003316 | 0.0002395 | 0.00037 | 0.35425 |  | 82.8077 | [5 empty] | Visible |  | 5.5 | 24 | Steinberg - ILM2 | ILM | Microorganism culture medium | 0 | 0 | 0 | 0 | 0 | 0 | 0 | 0 | 0 | Yes | 100 | 30 |  |  | 40
Li et al.2013 | http://dx.doi.org/10.1016/j.ecoenv.2012.10.024 | P25 | 21 | 1 | 50 | 376 | 0.38 |  |  |  |  | 81 | 19 | 0 | No | Hydrophilic | 0 | 1 |  | 6.884244 | 0.89 | 78.2 | 1.470528 | 0.00195 | Many | Yes | 0.0008552 | 0.000331 | 5.62e-07 | 0.0013264 | 9.58e-05 | 0.000148 | 0.1417 |  | 33.12308 | [5 empty] | Visible |  | 5.5 | 24 | Steinberg - ILM5 | ILM | Microorganism culture medium | 0 | 0 | 0 | 0 | 0 | 0 | 0 | 0 | 0 | Yes | 100 | 30 |  |  | 40
Li et al.2013 | http://dx.doi.org/10.1016/j.ecoenv.2012.10.024 | P25 | 21 | 1 | 50 | 550 | 0.44 |  |  |  |  | 81 | 19 | 0 | No | Hydrophilic | 1440 | 1 |  | 6.884244 | 0.89 | 78.2 | 1.470528 | 0.00195 | Many | Yes | 0.0008552 | 0.000331 | 5.62e-07 | 0.0013264 | 9.58e-05 | 0.000148 | 0.1417 |  | 33.12308 | [5 empty] | Visible |  | 5.5 | 24 | Steinberg - ILM5 | ILM | Microorganism culture medium | 0 | 0 | 0 | 0 | 0 | 0 | 0 | 0 | 0 | Yes | 100 | 30 |  |  | 40
Li et al.2013 | http://dx.doi.org/10.1016/j.ecoenv.2012.10.024 | P25 | 21 | 1 | 50 | 626 | 0.5 |  |  |  |  | 81 | 19 | 0 | No | Hydrophilic | 4320 | 1 |  | 6.884244 | 0.89 | 78.2 | 1.470528 | 0.00195 | Many | Yes | 0.0008552 | 0.000331 | 5.62e-07 | 0.0013264 | 9.58e-05 | 0.000148 | 0.1417 |  | 33.12308 | [5 empty] | Visible |  | 5.5 | 24 | Steinberg - ILM5 | ILM | Microorganism culture medium | 0 | 0 | 0 | 0 | 0 | 0 | 0 | 0 | 0 | Yes | 100 | 30 |  |  | 40
Li et al.2013 | http://dx.doi.org/10.1016/j.ecoenv.2012.10.024 | P25 | 21 | 1 | 50 | 275 | 0.36 |  |  |  |  | 81 | 19 | 0 | No | Hydrophilic | 0 | 1 |  | 9.735792 | 0.89 | 78.2 | 1.47883 | 0.000975 | Many | Yes | 0.0004276 | 0.0001655 | 2.81e-07 | 0.0006632 | 4.79e-05 | 7.4e-05 | 0.07085 |  | 16.56154 | [5 empty] | Visible |  | 5.5 | 24 | Steinberg - ILM10 | ILM | Microorganism culture medium | 0 | 0 | 0 | 0 | 0 | 0 | 0 | 0 | 0 | Yes | 100 | 30 |  |  | 40
Li et al.2013 | http://dx.doi.org/10.1016/j.ecoenv.2012.10.024 | P25 | 21 | 1 | 50 | 268 | 0.33 |  |  |  |  | 81 | 19 | 0 | No | Hydrophilic | 1440 | 1 |  | 9.735792 | 0.89 | 78.2 | 1.47883 | 0.000975 | Many | Yes | 0.0004276 | 0.0001655 | 2.81e-07 | 0.0006632 | 4.79e-05 | 7.4e-05 | 0.07085 |  | 16.56154 | [5 empty] | Visible |  | 5.5 | 24 | Steinberg - ILM10 | ILM | Microorganism culture medium | 0 | 0 | 0 | 0 | 0 | 0 | 0 | 0 | 0 | Yes | 100 | 30 |  |  | 40
Li et al.2013 | http://dx.doi.org/10.1016/j.ecoenv.2012.10.024 | P25 | 21 | 1 | 50 | 266 | 0.34 |  |  |  |  | 81 | 19 | 0 | No | Hydrophilic | 4320 | 1 |  | 9.735792 | 0.89 | 78.2 | 1.47883 | 0.000975 | Many | Yes | 0.0004276 | 0.0001655 | 2.81e-07 | 0.0006632 | 4.79e-05 | 7.4e-05 | 0.07085 |  | 16.56154 | [5 empty] | Visible |  | 5.5 | 24 | Steinberg - ILM10 | ILM | Microorganism culture medium | 0 | 0 | 0 | 0 | 0 | 0 | 0 | 0 | 0 | Yes | 100 | 30 |  |  | 40
Shih et al., 2012b | 10.1007/s11051-012-0924-3 | from Aldrich | 25 | 1 |  | 216.9485 | [5 empty] | 100 | 0 | 0 | No |  | 0 | 10 | 5.6e-05 | 349.8647 | 0.89 | 78.2 | 1.499486 | 7.55e-07 | None | No | 0 | 0 | 0 | 0 | 0 | 0 | 0.00180655 |  | 0.00146447 | 0.005 |  |  |  |  | Visible |  | 7 | 25 | Milli Q water | Milli-Q water | Purified water | 0 | 0 | 0 | 0 | 0 | 0 | 0 | 0 | 0 | Yes | 20 | 10 |  | 30 | 20
Shih et al., 2012b | 10.1007/s11051-012-0924-4 | from Aldrich | 25 | 1 |  | 219.1545 | [5 empty] | 100 | 0 | 0 | No |  | 1.839163 | 10 | 5.6e-05 | 349.8647 | 0.89 | 78.2 | 1.499486 | 7.55e-07 | None | No | 0 | 0 | 0 | 0 | 0 | 0 | 0.00180655 |  | 0.00146447 | 0.005 |  |  |  |  | Visible |  | 7 | 25 | Milli Q water | Milli-Q water | Purified water | 0 | 0 | 0 | 0 | 0 | 0 | 0 | 0 | 0 | Yes | 20 | 10 |  | 30 | 20
Shih et al., 2012b | 10.1007/s11051-012-0924-5 | from Aldrich | 25 | 1 |  | 221.358 | [5 empty] | 100 | 0 | 0 | No |  | 3.834878 | 10 | 5.6e-05 | 349.8647 | 0.89 | 78.2 | 1.499486 | 7.55e-07 | None | No | 0 | 0 | 0 | 0 | 0 | 0 | 0.00180655 |  | 0.00146447 | 0.005 |  |  |  |  | Visible |  | 7 | 25 | Milli Q water | Milli-Q water | Purified water | 0 | 0 | 0 | 0 | 0 | 0 | 0 | 0 | 0 | Yes | 20 | 10 |  | 30 | 20
Shih et al., 2012b | 10.1007/s11051-012-0924-6 | from Aldrich | 25 | 1 |  | 230.3386 | [5 empty] | 100 | 0 | 0 | No |  | 5.922064 | 10 | 5.6e-05 | 349.8647 | 0.89 | 78.2 | 1.499486 | 7.55e-07 | None | No | 0 | 0 | 0 | 0 | 0 | 0 | 0.00180655 |  | 0.00146447 | 0.005 |  |  |  |  | Visible |  | 7 | 25 | Milli Q water | Milli-Q water | Purified water | 0 | 0 | 0 | 0 | 0 | 0 | 0 | 0 | 0 | Yes | 20 | 10 |  | 30 | 20
Shih et al., 2012b | 10.1007/s11051-012-0924-7 | from Aldrich | 25 | 1 |  | 228.0249 | [5 empty] | 100 | 0 | 0 | No |  | 7.826563 | 10 | 5.6e-05 | 349.8647 | 0.89 | 78.2 | 1.499486 | 7.55e-07 | None | No | 0 | 0 | 0 | 0 | 0 | 0 | 0.00180655 |  | 0.00146447 | 0.005 |  |  |  |  | Visible |  | 7 | 25 | Milli Q water | Milli-Q water | Purified water | 0 | 0 | 0 | 0 | 0 | 0 | 0 | 0 | 0 | Yes | 20 | 10 |  | 30 | 20
Shih et al., 2012b | 10.1007/s11051-012-0924-8 | from Aldrich | 25 | 1 |  | 230.2259 | [5 empty] | 100 | 0 | 0 | No |  | 9.912981 | 10 | 5.6e-05 | 349.8647 | 0.89 | 78.2 | 1.499486 | 7.55e-07 | None | No | 0 | 0 | 0 | 0 | 0 | 0 | 0.00180655 |  | 0.00146447 | 0.005 |  |  |  |  | Visible |  | 7 | 25 | Milli Q water | Milli-Q water | Purified water | 0 | 0 | 0 | 0 | 0 | 0 | 0 | 0 | 0 | Yes | 20 | 10 |  | 30 | 20
Shih et al., 2012b | 10.1007/s11051-012-0924-9 | from Aldrich | 25 | 1 |  | 232.2039 | [5 empty] | 100 | 0 | 0 | No |  | 19.89053 | 10 | 5.6e-05 | 349.8647 | 0.89 | 78.2 | 1.499486 | 7.55e-07 | None | No | 0 | 0 | 0 | 0 | 0 | 0 | 0.00180655 |  | 0.00146447 | 0.005 |  |  |  |  | Visible |  | 7 | 25 | Milli Q water | Milli-Q water | Purified water | 0 | 0 | 0 | 0 | 0 | 0 | 0 | 0 | 0 | Yes | 20 | 10 |  | 30 | 20
Shih et al., 2012b | 10.1007/s11051-012-0924-10 | from Aldrich | 25 | 1 |  | 227.3998 | [5 empty] | 100 | 0 | 0 | No |  | 29.95801 | 10 | 5.6e-05 | 349.8647 | 0.89 | 78.2 | 1.499486 | 7.55e-07 | None | No | 0 | 0 | 0 | 0 | 0 | 0 | 0.00180655 |  | 0.00146447 | 0.005 |  |  |  |  | Visible |  | 7 | 25 | Milli Q water | Milli-Q water | Purified water | 0 | 0 | 0 | 0 | 0 | 0 | 0 | 0 | 0 | Yes | 20 | 10 |  | 30 | 20
Shih et al., 2012b | 10.1007/s11051-012-0924-11 | from Aldrich | 25 | 1 |  | 222.3163 | [5 empty] | 100 | 0 | 0 | No |  | 49.91208 | 10 | 5.6e-05 | 349.8647 | 0.89 | 78.2 | 1.499486 | 7.55e-07 | None | No | 0 | 0 | 0 | 0 | 0 | 0 | 0.00180655 |  | 0.00146447 | 0.005 |  |  |  |  | Visible |  | 7 | 25 | Milli Q water | Milli-Q water | Purified water | 0 | 0 | 0 | 0 | 0 | 0 | 0 | 0 | 0 | Yes | 20 | 10 |  | 30 | 20
Shih et al., 2012b | 10.1007/s11051-012-0924-12 | from Aldrich | 25 | 1 |  | 235.0301 |  | -6.4 |  |  | 0.365738 | 100 | 0 | 0 | No |  | 0 | 10 |  | 21.49605 | 0.89 | 78.2 | 1.491751 | 0.0002 | NaCl | No | 0.0002 | 0 | 0 | 0.0002 | 0 | 0 | 0.011688 |  | 0.00146447 | 0.005 |  |  |  |  | Visible |  | 7.7 | 25 | Milli Q water | Milli-Q water | Purified water | 0 | 0 | 0 | 0 | 0 | 0 | 0 | 0 | 0 | Yes | 20 | 10 |  | 30 | 20
Shih et al., 2012b | 10.1007/s11051-012-0924-13 | from Aldrich | 25 | 1 |  | 316.3268 |  | -6.4 |  |  | 0.365738 | 100 | 0 | 0 | No |  | 1.940883 | 10 |  | 21.49605 | 0.89 | 78.2 | 1.491751 | 0.0002 | NaCl | No | 0.0002 | 0 | 0 | 0.0002 | 0 | 0 | 0.011688 |  | 0.00146447 | 0.005 |  |  |  |  | Visible |  | 7.7 | 25 | Milli Q water | Milli-Q water | Purified water | 0 | 0 | 0 | 0 | 0 | 0 | 0 | 0 | 0 | Yes | 20 | 10 |  | 30 | 20
Shih et al., 2012b | 10.1007/s11051-012-0924-14 | from Aldrich | 25 | 1 |  | 359.2081 |  | -6.4 |  |  | 0.365738 | 100 | 0 | 0 | No |  | 3.94121 | 10 |  | 21.49605 | 0.89 | 78.2 | 1.491751 | 0.0002 | NaCl | No | 0.0002 | 0 | 0 | 0.0002 | 0 | 0 | 0.011688 |  | 0.00146447 | 0.005 |  |  |  |  | Visible |  | 7.7 | 25 | Milli Q water | Milli-Q water | Purified water | 0 | 0 | 0 | 0 | 0 | 0 | 0 | 0 | 0 | Yes | 20 | 10 |  | 30 | 20
Shih et al., 2012b | 10.1007/s11051-012-0924-15 | from Aldrich | 25 | 1 |  | 417.9112 |  | -6.4 |  |  | 0.365738 | 100 | 0 | 0 | No |  | 5.852627 | 10 |  | 21.49605 | 0.89 | 78.2 | 1.491751 | 0.0002 | NaCl | No | 0.0002 | 0 | 0 | 0.0002 | 0 | 0 | 0.011688 |  | 0.00146447 | 0.005 |  |  |  |  | Visible |  | 7.7 | 25 | Milli Q water | Milli-Q water | Purified water | 0 | 0 | 0 | 0 | 0 | 0 | 0 | 0 | 0 | Yes | 20 | 10 |  | 30 | 20
Shih et al., 2012b | 10.1007/s11051-012-0924-16 | from Aldrich | 25 | 1 |  | 465.3123 |  | -6.4 |  |  | 0.365738 | 100 | 0 | 0 | No |  | 7.853467 | 10 |  | 21.49605 | 0.89 | 78.2 | 1.491751 | 0.0002 | NaCl | No | 0.0002 | 0 | 0 | 0.0002 | 0 | 0 | 0.011688 |  | 0.00146447 | 0.005 |  |  |  |  | Visible |  | 7.7 | 25 | Milli Q water | Milli-Q water | Purified water | 0 | 0 | 0 | 0 | 0 | 0 | 0 | 0 | 0 | Yes | 20 | 10 |  | 30 | 20
Shih et al., 2012b | 10.1007/s11051-012-0924-17 | from Aldrich | 25 | 1 |  | 517.2332 |  | -6.4 |  |  | 0.365738 | 100 | 0 | 0 | No |  | 9.854818 | 10 |  | 21.49605 | 0.89 | 78.2 | 1.491751 | 0.0002 | NaCl | No | 0.0002 | 0 | 0 | 0.0002 | 0 | 0 | 0.011688 |  | 0.00146447 | 0.005 |  |  |  |  | Visible |  | 7.7 | 25 | Milli Q water | Milli-Q water | Purified water | 0 | 0 | 0 | 0 | 0 | 0 | 0 | 0 | 0 | Yes | 20 | 10 |  | 30 | 20
Shih et al., 2012b | 10.1007/s11051-012-0924-18 | from Aldrich | 25 | 1 |  | 562.1464 |  | -6.4 |  |  | 0.365738 | 100 | 0 | 0 | No |  | 19.92794 | 10 |  | 21.49605 | 0.89 | 78.2 | 1.491751 | 0.0002 | NaCl | No | 0.0002 | 0 | 0 | 0.0002 | 0 | 0 | 0.011688 |  | 0.00146447 | 0.005 |  |  |  |  | Visible |  | 7.7 | 25 | Milli Q water | Milli-Q water | Purified water | 0 | 0 | 0 | 0 | 0 | 0 | 0 | 0 | 0 | Yes | 20 | 10 |  | 30 | 20
Shih et al., 2012b | 10.1007/s11051-012-0924-19 | from Aldrich | 25 | 1 |  | 561.2957 |  | -6.4 |  |  | 0.365738 | 100 | 0 | 0 | No |  | 50.04122 | 10 |  | 21.49605 | 0.89 | 78.2 | 1.491751 | 0.0002 | NaCl | No | 0.0002 | 0 | 0 | 0.0002 | 0 | 0 | 0.011688 |  | 0.00146447 | 0.005 |  |  |  |  | Visible |  | 7.7 | 25 | Milli Q water | Milli-Q water | Purified water | 0 | 0 | 0 | 0 | 0 | 0 | 0 | 0 | 0 | Yes | 20 | 10 |  | 30 | 20
Shih et al., 2012b | 10.1007/s11051-012-0924-20 | from Aldrich | 25 | 1 |  | 228.253 |  | -7 |  |  | 0.485927 | 100 | 0 | 0 | No |  | 0 | 10 |  | 9.613324 | 0.89 | 78.2 | 1.481888 | 0.001 | NaCl | No | 0.001 | 0 | 0 | 0.001 | 0 | 0 | 0.05844 |  | 0.00146447 | 0.005 |  |  |  |  | Visible |  | 7.7 | 25 | Milli Q water | Milli-Q water | Purified water | 0 | 0 | 0 | 0 | 0 | 0 | 0 | 0 | 0 | Yes | 20 | 10 |  | 30 | 20
Shih et al., 2012b | 10.1007/s11051-012-0924-21 | from Aldrich | 25 | 1 |  | 388.6404 |  | -7 |  |  | 0.485927 | 100 | 0 | 0 | No |  | 2.039785 | 10 |  | 9.613324 | 0.89 | 78.2 | 1.481888 | 0.001 | NaCl | No | 0.001 | 0 | 0 | 0.001 | 0 | 0 | 0.05844 |  | 0.00146447 | 0.005 |  |  |  |  | Visible |  | 7.7 | 25 | Milli Q water | Milli-Q water | Purified water | 0 | 0 | 0 | 0 | 0 | 0 | 0 | 0 | 0 | Yes | 20 | 10 |  | 30 | 20
Shih et al., 2012b | 10.1007/s11051-012-0924-22 | from Aldrich | 25 | 1 |  | 445.0861 |  | -7 |  |  | 0.485927 | 100 | 0 | 0 | No |  | 3.860244 | 10 |  | 9.613324 | 0.89 | 78.2 | 1.481888 | 0.001 | NaCl | No | 0.001 | 0 | 0 | 0.001 | 0 | 0 | 0.05844 |  | 0.00146447 | 0.005 |  |  |  |  | Visible |  | 7.7 | 25 | Milli Q water | Milli-Q water | Purified water | 0 | 0 | 0 | 0 | 0 | 0 | 0 | 0 | 0 | Yes | 20 | 10 |  | 30 | 20
Shih et al., 2012b | 10.1007/s11051-012-0924-23 | from Aldrich | 25 | 1 |  | 499.2643 |  | -7 |  |  | 0.485927 | 100 | 0 | 0 | No |  | 5.952554 | 10 |  | 9.613324 | 0.89 | 78.2 | 1.481888 | 0.001 | NaCl | No | 0.001 | 0 | 0 | 0.001 | 0 | 0 | 0.05844 |  | 0.00146447 | 0.005 |  |  |  |  | Visible |  | 7.7 | 25 | Milli Q water | Milli-Q water | Purified water | 0 | 0 | 0 | 0 | 0 | 0 | 0 | 0 | 0 | Yes | 20 | 10 |  | 30 | 20
Shih et al., 2012b | 10.1007/s11051-012-0924-24 | from Aldrich | 25 | 1 |  | 530.8463 |  | -7 |  |  | 0.485927 | 100 | 0 | 0 | No |  | 7.9516 | 10 |  | 9.613324 | 0.89 | 78.2 | 1.481888 | 0.001 | NaCl | No | 0.001 | 0 | 0 | 0.001 | 0 | 0 | 0.05844 |  | 0.00146447 | 0.005 |  |  |  |  | Visible |  | 7.7 | 25 | Milli Q water | Milli-Q water | Purified water | 0 | 0 | 0 | 0 | 0 | 0 | 0 | 0 | 0 | Yes | 20 | 10 |  | 30 | 20
Shih et al., 2012b | 10.1007/s11051-012-0924-25 | from Aldrich | 25 | 1 |  | 603.0984 |  | -7 |  |  | 0.485927 | 100 | 0 | 0 | No |  | 10.22737 | 10 |  | 9.613324 | 0.89 | 78.2 | 1.481888 | 0.001 | NaCl | No | 0.001 | 0 | 0 | 0.001 | 0 | 0 | 0.05844 |  | 0.00146447 | 0.005 |  |  |  |  | Visible |  | 7.7 | 25 | Milli Q water | Milli-Q water | Purified water | 0 | 0 | 0 | 0 | 0 | 0 | 0 | 0 | 0 | Yes | 20 | 10 |  | 30 | 20
Shih et al., 2012b | 10.1007/s11051-012-0924-26 | from Aldrich | 25 | 1 |  | 663.8384 |  | -7 |  |  | 0.485927 | 100 | 0 | 0 | No |  | 20.03017 | 10 |  | 9.613324 | 0.89 | 78.2 | 1.481888 | 0.001 | NaCl | No | 0.001 | 0 | 0 | 0.001 | 0 | 0 | 0.05844 |  | 0.00146447 | 0.005 |  |  |  |  | Visible |  | 7.7 | 25 | Milli Q water | Milli-Q water | Purified water | 0 | 0 | 0 | 0 | 0 | 0 | 0 | 0 | 0 | Yes | 20 | 10 |  | 30 | 20
Shih et al., 2012b | 10.1007/s11051-012-0924-27 | from Aldrich | 25 | 1 |  | 636.438 |  | -7 |  |  | 0.485927 | 100 | 0 | 0 | No |  | 30.00439 | 10 |  | 9.613324 | 0.89 | 78.2 | 1.481888 | 0.001 | NaCl | No | 0.001 | 0 | 0 | 0.001 | 0 | 0 | 0.05844 |  | 0.00146447 | 0.005 |  |  |  |  | Visible |  | 7.7 | 25 | Milli Q water | Milli-Q water | Purified water | 0 | 0 | 0 | 0 | 0 | 0 | 0 | 0 | 0 | Yes | 20 | 10 |  | 30 | 20
Shih et al., 2012b | 10.1007/s11051-012-0924-28 | from Aldrich | 25 | 1 |  | 755.0817 |  | -7 |  |  | 0.485927 | 100 | 0 | 0 | No |  | 70.01784 | 10 |  | 9.613324 | 0.89 | 78.2 | 1.481888 | 0.001 | NaCl | No | 0.001 | 0 | 0 | 0.001 | 0 | 0 | 0.05844 |  | 0.00146447 | 0.005 |  |  |  |  | Visible |  | 7.7 | 25 | Milli Q water | Milli-Q water | Purified water | 0 | 0 | 0 | 0 | 0 | 0 | 0 | 0 | 0 | Yes | 20 | 10 |  | 30 | 20
Shih et al., 2012b | 10.1007/s11051-012-0924-29 | from Aldrich | 25 | 1 |  | 210.1611 |  | -0.4 |  |  | 0.732794 | 100 | 0 | 0 | No |  | 0.20549 | 10 |  | 1.359529 | 0.89 | 78.2 | 1.393167 | 0.05 | NaCl | No | 0.05 | 0 | 0 | 0.05 | 0 | 0 | 2.922 |  | 0.00146447 | 0.005 |  |  |  |  | Visible |  | 7.7 | 25 | Milli Q water | Milli-Q water | Purified water | 0 | 0 | 0 | 0 | 0 | 0 | 0 | 0 | 0 | Yes | 20 | 10 |  | 30 | 20
Shih et al., 2012b | 10.1007/s11051-012-0924-30 | from Aldrich | 25 | 1 |  | 327.6262 |  | -0.4 |  |  | 0.732794 | 100 | 0 | 0 | No |  | 1.942164 | 10 |  | 1.359529 | 0.89 | 78.2 | 1.393167 | 0.05 | NaCl | No | 0.05 | 0 | 0 | 0.05 | 0 | 0 | 2.922 |  | 0.00146447 | 0.005 |  |  |  |  | Visible |  | 7.7 | 25 | Milli Q water | Milli-Q water | Purified water | 0 | 0 | 0 | 0 | 0 | 0 | 0 | 0 | 0 | Yes | 20 | 10 |  | 30 | 20
Shih et al., 2012b | 10.1007/s11051-012-0924-31 | from Aldrich | 25 | 1 |  | 384.0694 |  | -0.4 |  |  | 0.732794 | 100 | 0 | 0 | No |  | 3.853326 | 10 |  | 1.359529 | 0.89 | 78.2 | 1.393167 | 0.05 | NaCl | No | 0.05 | 0 | 0 | 0.05 | 0 | 0 | 2.922 |  | 0.00146447 | 0.005 |  |  |  |  | Visible |  | 7.7 | 25 | Milli Q water | Milli-Q water | Purified water | 0 | 0 | 0 | 0 | 0 | 0 | 0 | 0 | 0 | Yes | 20 | 10 |  | 30 | 20
Shih et al., 2012b | 10.1007/s11051-012-0924-32 | from Aldrich | 25 | 1 |  | 408.8666 |  | -0.4 |  |  | 0.732794 | 100 | 0 | 0 | No |  | 6.033008 | 10 |  | 1.359529 | 0.89 | 78.2 | 1.393167 | 0.05 | NaCl | No | 0.05 | 0 | 0 | 0.05 | 0 | 0 | 2.922 |  | 0.00146447 | 0.005 |  |  |  |  | Visible |  | 7.7 | 25 | Milli Q water | Milli-Q water | Purified water | 0 | 0 | 0 | 0 | 0 | 0 | 0 | 0 | 0 | Yes | 20 | 10 |  | 30 | 20
Shih et al., 2012b | 10.1007/s11051-012-0924-33 | from Aldrich | 25 | 1 |  | 422.3695 |  | -0.4 |  |  | 0.732794 | 100 | 0 | 0 | No |  | 8.030004 | 10 |  | 1.359529 | 0.89 | 78.2 | 1.393167 | 0.05 | NaCl | No | 0.05 | 0 | 0 | 0.05 | 0 | 0 | 2.922 |  | 0.00146447 | 0.005 |  |  |  |  | Visible |  | 7.7 | 25 | Milli Q water | Milli-Q water | Purified water | 0 | 0 | 0 | 0 | 0 | 0 | 0 | 0 | 0 | Yes | 20 | 10 |  | 30 | 20
Shih et al., 2012b | 10.1007/s11051-012-0924-34 | from Aldrich | 25 | 1 |  | 474.2903 |  | -0.4 |  |  | 0.732794 | 100 | 0 | 0 | No |  | 10.03136 | 10 |  | 1.359529 | 0.89 | 78.2 | 1.393167 | 0.05 | NaCl | No | 0.05 | 0 | 0 | 0.05 | 0 | 0 | 2.922 |  | 0.00146447 | 0.005 |  |  |  |  | Visible |  | 7.7 | 25 | Milli Q water | Milli-Q water | Purified water | 0 | 0 | 0 | 0 | 0 | 0 | 0 | 0 | 0 | Yes | 20 | 10 |  | 30 | 20
Shih et al., 2012b | 10.1007/s11051-012-0924-35 | from Aldrich | 25 | 1 |  | 614.1236 |  | -0.4 |  |  | 0.732794 | 100 | 0 | 0 | No |  | 19.93383 | 10 |  | 1.359529 | 0.89 | 78.2 | 1.393167 | 0.05 | NaCl | No | 0.05 | 0 | 0 | 0.05 | 0 | 0 | 2.922 |  | 0.00146447 | 0.005 |  |  |  |  | Visible |  | 7.7 | 25 | Milli Q water | Milli-Q water | Purified water | 0 | 0 | 0 | 0 | 0 | 0 | 0 | 0 | 0 | Yes | 20 | 10 |  | 30 | 20
Shih et al., 2012b | 10.1007/s11051-012-0924-36 | from Aldrich | 25 | 1 |  | 232.7753 |  | 7.4 |  |  | 0.915759 | 100 | 0 | 0 | No |  | 0 | 10 |  | 0.9613324 | 0.89 | 78.2 | 1.360145 | 0.1 | NaCl | No | 0.1 | 0 | 0 | 0.1 | 0 | 0 | 5.844 |  | 0.00146447 | 0.005 |  |  |  |  | Visible |  | 7.7 | 25 | Milli Q water | Milli-Q water | Purified water | 0 | 0 | 0 | 0 | 0 | 0 | 0 | 0 | 0 | Yes | 20 | 10 |  | 30 | 20
Shih et al., 2012b | 10.1007/s11051-012-0924-37 | from Aldrich | 25 | 1 |  | 361.5218 |  | 7.4 |  |  | 0.915759 | 100 | 0 | 0 | No |  | 2.03671 | 10 |  | 0.9613324 | 0.89 | 78.2 | 1.360145 | 0.1 | NaCl | No | 0.1 | 0 | 0 | 0.1 | 0 | 0 | 5.844 |  | 0.00146447 | 0.005 |  |  |  |  | Visible |  | 7.7 | 25 | Milli Q water | Milli-Q water | Purified water | 0 | 0 | 0 | 0 | 0 | 0 | 0 | 0 | 0 | Yes | 20 | 10 |  | 30 | 20
Shih et al., 2012b | 10.1007/s11051-012-0924-38 | from Aldrich | 25 | 1 |  | 447.3486 |  | 7.4 |  |  | 0.915759 | 100 | 0 | 0 | No |  | 3.769797 | 10 |  | 0.9613324 | 0.89 | 78.2 | 1.360145 | 0.1 | NaCl | No | 0.1 | 0 | 0 | 0.1 | 0 | 0 | 5.844 |  | 0.00146447 | 0.005 |  |  |  |  | Visible |  | 7.7 | 25 | Milli Q water | Milli-Q water | Purified water | 0 | 0 | 0 | 0 | 0 | 0 | 0 | 0 | 0 | Yes | 20 | 10 |  | 30 | 20
Shih et al., 2012b | 10.1007/s11051-012-0924-39 | from Aldrich | 25 | 1 |  | 485.7076 |  | 7.4 |  |  | 0.915759 | 100 | 0 | 0 | No |  | 5.860314 | 10 |  | 0.9613324 | 0.89 | 78.2 | 1.360145 | 0.1 | NaCl | No | 0.1 | 0 | 0 | 0.1 | 0 | 0 | 5.844 |  | 0.00146447 | 0.005 |  |  |  |  | Visible |  | 7.7 | 25 | Milli Q water | Milli-Q water | Purified water | 0 | 0 | 0 | 0 | 0 | 0 | 0 | 0 | 0 | Yes | 20 | 10 |  | 30 | 20
Shih et al., 2012b | 10.1007/s11051-012-0924-40 | from Aldrich | 25 | 1 |  | 533.1061 |  | 7.4 |  |  | 0.915759 | 100 | 0 | 0 | No |  | 7.951856 | 10 |  | 0.9613324 | 0.89 | 78.2 | 1.360145 | 0.1 | NaCl | No | 0.1 | 0 | 0 | 0.1 | 0 | 0 | 5.844 |  | 0.00146447 | 0.005 |  |  |  |  | Visible |  | 7.7 | 25 | Milli Q water | Milli-Q water | Purified water | 0 | 0 | 0 | 0 | 0 | 0 | 0 | 0 | 0 | Yes | 20 | 10 |  | 30 | 20
Shih et al., 2012b | 10.1007/s11051-012-0924-41 | from Aldrich | 25 | 1 |  | 585.0245 |  | 7.4 |  |  | 0.915759 | 100 | 0 | 0 | No |  | 10.04391 | 10 |  | 0.9613324 | 0.89 | 78.2 | 1.360145 | 0.1 | NaCl | No | 0.1 | 0 | 0 | 0.1 | 0 | 0 | 5.844 |  | 0.00146447 | 0.005 |  |  |  |  | Visible |  | 7.7 | 25 | Milli Q water | Milli-Q water | Purified water | 0 | 0 | 0 | 0 | 0 | 0 | 0 | 0 | 0 | Yes | 20 | 10 |  | 30 | 20
Shih et al., 2012b | 10.1007/s11051-012-0924-42 | from Aldrich | 25 | 1 |  | 753.9517 |  | 7.4 |  |  | 0.915759 | 100 | 0 | 0 | No |  | 30.01771 | 10 |  | 0.9613324 | 0.89 | 78.2 | 1.360145 | 0.1 | NaCl | No | 0.1 | 0 | 0 | 0.1 | 0 | 0 | 5.844 |  | 0.00146447 | 0.005 |  |  |  |  | Visible |  | 7.7 | 25 | Milli Q water | Milli-Q water | Purified water | 0 | 0 | 0 | 0 | 0 | 0 | 0 | 0 | 0 | Yes | 20 | 10 |  | 30 | 20
Shih et al., 2012b | 10.1007/s11051-012-0924-43 | from Aldrich | 25 | 1 |  | 257.6212 |  |  |  |  | 0.943928 | 100 | 0 | 0 | No |  | 0.120168 | 10 |  | 0.4299209 | 0.89 | 78.2 | 1.262245 | 0.5 | NaCl | No | 0.5 | 0 | 0 | 0.5 | 0 | 0 | 29.22 |  | 0.00146447 | 0.005 |  |  |  |  | Visible |  | 7.7 | 25 | Milli Q water | Milli-Q water | Purified water | 0 | 0 | 0 | 0 | 0 | 0 | 0 | 0 | 0 | Yes | 20 | 10 |  | 30 | 20
Shih et al., 2012b | 10.1007/s11051-012-0924-44 | from Aldrich | 25 | 1 |  | 361.5218 |  |  |  |  | 0.943928 | 100 | 0 | 0 | No |  | 2.03671 | 10 |  | 0.4299209 | 0.89 | 78.2 | 1.262245 | 0.5 | NaCl | No | 0.5 | 0 | 0 | 0.5 | 0 | 0 | 29.22 |  | 0.00146447 | 0.005 |  |  |  |  | Visible |  | 7.7 | 25 | Milli Q water | Milli-Q water | Purified water | 0 | 0 | 0 | 0 | 0 | 0 | 0 | 0 | 0 | Yes | 20 | 10 |  | 30 | 20
Shih et al., 2012b | 10.1007/s11051-012-0924-45 | from Aldrich | 25 | 1 |  | 429.2619 |  |  |  |  | 0.943928 | 100 | 0 | 0 | No |  | 4.039855 | 10 |  | 0.4299209 | 0.89 | 78.2 | 1.262245 | 0.5 | NaCl | No | 0.5 | 0 | 0 | 0.5 | 0 | 0 | 29.22 |  | 0.00146447 | 0.005 |  |  |  |  | Visible |  | 7.7 | 25 | Milli Q water | Milli-Q water | Purified water | 0 | 0 | 0 | 0 | 0 | 0 | 0 | 0 | 0 | Yes | 20 | 10 |  | 30 | 20
Shih et al., 2012b | 10.1007/s11051-012-0924-46 | from Aldrich | 25 | 1 |  | 490.2222 |  |  |  |  | 0.943928 | 100 | 0 | 0 | No |  | 6.042232 | 10 |  | 0.4299209 | 0.89 | 78.2 | 1.262245 | 0.5 | NaCl | No | 0.5 | 0 | 0 | 0.5 | 0 | 0 | 29.22 |  | 0.00146447 | 0.005 |  |  |  |  | Visible |  | 7.7 | 25 | Milli Q water | Milli-Q water | Purified water | 0 | 0 | 0 | 0 | 0 | 0 | 0 | 0 | 0 | Yes | 20 | 10 |  | 30 | 20
Shih et al., 2012b | 10.1007/s11051-012-0924-47 | from Aldrich | 25 | 1 |  | 528.5864 |  |  |  |  | 0.943928 | 100 | 0 | 0 | No |  | 7.951343 | 10 |  | 0.4299209 | 0.89 | 78.2 | 1.262245 | 0.5 | NaCl | No | 0.5 | 0 | 0 | 0.5 | 0 | 0 | 29.22 |  | 0.00146447 | 0.005 |  |  |  |  | Visible |  | 7.7 | 25 | Milli Q water | Milli-Q water | Purified water | 0 | 0 | 0 | 0 | 0 | 0 | 0 | 0 | 0 | Yes | 20 | 10 |  | 30 | 20
Shih et al., 2012b | 10.1007/s11051-012-0924-48 | from Aldrich | 25 | 1 |  | 580.5073 |  |  |  |  | 0.943928 | 100 | 0 | 0 | No |  | 9.952695 | 10 |  | 0.4299209 | 0.89 | 78.2 | 1.262245 | 0.5 | NaCl | No | 0.5 | 0 | 0 | 0.5 | 0 | 0 | 29.22 |  | 0.00146447 | 0.005 |  |  |  |  | Visible |  | 7.7 | 25 | Milli Q water | Milli-Q water | Purified water | 0 | 0 | 0 | 0 | 0 | 0 | 0 | 0 | 0 | Yes | 20 | 10 |  | 30 | 20
Shih et al., 2012b | 10.1007/s11051-012-0924-49 | from Aldrich | 25 | 1 |  | 751.9737 |  |  |  |  | 0.943928 | 100 | 0 | 0 | No |  | 20.04016 | 10 |  | 0.4299209 | 0.89 | 78.2 | 1.262245 | 0.5 | NaCl | No | 0.5 | 0 | 0 | 0.5 | 0 | 0 | 29.22 |  | 0.00146447 | 0.005 |  |  |  |  | Visible |  | 7.7 | 25 | Milli Q water | Milli-Q water | Purified water | 0 | 0 | 0 | 0 | 0 | 0 | 0 | 0 | 0 | Yes | 20 | 10 |  | 30 | 20
Shih et al., 2012b | 10.1007/s11051-012-0924-50 | from Aldrich | 25 | 1 |  | 215.2254 | [5 empty] | 100 | 0 | 0 | No |  | 0 | 10 |  | #DIV/0! | 0.89 | 78.2 | #DIV/0! | 0 | None | No | 0 | 0 | 0 | 0 | 0 | 0 | 0 |  | 0.00146447 | 0.005 |  |  |  |  | Visible |  | 7 | 25 | Milli Q water | Milli-Q water | Purified water | 0 | 0 | 0 | 0 | 0 | 0 | 0 | 0 | 0 | Yes | 20 | 10 |  | 30 | 20
Shih et al., 2012b | 10.1007/s11051-012-0924-51 | from Aldrich | 25 | 1 |  | 223.0377 | [5 empty] | 100 | 0 | 0 | No |  | 1.721874 | 10 |  | #DIV/0! | 0.89 | 78.2 | #DIV/0! | 0 | None | No | 0 | 0 | 0 | 0 | 0 | 0 | 0 |  | 0.00146447 | 0.005 |  |  |  |  | Visible |  | 7 | 25 | Milli Q water | Milli-Q water | Purified water | 0 | 0 | 0 | 0 | 0 | 0 | 0 | 0 | 0 | Yes | 20 | 10 |  | 30 | 20
Shih et al., 2012b | 10.1007/s11051-012-0924-52 | from Aldrich | 25 | 1 |  | 228.2165 | [5 empty] | 100 | 0 | 0 | No |  | 3.872394 | 10 |  | #DIV/0! | 0.89 | 78.2 | #DIV/0! | 0 | None | No | 0 | 0 | 0 | 0 | 0 | 0 | 0 |  | 0.00146447 | 0.005 |  |  |  |  | Visible |  | 7 | 25 | Milli Q water | Milli-Q water | Purified water | 0 | 0 | 0 | 0 | 0 | 0 | 0 | 0 | 0 | Yes | 20 | 10 |  | 30 | 20
Shih et al., 2012b | 10.1007/s11051-012-0924-53 | from Aldrich | 25 | 1 |  | 236.0258 | [5 empty] | 100 | 0 | 0 | No |  | 5.843978 | 10 |  | #DIV/0! | 0.89 | 78.2 | #DIV/0! | 0 | None | No | 0 | 0 | 0 | 0 | 0 | 0 | 0 |  | 0.00146447 | 0.005 |  |  |  |  | Visible |  | 7 | 25 | Milli Q water | Milli-Q water | Purified water | 0 | 0 | 0 | 0 | 0 | 0 | 0 | 0 | 0 | Yes | 20 | 10 |  | 30 | 20
Shih et al., 2012b | 10.1007/s11051-012-0924-54 | from Aldrich | 25 | 1 |  | 230.7118 | [5 empty] | 100 | 0 | 0 | No |  | 7.814387 | 10 |  | #DIV/0! | 0.89 | 78.2 | #DIV/0! | 0 | None | No | 0 | 0 | 0 | 0 | 0 | 0 | 0 |  | 0.00146447 | 0.005 |  |  |  |  | Visible |  | 7 | 25 | Milli Q water | Milli-Q water | Purified water | 0 | 0 | 0 | 0 | 0 | 0 | 0 | 0 | 0 | Yes | 20 | 10 |  | 30 | 20
Shih et al., 2012b | 10.1007/s11051-012-0924-55 | from Aldrich | 25 | 1 |  | 233.2718 | [5 empty] | 100 | 0 | 0 | No |  | 9.785501 | 10 |  | #DIV/0! | 0.89 | 78.2 | #DIV/0! | 0 | None | No | 0 | 0 | 0 | 0 | 0 | 0 | 0 |  | 0.00146447 | 0.005 |  |  |  |  | Visible |  | 7 | 25 | Milli Q water | Milli-Q water | Purified water | 0 | 0 | 0 | 0 | 0 | 0 | 0 | 0 | 0 | Yes | 20 | 10 |  | 30 | 20
Shih et al., 2012b | 10.1007/s11051-012-0924-56 | from Aldrich | 25 | 1 |  | 238.192 | [5 empty] | 100 | 0 | 0 | No |  | 19.81954 | 10 |  | #DIV/0! | 0.89 | 78.2 | #DIV/0! | 0 | None | No | 0 | 0 | 0 | 0 | 0 | 0 | 0 |  | 0.00146447 | 0.005 |  |  |  |  | Visible |  | 7 | 25 | Milli Q water | Milli-Q water | Purified water | 0 | 0 | 0 | 0 | 0 | 0 | 0 | 0 | 0 | Yes | 20 | 10 |  | 30 | 20
Shih et al., 2012b | 10.1007/s11051-012-0924-57 | from Aldrich | 25 | 1 |  | 232.6164 | [5 empty] | 100 | 0 | 0 | No |  | 29.76305 | 10 |  | #DIV/0! | 0.89 | 78.2 | #DIV/0! | 0 | None | No | 0 | 0 | 0 | 0 | 0 | 0 | 0 |  | 0.00146447 | 0.005 |  |  |  |  | Visible |  | 7 | 25 | Milli Q water | Milli-Q water | Purified water | 0 | 0 | 0 | 0 | 0 | 0 | 0 | 0 | 0 | Yes | 20 | 10 |  | 30 | 20
Shih et al., 2012b | 10.1007/s11051-012-0924-58 | from Aldrich | 25 | 1 |  | 221.4564 | [5 empty] | 100 | 0 | 0 | No |  | 49.91882 | 10 |  | #DIV/0! | 0.89 | 78.2 | #DIV/0! | 0 | None | No | 0 | 0 | 0 | 0 | 0 | 0 | 0 |  | 0.00146447 | 0.005 |  |  |  |  | Visible |  | 7 | 25 | Milli Q water | Milli-Q water | Purified water | 0 | 0 | 0 | 0 | 0 | 0 | 0 | 0 | 0 | Yes | 20 | 10 |  | 30 | 20
Shih et al., 2012b | 10.1007/s11051-012-0924-59 | from Aldrich | 25 | 1 |  | 223.1053 |  | -3.4 |  |  | 0.164995 | 100 | 0 | 0 | No |  | 0 | 10 |  | 21.49605 | 0.89 | 78.2 | 1.491751 | 0.0002 | KCl | No | 0.0002 | 0 | 0 | 0.0002 | 0 | 0 | 0.01491 |  | 0.00146447 | 0.005 |  |  |  |  | Visible |  | 7.3 | 25 | Milli Q water | Milli-Q water | Purified water | 0 | 0 | 0 | 0 | 0 | 0 | 0 | 0 | 0 | Yes | 20 | 10 |  | 30 | 20
Shih et al., 2012b | 10.1007/s11051-012-0924-60 | from Aldrich | 25 | 1 |  | 257.1583 |  | -3.4 |  |  | 0.164995 | 100 | 0 | 0 | No |  | 1.72493 | 10 |  | 21.49605 | 0.89 | 78.2 | 1.491751 | 0.0002 | KCl | No | 0.0002 | 0 | 0 | 0.0002 | 0 | 0 | 0.01491 |  | 0.00146447 | 0.005 |  |  |  |  | Visible |  | 7.3 | 25 | Milli Q water | Milli-Q water | Purified water | 0 | 0 | 0 | 0 | 0 | 0 | 0 | 0 | 0 | Yes | 20 | 10 |  | 30 | 20
Shih et al., 2012b | 10.1007/s11051-012-0924-61 | from Aldrich | 25 | 1 |  | 264.9647 |  | -3.4 |  |  | 0.164995 | 100 | 0 | 0 | No |  | 3.7861 | 10 |  | 21.49605 | 0.89 | 78.2 | 1.491751 | 0.0002 | KCl | No | 0.0002 | 0 | 0 | 0.0002 | 0 | 0 | 0.01491 |  | 0.00146447 | 0.005 |  |  |  |  | Visible |  | 7.3 | 25 | Milli Q water | Milli-Q water | Purified water | 0 | 0 | 0 | 0 | 0 | 0 | 0 | 0 | 0 | Yes | 20 | 10 |  | 30 | 20
Shih et al., 2012b | 10.1007/s11051-012-0924-62 | from Aldrich | 25 | 1 |  | 278.0263 |  | -3.4 |  |  | 0.164995 | 100 | 0 | 0 | No |  | 5.668569 | 10 |  | 21.49605 | 0.89 | 78.2 | 1.491751 | 0.0002 | KCl | No | 0.0002 | 0 | 0 | 0.0002 | 0 | 0 | 0.01491 |  | 0.00146447 | 0.005 |  |  |  |  | Visible |  | 7.3 | 25 | Milli Q water | Milli-Q water | Purified water | 0 | 0 | 0 | 0 | 0 | 0 | 0 | 0 | 0 | Yes | 20 | 10 |  | 30 | 20
Shih et al., 2012b | 10.1007/s11051-012-0924-63 | from Aldrich | 25 | 1 |  | 291.082 |  | -3.4 |  |  | 0.164995 | 100 | 0 | 0 | No |  | 7.730209 | 10 |  | 21.49605 | 0.89 | 78.2 | 1.491751 | 0.0002 | KCl | No | 0.0002 | 0 | 0 | 0.0002 | 0 | 0 | 0.01491 |  | 0.00146447 | 0.005 |  |  |  |  | Visible |  | 7.3 | 25 | Milli Q water | Milli-Q water | Purified water | 0 | 0 | 0 | 0 | 0 | 0 | 0 | 0 | 0 | Yes | 20 | 10 |  | 30 | 20
Shih et al., 2012b | 10.1007/s11051-012-0924-64 | from Aldrich | 25 | 1 |  | 296.2667 |  | -3.4 |  |  | 0.164995 | 100 | 0 | 0 | No |  | 9.701558 | 10 |  | 21.49605 | 0.89 | 78.2 | 1.491751 | 0.0002 | KCl | No | 0.0002 | 0 | 0 | 0.0002 | 0 | 0 | 0.01491 |  | 0.00146447 | 0.005 |  |  |  |  | Visible |  | 7.3 | 25 | Milli Q water | Milli-Q water | Purified water | 0 | 0 | 0 | 0 | 0 | 0 | 0 | 0 | 0 | Yes | 20 | 10 |  | 30 | 20
Shih et al., 2012b | 10.1007/s11051-012-0924-65 | from Aldrich | 25 | 1 |  | 314.3102 |  | -3.4 |  |  | 0.164995 | 100 | 0 | 0 | No |  | 19.73677 | 10 |  | 21.49605 | 0.89 | 78.2 | 1.491751 | 0.0002 | KCl | No | 0.0002 | 0 | 0 | 0.0002 | 0 | 0 | 0.01491 |  | 0.00146447 | 0.005 |  |  |  |  | Visible |  | 7.3 | 25 | Milli Q water | Milli-Q water | Purified water | 0 | 0 | 0 | 0 | 0 | 0 | 0 | 0 | 0 | Yes | 20 | 10 |  | 30 | 20
Shih et al., 2012b | 10.1007/s11051-012-0924-66 | from Aldrich | 25 | 1 |  | 337.6 |  | -3.4 |  |  | 0.164995 | 100 | 0 | 0 | No |  | 29.86204 | 10 |  | 21.49605 | 0.89 | 78.2 | 1.491751 | 0.0002 | KCl | No | 0.0002 | 0 | 0 | 0.0002 | 0 | 0 | 0.01491 |  | 0.00146447 | 0.005 |  |  |  |  | Visible |  | 7.3 | 25 | Milli Q water | Milli-Q water | Purified water | 0 | 0 | 0 | 0 | 0 | 0 | 0 | 0 | 0 | Yes | 20 | 10 |  | 30 | 20
Shih et al., 2012b | 10.1007/s11051-012-0924-67 | from Aldrich | 25 | 1 |  | 444.5529 |  | -3.4 |  |  | 0.164995 | 100 | 0 | 0 | No |  | 49.93881 | 10 |  | 21.49605 | 0.89 | 78.2 | 1.491751 | 0.0002 | KCl | No | 0.0002 | 0 | 0 | 0.0002 | 0 | 0 | 0.01491 |  | 0.00146447 | 0.005 |  |  |  |  | Visible |  | 7.3 | 25 | Milli Q water | Milli-Q water | Purified water | 0 | 0 | 0 | 0 | 0 | 0 | 0 | 0 | 0 | Yes | 20 | 10 |  | 30 | 20
Shih et al., 2012b | 10.1007/s11051-012-0924-68 | from Aldrich | 25 | 1 |  | 228.3458 |  | -1 |  |  | 0.405066 | 100 | 0 | 0 | No |  | 0 | 10 |  | 9.613324 | 0.89 | 78.2 | 1.481888 | 0.001 | KCl | No | 0.001 | 0 | 0 | 0.001 | 0 | 0 | 0.07455 |  | 0.00146447 | 0.005 |  |  |  |  | Visible |  | 7.3 | 25 | Milli Q water | Milli-Q water | Purified water | 0 | 0 | 0 | 0 | 0 | 0 | 0 | 0 | 0 | Yes | 20 | 10 |  | 30 | 20
Shih et al., 2012b | 10.1007/s11051-012-0924-69 | from Aldrich | 25 | 1 |  | 236.1492 |  | -1 |  |  | 0.405066 | 100 | 0 | 0 | No |  | 2.081391 | 10 |  | 9.613324 | 0.89 | 78.2 | 1.481888 | 0.001 | KCl | No | 0.001 | 0 | 0 | 0.001 | 0 | 0 | 0.07455 |  | 0.00146447 | 0.005 |  |  |  |  | Visible |  | 7.3 | 25 | Milli Q water | Milli-Q water | Purified water | 0 | 0 | 0 | 0 | 0 | 0 | 0 | 0 | 0 | Yes | 20 | 10 |  | 30 | 20
Shih et al., 2012b | 10.1007/s11051-012-0924-70 | from Aldrich | 25 | 1 |  | 241.328 |  | -1 |  |  | 0.405066 | 100 | 0 | 0 | No |  | 4.231911 | 10 |  | 9.613324 | 0.89 | 78.2 | 1.481888 | 0.001 | KCl | No | 0.001 | 0 | 0 | 0.001 | 0 | 0 | 0.07455 |  | 0.00146447 | 0.005 |  |  |  |  | Visible |  | 7.3 | 25 | Milli Q water | Milli-Q water | Purified water | 0 | 0 | 0 | 0 | 0 | 0 | 0 | 0 | 0 | Yes | 20 | 10 |  | 30 | 20
Shih et al., 2012b | 10.1007/s11051-012-0924-71 | from Aldrich | 25 | 1 |  | 243.9027 |  | -1 |  |  | 0.405066 | 100 | 0 | 0 | No |  | 5.755098 | 10 |  | 9.613324 | 0.89 | 78.2 | 1.481888 | 0.001 | KCl | No | 0.001 | 0 | 0 | 0.001 | 0 | 0 | 0.07455 |  | 0.00146447 | 0.005 |  |  |  |  | Visible |  | 7.3 | 25 | Milli Q water | Milli-Q water | Purified water | 0 | 0 | 0 | 0 | 0 | 0 | 0 | 0 | 0 | Yes | 20 | 10 |  | 30 | 20
Shih et al., 2012b | 10.1007/s11051-012-0924-72 | from Aldrich | 25 | 1 |  | 243.8351 |  | -1 |  |  | 0.405066 | 100 | 0 | 0 | No |  | 7.815562 | 10 |  | 9.613324 | 0.89 | 78.2 | 1.481888 | 0.001 | KCl | No | 0.001 | 0 | 0 | 0.001 | 0 | 0 | 0.07455 |  | 0.00146447 | 0.005 |  |  |  |  | Visible |  | 7.3 | 25 | Milli Q water | Milli-Q water | Purified water | 0 | 0 | 0 | 0 | 0 | 0 | 0 | 0 | 0 | Yes | 20 | 10 |  | 30 | 20
Shih et al., 2012b | 10.1007/s11051-012-0924-73 | from Aldrich | 25 | 1 |  | 272.6447 |  | -1 |  |  | 0.405066 | 100 | 0 | 0 | No |  | 9.699442 | 10 |  | 9.613324 | 0.89 | 78.2 | 1.481888 | 0.001 | KCl | No | 0.001 | 0 | 0 | 0.001 | 0 | 0 | 0.07455 |  | 0.00146447 | 0.005 |  |  |  |  | Visible |  | 7.3 | 25 | Milli Q water | Milli-Q water | Purified water | 0 | 0 | 0 | 0 | 0 | 0 | 0 | 0 | 0 | Yes | 20 | 10 |  | 30 | 20
Shih et al., 2012b | 10.1007/s11051-012-0924-74 | from Aldrich | 25 | 1 |  | 448.1651 |  | -1 |  |  | 0.405066 | 100 | 0 | 0 | No |  | 19.83835 | 10 |  | 9.613324 | 0.89 | 78.2 | 1.481888 | 0.001 | KCl | No | 0.001 | 0 | 0 | 0.001 | 0 | 0 | 0.07455 |  | 0.00146447 | 0.005 |  |  |  |  | Visible |  | 7.3 | 25 | Milli Q water | Milli-Q water | Purified water | 0 | 0 | 0 | 0 | 0 | 0 | 0 | 0 | 0 | Yes | 20 | 10 |  | 30 | 20
Shih et al., 2012b | 10.1007/s11051-012-0924-75 | from Aldrich | 25 | 1 |  | 510.8308 |  | -1 |  |  | 0.405066 | 100 | 0 | 0 | No |  | 29.78797 | 10 |  | 9.613324 | 0.89 | 78.2 | 1.481888 | 0.001 | KCl | No | 0.001 | 0 | 0 | 0.001 | 0 | 0 | 0.07455 |  | 0.00146447 | 0.005 |  |  |  |  | Visible |  | 7.3 | 25 | Milli Q water | Milli-Q water | Purified water | 0 | 0 | 0 | 0 | 0 | 0 | 0 | 0 | 0 | Yes | 20 | 10 |  | 30 | 20
Shih et al., 2012b | 10.1007/s11051-012-0924-76 | from Aldrich | 25 | 1 |  | 536.4161 |  | -1 |  |  | 0.405066 | 100 | 0 | 0 | No |  | 49.94704 | 10 |  | 9.613324 | 0.89 | 78.2 | 1.481888 | 0.001 | KCl | No | 0.001 | 0 | 0 | 0.001 | 0 | 0 | 0.07455 |  | 0.00146447 | 0.005 |  |  |  |  | Visible |  | 7.3 | 25 | Milli Q water | Milli-Q water | Purified water | 0 | 0 | 0 | 0 | 0 | 0 | 0 | 0 | 0 | Yes | 20 | 10 |  | 30 | 20
Shih et al., 2012b | 10.1007/s11051-012-0924-77 | from Aldrich | 25 | 1 |  | 1018.702 |  | -1 |  |  | 0.405066 | 100 | 0 | 0 | No |  | 69.87826 | 10 |  | 9.613324 | 0.89 | 78.2 | 1.481888 | 0.001 | KCl | No | 0.001 | 0 | 0 | 0.001 | 0 | 0 | 0.07455 |  | 0.00146447 | 0.005 |  |  |  |  | Visible |  | 7.3 | 25 | Milli Q water | Milli-Q water | Purified water | 0 | 0 | 0 | 0 | 0 | 0 | 0 | 0 | 0 | Yes | 20 | 10 |  | 30 | 20
Shih et al., 2012b | 10.1007/s11051-012-0924-78 | from Aldrich | 25 | 1 |  | 225.7211 |  | 8.5 |  |  | 0.781076 | 100 | 0 | 0 | No |  | 0 | 10 |  | 3.04 | 0.89 | 78.2 | 1.446506 | 0.01 | KCl | No | 0.01 | 0 | 0 | 0.01 | 0 | 0 | 0.7455 |  | 0.00146447 | 0.005 |  |  |  |  | Visible |  | 7.3 | 25 | Milli Q water | Milli-Q water | Purified water | 0 | 0 | 0 | 0 | 0 | 0 | 0 | 0 | 0 | Yes | 20 | 10 |  | 30 | 20
Shih et al., 2012b | 10.1007/s11051-012-0924-79 | from Aldrich | 25 | 1 |  | 370.0189 |  | 8.5 |  |  | 0.781076 | 100 | 0 | 0 | No |  | 1.735041 | 10 |  | 3.04 | 0.89 | 78.2 | 1.446506 | 0.01 | KCl | No | 0.01 | 0 | 0 | 0.01 | 0 | 0 | 0.7455 |  | 0.00146447 | 0.005 |  |  |  |  | Visible |  | 7.3 | 25 | Milli Q water | Milli-Q water | Purified water | 0 | 0 | 0 | 0 | 0 | 0 | 0 | 0 | 0 | Yes | 20 | 10 |  | 30 | 20
Shih et al., 2012b | 10.1007/s11051-012-0924-80 | from Aldrich | 25 | 1 |  | 432.9461 |  | 8.5 |  |  | 0.781076 | 100 | 0 | 0 | No |  | 3.711563 | 10 |  | 3.04 | 0.89 | 78.2 | 1.446506 | 0.01 | KCl | No | 0.01 | 0 | 0 | 0.01 | 0 | 0 | 0.7455 |  | 0.00146447 | 0.005 |  |  |  |  | Visible |  | 7.3 | 25 | Milli Q water | Milli-Q water | Purified water | 0 | 0 | 0 | 0 | 0 | 0 | 0 | 0 | 0 | Yes | 20 | 10 |  | 30 | 20
Shih et al., 2012b | 10.1007/s11051-012-0924-81 | from Aldrich | 25 | 1 |  | 480.1196 |  | 8.5 |  |  | 0.781076 | 100 | 0 | 0 | No |  | 5.865845 | 10 |  | 3.04 | 0.89 | 78.2 | 1.446506 | 0.01 | KCl | No | 0.01 | 0 | 0 | 0.01 | 0 | 0 | 0.7455 |  | 0.00146447 | 0.005 |  |  |  |  | Visible |  | 7.3 | 25 | Milli Q water | Milli-Q water | Purified water | 0 | 0 | 0 | 0 | 0 | 0 | 0 | 0 | 0 | Yes | 20 | 10 |  | 30 | 20
Shih et al., 2012b | 10.1007/s11051-012-0924-82 | from Aldrich | 25 | 1 |  | 527.2959 |  | 8.5 |  |  | 0.781076 | 100 | 0 | 0 | No |  | 7.930542 | 10 |  | 3.04 | 0.89 | 78.2 | 1.446506 | 0.01 | KCl | No | 0.01 | 0 | 0 | 0.01 | 0 | 0 | 0.7455 |  | 0.00146447 | 0.005 |  |  |  |  | Visible |  | 7.3 | 25 | Milli Q water | Milli-Q water | Purified water | 0 | 0 | 0 | 0 | 0 | 0 | 0 | 0 | 0 | Yes | 20 | 10 |  | 30 | 20
Shih et al., 2012b | 10.1007/s11051-012-0924-83 | from Aldrich | 25 | 1 |  | 563.9766 |  | 8.5 |  |  | 0.781076 | 100 | 0 | 0 | No |  | 9.904713 | 10 |  | 3.04 | 0.89 | 78.2 | 1.446506 | 0.01 | KCl | No | 0.01 | 0 | 0 | 0.01 | 0 | 0 | 0.7455 |  | 0.00146447 | 0.005 |  |  |  |  | Visible |  | 7.3 | 25 | Milli Q water | Milli-Q water | Purified water | 0 | 0 | 0 | 0 | 0 | 0 | 0 | 0 | 0 | Yes | 20 | 10 |  | 30 | 20
Shih et al., 2012b | 10.1007/s11051-012-0924-84 | from Aldrich | 25 | 1 |  | 715.875 |  | 8.5 |  |  | 0.781076 | 100 | 0 | 0 | No |  | 20.0415 | 10 |  | 3.04 | 0.89 | 78.2 | 1.446506 | 0.01 | KCl | No | 0.01 | 0 | 0 | 0.01 | 0 | 0 | 0.7455 |  | 0.00146447 | 0.005 |  |  |  |  | Visible |  | 7.3 | 25 | Milli Q water | Milli-Q water | Purified water | 0 | 0 | 0 | 0 | 0 | 0 | 0 | 0 | 0 | Yes | 20 | 10 |  | 30 | 20
Shih et al., 2012b | 10.1007/s11051-012-0924-85 | from Aldrich | 25 | 1 |  | 880.9026 |  | 8.5 |  |  | 0.781076 | 100 | 0 | 0 | No |  | 30.00029 | 10 |  | 3.04 | 0.89 | 78.2 | 1.446506 | 0.01 | KCl | No | 0.01 | 0 | 0 | 0.01 | 0 | 0 | 0.7455 |  | 0.00146447 | 0.005 |  |  |  |  | Visible |  | 7.3 | 25 | Milli Q water | Milli-Q water | Purified water | 0 | 0 | 0 | 0 | 0 | 0 | 0 | 0 | 0 | Yes | 20 | 10 |  | 30 | 20
Shih et al., 2012b | 10.1007/s11051-012-0924-86 | from Aldrich | 25 | 1 |  | 233.5951 |  | 6.8 |  |  | 0.89 | 100 | 0 | 0 | No |  | 0 | 10 |  | 1.359529 | 0.89 | 78.2 | 1.393167 | 0.05 | KCl | No | 0.05 | 0 | 0 | 0.05 | 0 | 0 | 3.7275 |  | 0.00146447 | 0.005 |  |  |  |  | Visible |  | 7.3 | 25 | Milli Q water | Milli-Q water | Purified water | 0 | 0 | 0 | 0 | 0 | 0 | 0 | 0 | 0 | Yes | 20 | 10 |  | 30 | 20
Shih et al., 2012b | 10.1007/s11051-012-0924-87 | from Aldrich | 25 | 1 |  | 383.1363 |  | 6.8 |  |  | 0.89 | 100 | 0 | 0 | No |  | 1.915388 | 10 |  | 1.359529 | 0.89 | 78.2 | 1.393167 | 0.05 | KCl | No | 0.05 | 0 | 0 | 0.05 | 0 | 0 | 3.7275 |  | 0.00146447 | 0.005 |  |  |  |  | Visible |  | 7.3 | 25 | Milli Q water | Milli-Q water | Purified water | 0 | 0 | 0 | 0 | 0 | 0 | 0 | 0 | 0 | Yes | 20 | 10 |  | 30 | 20
Shih et al., 2012b | 10.1007/s11051-012-0924-88 | from Aldrich | 25 | 1 |  | 459.1899 |  | 6.8 |  |  | 0.89 | 100 | 0 | 0 | No |  | 3.8035 | 10 |  | 1.359529 | 0.89 | 78.2 | 1.393167 | 0.05 | KCl | No | 0.05 | 0 | 0 | 0.05 | 0 | 0 | 3.7275 |  | 0.00146447 | 0.005 |  |  |  |  | Visible |  | 7.3 | 25 | Milli Q water | Milli-Q water | Purified water | 0 | 0 | 0 | 0 | 0 | 0 | 0 | 0 | 0 | Yes | 20 | 10 |  | 30 | 20
Shih et al., 2012b | 10.1007/s11051-012-0924-89 | from Aldrich | 25 | 1 |  | 495.8617 |  | 6.8 |  |  | 0.89 | 100 | 0 | 0 | No |  | 6.046427 | 10 |  | 1.359529 | 0.89 | 78.2 | 1.393167 | 0.05 | KCl | No | 0.05 | 0 | 0 | 0.05 | 0 | 0 | 3.7275 |  | 0.00146447 | 0.005 |  |  |  |  | Visible |  | 7.3 | 25 | Milli Q water | Milli-Q water | Purified water | 0 | 0 | 0 | 0 | 0 | 0 | 0 | 0 | 0 | Yes | 20 | 10 |  | 30 | 20
Shih et al., 2012b | 10.1007/s11051-012-0924-90 | from Aldrich | 25 | 1 |  | 532.5423 |  | 6.8 |  |  | 0.89 | 100 | 0 | 0 | No |  | 8.020598 | 10 |  | 1.359529 | 0.89 | 78.2 | 1.393167 | 0.05 | KCl | No | 0.05 | 0 | 0 | 0.05 | 0 | 0 | 3.7275 |  | 0.00146447 | 0.005 |  |  |  |  | Visible |  | 7.3 | 25 | Milli Q water | Milli-Q water | Purified water | 0 | 0 | 0 | 0 | 0 | 0 | 0 | 0 | 0 | Yes | 20 | 10 |  | 30 | 20
Shih et al., 2012b | 10.1007/s11051-012-0924-91 | from Aldrich | 25 | 1 |  | 558.7243 |  | 6.8 |  |  | 0.89 | 100 | 0 | 0 | No |  | 9.993828 | 10 |  | 1.359529 | 0.89 | 78.2 | 1.393167 | 0.05 | KCl | No | 0.05 | 0 | 0 | 0.05 | 0 | 0 | 3.7275 |  | 0.00146447 | 0.005 |  |  |  |  | Visible |  | 7.3 | 25 | Milli Q water | Milli-Q water | Purified water | 0 | 0 | 0 | 0 | 0 | 0 | 0 | 0 | 0 | Yes | 20 | 10 |  | 30 | 20
Shih et al., 2012b | 10.1007/s11051-012-0924-92 | from Aldrich | 25 | 1 |  | 223.1112 |  | 6.3 |  |  | 0.906827 | 100 | 0 | 0 | No |  | 0 | 10 |  | 0.9613324 | 0.89 | 78.2 | 1.360145 | 0.1 | KCl | No | 0.1 | 0 | 0 | 0.1 | 0 | 0 | 7.455 |  | 0.00146447 | 0.005 |  |  |  |  | Visible |  | 7.3 | 25 | Milli Q water | Milli-Q water | Purified water | 0 | 0 | 0 | 0 | 0 | 0 | 0 | 0 | 0 | Yes | 20 | 10 |  | 30 | 20
Shih et al., 2012b | 10.1007/s11051-012-0924-93 | from Aldrich | 25 | 1 |  | 391.0162 |  | 6.3 |  |  | 0.906827 | 100 | 0 | 0 | No |  | 1.736922 | 10 |  | 0.9613324 | 0.89 | 78.2 | 1.360145 | 0.1 | KCl | No | 0.1 | 0 | 0 | 0.1 | 0 | 0 | 7.455 |  | 0.00146447 | 0.005 |  |  |  |  | Visible |  | 7.3 | 25 | Milli Q water | Milli-Q water | Purified water | 0 | 0 | 0 | 0 | 0 | 0 | 0 | 0 | 0 | Yes | 20 | 10 |  | 30 | 20
Shih et al., 2012b | 10.1007/s11051-012-0924-94 | from Aldrich | 25 | 1 |  | 464.4362 |  | 6.3 |  |  | 0.906827 | 100 | 0 | 0 | No |  | 3.893556 | 10 |  | 0.9613324 | 0.89 | 78.2 | 1.360145 | 0.1 | KCl | No | 0.1 | 0 | 0 | 0.1 | 0 | 0 | 7.455 |  | 0.00146447 | 0.005 |  |  |  |  | Visible |  | 7.3 | 25 | Milli Q water | Milli-Q water | Purified water | 0 | 0 | 0 | 0 | 0 | 0 | 0 | 0 | 0 | Yes | 20 | 10 |  | 30 | 20
Shih et al., 2012b | 10.1007/s11051-012-0924-95 | from Aldrich | 25 | 1 |  | 524.7389 |  | 6.3 |  |  | 0.906827 | 100 | 0 | 0 | No |  | 5.869843 | 10 |  | 0.9613324 | 0.89 | 78.2 | 1.360145 | 0.1 | KCl | No | 0.1 | 0 | 0 | 0.1 | 0 | 0 | 7.455 |  | 0.00146447 | 0.005 |  |  |  |  | Visible |  | 7.3 | 25 | Milli Q water | Milli-Q water | Purified water | 0 | 0 | 0 | 0 | 0 | 0 | 0 | 0 | 0 | Yes | 20 | 10 |  | 30 | 20
Shih et al., 2012b | 10.1007/s11051-012-0924-96 | from Aldrich | 25 | 1 |  | 564.0383 |  | 6.3 |  |  | 0.906827 | 100 | 0 | 0 | No |  | 8.023419 | 10 |  | 0.9613324 | 0.89 | 78.2 | 1.360145 | 0.1 | KCl | No | 0.1 | 0 | 0 | 0.1 | 0 | 0 | 7.455 |  | 0.00146447 | 0.005 |  |  |  |  | Visible |  | 7.3 | 25 | Milli Q water | Milli-Q water | Purified water | 0 | 0 | 0 | 0 | 0 | 0 | 0 | 0 | 0 | Yes | 20 | 10 |  | 30 | 20
Shih et al., 2012b | 10.1007/s11051-012-0924-97 | from Aldrich | 25 | 1 |  | 642.7135 |  | 6.3 |  |  | 0.906827 | 100 | 0 | 0 | No |  | 10.00135 | 10 |  | 0.9613324 | 0.89 | 78.2 | 1.360145 | 0.1 | KCl | No | 0.1 | 0 | 0 | 0.1 | 0 | 0 | 7.455 |  | 0.00146447 | 0.005 |  |  |  |  | Visible |  | 7.3 | 25 | Milli Q water | Milli-Q water | Purified water | 0 | 0 | 0 | 0 | 0 | 0 | 0 | 0 | 0 | Yes | 20 | 10 |  | 30 | 20
Shih et al., 2012b | 10.1007/s11051-012-0924-98 | from Aldrich | 25 | 1 |  | 985.8979 |  | 6.3 |  |  | 0.906827 | 100 | 0 | 0 | No |  | 29.74094 | 10 |  | 0.9613324 | 0.89 | 78.2 | 1.360145 | 0.1 | KCl | No | 0.1 | 0 | 0 | 0.1 | 0 | 0 | 7.455 |  | 0.00146447 | 0.005 |  |  |  |  | Visible |  | 7.3 | 25 | Milli Q water | Milli-Q water | Purified water | 0 | 0 | 0 | 0 | 0 | 0 | 0 | 0 | 0 | Yes | 20 | 10 |  | 30 | 20
Shih et al., 2012b | 10.1007/s11051-012-0924-99 | from Aldrich | 25 | 1 |  | 217.3371 | [5 empty] | 100 | 0 | 0 | No |  | 0 | 10 |  | #DIV/0! | 0.89 | 78.2 | #DIV/0! | 0 | None | No | 0 | 0 | 0 | 0 | 0 | 0 | 0 |  | 0.00146447 | 0.005 |  |  |  |  | Visible |  | 7 | 25 | Milli Q water | Milli-Q water | Purified water | 0 | 0 | 0 | 0 | 0 | 0 | 0 | 0 | 0 | Yes | 20 | 10 |  | 30 | 20
Shih et al., 2012b | 10.1007/s11051-012-0924-100 | from Aldrich | 25 | 1 |  | 224.3409 | [5 empty] | 100 | 0 | 0 | No |  | 1.921271 | 10 |  | #DIV/0! | 0.89 | 78.2 | #DIV/0! | 0 | None | No | 0 | 0 | 0 | 0 | 0 | 0 | 0 |  | 0.00146447 | 0.005 |  |  |  |  | Visible |  | 7 | 25 | Milli Q water | Milli-Q water | Purified water | 0 | 0 | 0 | 0 | 0 | 0 | 0 | 0 | 0 | Yes | 20 | 10 |  | 30 | 20
Shih et al., 2012b | 10.1007/s11051-012-0924-101 | from Aldrich | 25 | 1 |  | 226.7205 | [5 empty] | 100 | 0 | 0 | No |  | 3.961383 | 10 |  | #DIV/0! | 0.89 | 78.2 | #DIV/0! | 0 | None | No | 0 | 0 | 0 | 0 | 0 | 0 | 0 |  | 0.00146447 | 0.005 |  |  |  |  | Visible |  | 7 | 25 | Milli Q water | Milli-Q water | Purified water | 0 | 0 | 0 | 0 | 0 | 0 | 0 | 0 | 0 | Yes | 20 | 10 |  | 30 | 20
Shih et al., 2012b | 10.1007/s11051-012-0924-102 | from Aldrich | 25 | 1 |  | 236.0338 | [5 empty] | 100 | 0 | 0 | No |  | 5.921325 | 10 |  | #DIV/0! | 0.89 | 78.2 | #DIV/0! | 0 | None | No | 0 | 0 | 0 | 0 | 0 | 0 | 0 |  | 0.00146447 | 0.005 |  |  |  |  | Visible |  | 7 | 25 | Milli Q water | Milli-Q water | Purified water | 0 | 0 | 0 | 0 | 0 | 0 | 0 | 0 | 0 | Yes | 20 | 10 |  | 30 | 20
Shih et al., 2012b | 10.1007/s11051-012-0924-103 | from Aldrich | 25 | 1 |  | 229.162 | [5 empty] | 100 | 0 | 0 | No |  | 7.877965 | 10 |  | #DIV/0! | 0.89 | 78.2 | #DIV/0! | 0 | None | No | 0 | 0 | 0 | 0 | 0 | 0 | 0 |  | 0.00146447 | 0.005 |  |  |  |  | Visible |  | 7 | 25 | Milli Q water | Milli-Q water | Purified water | 0 | 0 | 0 | 0 | 0 | 0 | 0 | 0 | 0 | Yes | 20 | 10 |  | 30 | 20
Shih et al., 2012b | 10.1007/s11051-012-0924-104 | from Aldrich | 25 | 1 |  | 233.8537 | [5 empty] | 100 | 0 | 0 | No |  | 9.918549 | 10 |  | #DIV/0! | 0.89 | 78.2 | #DIV/0! | 0 | None | No | 0 | 0 | 0 | 0 | 0 | 0 | 0 |  | 0.00146447 | 0.005 |  |  |  |  | Visible |  | 7 | 25 | Milli Q water | Milli-Q water | Purified water | 0 | 0 | 0 | 0 | 0 | 0 | 0 | 0 | 0 | Yes | 20 | 10 |  | 30 | 20
Shih et al., 2012b | 10.1007/s11051-012-0924-105 | from Aldrich | 25 | 1 |  | 238.8067 | [5 empty] | 100 | 0 | 0 | No |  | 19.87294 | 10 |  | #DIV/0! | 0.89 | 78.2 | #DIV/0! | 0 | None | No | 0 | 0 | 0 | 0 | 0 | 0 | 0 |  | 0.00146447 | 0.005 |  |  |  |  | Visible |  | 7 | 25 | Milli Q water | Milli-Q water | Purified water | 0 | 0 | 0 | 0 | 0 | 0 | 0 | 0 | 0 | Yes | 20 | 10 |  | 30 | 20
Shih et al., 2012b | 10.1007/s11051-012-0924-106 | from Aldrich | 25 | 1 |  | 236.8287 | [5 empty] | 100 | 0 | 0 | No |  | 29.98909 | 10 |  | #DIV/0! | 0.89 | 78.2 | #DIV/0! | 0 | None | No | 0 | 0 | 0 | 0 | 0 | 0 | 0 |  | 0.00146447 | 0.005 |  |  |  |  | Visible |  | 7 | 25 | Milli Q water | Milli-Q water | Purified water | 0 | 0 | 0 | 0 | 0 | 0 | 0 | 0 | 0 | Yes | 20 | 10 |  | 30 | 20
Shih et al., 2012b | 10.1007/s11051-012-0924-107 | from Aldrich | 25 | 1 |  | 228.2404 | [5 empty] | 100 | 0 | 0 | No |  | 49.97568 | 10 |  | #DIV/0! | 0.89 | 78.2 | #DIV/0! | 0 | None | No | 0 | 0 | 0 | 0 | 0 | 0 | 0 |  | 0.00146447 | 0.005 |  |  |  |  | Visible |  | 7 | 25 | Milli Q water | Milli-Q water | Purified water | 0 | 0 | 0 | 0 | 0 | 0 | 0 | 0 | 0 | Yes | 20 | 10 |  | 30 | 20
Shih et al., 2012b | 10.1007/s11051-012-0924-108 | from Aldrich | 25 | 1 |  | 235.8343 | [5 empty] | 100 | 0 | 0 | No |  | 69.88399 | 10 |  | #DIV/0! | 0.89 | 78.2 | #DIV/0! | 0 | None | No | 0 | 0 | 0 | 0 | 0 | 0 | 0 |  | 0.00146447 | 0.005 |  |  |  |  | Visible |  | 7 | 25 | Milli Q water | Milli-Q water | Purified water | 0 | 0 | 0 | 0 | 0 | 0 | 0 | 0 | 0 | Yes | 20 | 10 |  | 30 | 20
Shih et al., 2012b | 10.1007/s11051-012-0924-109 | from Aldrich | 25 | 1 |  | 235.837 |  | -2 |  |  | 0.417747 | 100 | 0 | 0 | No |  | 0 | 10 |  | 12.41075 | 0.89 | 78.2 | 1.485866 | 0.0006 | CaCl2 | No | 0 | 0.0002 | 0 | 0.0004 | 0 | 0 | 0.022196 |  | 20.0149532 | 0.005 |  |  |  |  | Visible |  | 7.5 | 25 | Milli Q water | Milli-Q water | Purified water | 0 | 0 | 0 | 0 | 0 | 0 | 0 | 0 | 0 | Yes | 20 | 10 |  | 30 | 20
Shih et al., 2012b | 10.1007/s11051-012-0924-110 | from Aldrich | 25 | 1 |  | 305.269 |  | -2 |  |  | 0.417747 | 100 | 0 | 0 | No |  | 2.019362 | 10 |  | 12.41075 | 0.89 | 78.2 | 1.485866 | 0.0006 | CaCl2 | No | 0 | 0.0002 | 0 | 0.0004 | 0 | 0 | 0.022196 |  | 20.0149532 | 0.005 |  |  |  |  | Visible |  | 7.5 | 25 | Milli Q water | Milli-Q water | Purified water | 0 | 0 | 0 | 0 | 0 | 0 | 0 | 0 | 0 | Yes | 20 | 10 |  | 30 | 20
Shih et al., 2012b | 10.1007/s11051-012-0924-111 | from Aldrich | 25 | 1 |  | 430.3194 |  | -2 |  |  | 0.417747 | 100 | 0 | 0 | No |  | 7.918994 | 10 |  | 12.41075 | 0.89 | 78.2 | 1.485866 | 0.0006 | CaCl2 | No | 0 | 0.0002 | 0 | 0.0004 | 0 | 0 | 0.022196 |  | 20.0149532 | 0.005 |  |  |  |  | Visible |  | 7.5 | 25 | Milli Q water | Milli-Q water | Purified water | 0 | 0 | 0 | 0 | 0 | 0 | 0 | 0 | 0 | Yes | 20 | 10 |  | 30 | 20
Shih et al., 2012b | 10.1007/s11051-012-0924-112 | from Aldrich | 25 | 1 |  | 476.6326 |  | -2 |  |  | 0.417747 | 100 | 0 | 0 | No |  | 10.04965 | 10 |  | 12.41075 | 0.89 | 78.2 | 1.485866 | 0.0006 | CaCl2 | No | 0 | 0.0002 | 0 | 0.0004 | 0 | 0 | 0.022196 |  | 20.0149532 | 0.005 |  |  |  |  | Visible |  | 7.5 | 25 | Milli Q water | Milli-Q water | Purified water | 0 | 0 | 0 | 0 | 0 | 0 | 0 | 0 | 0 | Yes | 20 | 10 |  | 30 | 20
Shih et al., 2012b | 10.1007/s11051-012-0924-113 | from Aldrich | 25 | 1 |  | 578.6961 |  | -2 |  |  | 0.417747 | 100 | 0 | 0 | No |  | 20.02385 | 10 |  | 12.41075 | 0.89 | 78.2 | 1.485866 | 0.0006 | CaCl2 | No | 0 | 0.0002 | 0 | 0.0004 | 0 | 0 | 0.022196 |  | 20.0149532 | 0.005 |  |  |  |  | Visible |  | 7.5 | 25 | Milli Q water | Milli-Q water | Purified water | 0 | 0 | 0 | 0 | 0 | 0 | 0 | 0 | 0 | Yes | 20 | 10 |  | 30 | 20
Shih et al., 2012b | 10.1007/s11051-012-0924-114 | from Aldrich | 25 | 1 |  | 634.5193 |  | -2 |  |  | 0.417747 | 100 | 0 | 0 | No |  | 30.0702 | 10 |  | 12.41075 | 0.89 | 78.2 | 1.485866 | 0.0006 | CaCl2 | No | 0 | 0.0002 | 0 | 0.0004 | 0 | 0 | 0.022196 |  | 20.0149532 | 0.005 |  |  |  |  | Visible |  | 7.5 | 25 | Milli Q water | Milli-Q water | Purified water | 0 | 0 | 0 | 0 | 0 | 0 | 0 | 0 | 0 | Yes | 20 | 10 |  | 30 | 20
Shih et al., 2012b | 10.1007/s11051-012-0924-115 | from Aldrich | 25 | 1 |  | 538.0663 |  | -2 |  |  | 0.417747 | 100 | 0 | 0 | No |  | 49.95729 | 10 |  | 12.41075 | 0.89 | 78.2 | 1.485866 | 0.0006 | CaCl2 | No | 0 | 0.0002 | 0 | 0.0004 | 0 | 0 | 0.022196 |  | 20.0149532 | 0.005 |  |  |  |  | Visible |  | 7.5 | 25 | Milli Q water | Milli-Q water | Purified water | 0 | 0 | 0 | 0 | 0 | 0 | 0 | 0 | 0 | Yes | 20 | 10 |  | 30 | 20
Shih et al., 2012b | 10.1007/s11051-012-0924-116 | from Aldrich | 25 | 1 |  | 235.8343 |  | -7.1 |  |  | 0.740337 | 100 | 0 | 0 | No |  | 0 | 10 |  | 5.550255 | 0.89 | 78.2 | 1.469361 | 0.003 | CaCl2 | No | 0 | 0.001 | 0 | 0.002 | 0 | 0 | 0.11098 |  | 100.074766 | 0.005 |  |  |  |  | Visible |  | 7.5 | 25 | Milli Q water | Milli-Q water | Purified water | 0 | 0 | 0 | 0 | 0 | 0 | 0 | 0 | 0 | Yes | 20 | 10 |  | 30 | 20
Shih et al., 2012b | 10.1007/s11051-012-0924-117 | from Aldrich | 25 | 1 |  | 370.0094 |  | -7.1 |  |  | 0.740337 | 100 | 0 | 0 | No |  | 2.032567 | 10 |  | 5.550255 | 0.89 | 78.2 | 1.469361 | 0.003 | CaCl2 | No | 0 | 0.001 | 0 | 0.002 | 0 | 0 | 0.11098 |  | 100.074766 | 0.005 |  |  |  |  | Visible |  | 7.5 | 25 | Milli Q water | Milli-Q water | Purified water | 0 | 0 | 0 | 0 | 0 | 0 | 0 | 0 | 0 | Yes | 20 | 10 |  | 30 | 20
Shih et al., 2012b | 10.1007/s11051-012-0924-118 | from Aldrich | 25 | 1 |  | 504.2437 |  | -7.1 |  |  | 0.740337 | 100 | 0 | 0 | No |  | 5.97603 | 10 |  | 5.550255 | 0.89 | 78.2 | 1.469361 | 0.003 | CaCl2 | No | 0 | 0.001 | 0 | 0.002 | 0 | 0 | 0.11098 |  | 100.074766 | 0.005 |  |  |  |  | Visible |  | 7.5 | 25 | Milli Q water | Milli-Q water | Purified water | 0 | 0 | 0 | 0 | 0 | 0 | 0 | 0 | 0 | Yes | 20 | 10 |  | 30 | 20
Shih et al., 2012b | 10.1007/s11051-012-0924-119 | from Aldrich | 25 | 1 |  | 596.7972 |  | -7.1 |  |  | 0.740337 | 100 | 0 | 0 | No |  | 8.034534 | 10 |  | 5.550255 | 0.89 | 78.2 | 1.469361 | 0.003 | CaCl2 | No | 0 | 0.001 | 0 | 0.002 | 0 | 0 | 0.11098 |  | 100.074766 | 0.005 |  |  |  |  | Visible |  | 7.5 | 25 | Milli Q water | Milli-Q water | Purified water | 0 | 0 | 0 | 0 | 0 | 0 | 0 | 0 | 0 | Yes | 20 | 10 |  | 30 | 20
Shih et al., 2012b | 10.1007/s11051-012-0924-120 | from Aldrich | 25 | 1 |  | 740.5469 |  | -7.1 |  |  | 0.740337 | 100 | 0 | 0 | No |  | 20.05686 | 10 |  | 5.550255 | 0.89 | 78.2 | 1.469361 | 0.003 | CaCl2 | No | 0 | 0.001 | 0 | 0.002 | 0 | 0 | 0.11098 |  | 100.074766 | 0.005 |  |  |  |  | Visible |  | 7.5 | 25 | Milli Q water | Milli-Q water | Purified water | 0 | 0 | 0 | 0 | 0 | 0 | 0 | 0 | 0 | Yes | 20 | 10 |  | 30 | 20
Shih et al., 2012b | 10.1007/s11051-012-0924-121 | from Aldrich | 25 | 1 |  | 706.1934 |  | -7.1 |  |  | 0.740337 | 100 | 0 | 0 | No |  | 30.00323 | 10 |  | 5.550255 | 0.89 | 78.2 | 1.469361 | 0.003 | CaCl2 | No | 0 | 0.001 | 0 | 0.002 | 0 | 0 | 0.11098 |  | 100.074766 | 0.005 |  |  |  |  | Visible |  | 7.5 | 25 | Milli Q water | Milli-Q water | Purified water | 0 | 0 | 0 | 0 | 0 | 0 | 0 | 0 | 0 | Yes | 20 | 10 |  | 30 | 20
Shih et al., 2012b | 10.1007/s11051-012-0924-122 | from Aldrich | 25 | 1 |  | 261.2707 |  | 2.5 |  |  | 0.715854 | 100 | 0 | 0 | No |  | 0 | 10 |  | 2.48215 | 0.89 | 78.2 | 1.435877 | 0.015 | CaCl2 | No | 0 | 0.005 | 0 | 0.01 | 0 | 0 | 0.5549 |  | 500.37383 | 0.005 |  |  |  |  | Visible |  | 7.5 | 25 | Milli Q water | Milli-Q water | Purified water | 0 | 0 | 0 | 0 | 0 | 0 | 0 | 0 | 0 | Yes | 20 | 10 |  | 30 | 20
Shih et al., 2012b | 10.1007/s11051-012-0924-123 | from Aldrich | 25 | 1 |  | 407.0038 |  | 2.5 |  |  | 0.715854 | 100 | 0 | 0 | No |  | 2.040112 | 10 |  | 2.48215 | 0.89 | 78.2 | 1.435877 | 0.015 | CaCl2 | No | 0 | 0.005 | 0 | 0.01 | 0 | 0 | 0.5549 |  | 500.37383 | 0.005 |  |  |  |  | Visible |  | 7.5 | 25 | Milli Q water | Milli-Q water | Purified water | 0 | 0 | 0 | 0 | 0 | 0 | 0 | 0 | 0 | Yes | 20 | 10 |  | 30 | 20
Shih et al., 2012b | 10.1007/s11051-012-0924-124 | from Aldrich | 25 | 1 |  | 462.5575 |  | 2.5 |  |  | 0.715854 | 100 | 0 | 0 | No |  | 3.9279 | 10 |  | 2.48215 | 0.89 | 78.2 | 1.435877 | 0.015 | CaCl2 | No | 0 | 0.005 | 0 | 0.01 | 0 | 0 | 0.5549 |  | 500.37383 | 0.005 |  |  |  |  | Visible |  | 7.5 | 25 | Milli Q water | Milli-Q water | Purified water | 0 | 0 | 0 | 0 | 0 | 0 | 0 | 0 | 0 | Yes | 20 | 10 |  | 30 | 20
Shih et al., 2012b | 10.1007/s11051-012-0924-125 | from Aldrich | 25 | 1 |  | 515.8098 |  | 2.5 |  |  | 0.715854 | 100 | 0 | 0 | No |  | 6.141559 | 10 |  | 2.48215 | 0.89 | 78.2 | 1.435877 | 0.015 | CaCl2 | No | 0 | 0.005 | 0 | 0.01 | 0 | 0 | 0.5549 |  | 500.37383 | 0.005 |  |  |  |  | Visible |  | 7.5 | 25 | Milli Q water | Milli-Q water | Purified water | 0 | 0 | 0 | 0 | 0 | 0 | 0 | 0 | 0 | Yes | 20 | 10 |  | 30 | 20
Shih et al., 2012b | 10.1007/s11051-012-0924-126 | from Aldrich | 25 | 1 |  | 580.6148 |  | 2.5 |  |  | 0.715854 | 100 | 0 | 0 | No |  | 8.112819 | 10 |  | 2.48215 | 0.89 | 78.2 | 1.435877 | 0.015 | CaCl2 | No | 0 | 0.005 | 0 | 0.01 | 0 | 0 | 0.5549 |  | 500.37383 | 0.005 |  |  |  |  | Visible |  | 7.5 | 25 | Milli Q water | Milli-Q water | Purified water | 0 | 0 | 0 | 0 | 0 | 0 | 0 | 0 | 0 | Yes | 20 | 10 |  | 30 | 20
Shih et al., 2012b | 10.1007/s11051-012-0924-127 | from Aldrich | 25 | 1 |  | 603.801 |  | 2.5 |  |  | 0.715854 | 100 | 0 | 0 | No |  | 10.07559 | 10 |  | 2.48215 | 0.89 | 78.2 | 1.435877 | 0.015 | CaCl2 | No | 0 | 0.005 | 0 | 0.01 | 0 | 0 | 0.5549 |  | 500.37383 | 0.005 |  |  |  |  | Visible |  | 7.5 | 25 | Milli Q water | Milli-Q water | Purified water | 0 | 0 | 0 | 0 | 0 | 0 | 0 | 0 | 0 | Yes | 20 | 10 |  | 30 | 20
Shih et al., 2012b | 10.1007/s11051-012-0924-128 | from Aldrich | 25 | 1 |  | 631.8757 |  | 2.5 |  |  | 0.715854 | 100 | 0 | 0 | No |  | 20.0347 | 10 |  | 2.48215 | 0.89 | 78.2 | 1.435877 | 0.015 | CaCl2 | No | 0 | 0.005 | 0 | 0.01 | 0 | 0 | 0.5549 |  | 500.37383 | 0.005 |  |  |  |  | Visible |  | 7.5 | 25 | Milli Q water | Milli-Q water | Purified water | 0 | 0 | 0 | 0 | 0 | 0 | 0 | 0 | 0 | Yes | 20 | 10 |  | 30 | 20
Shih et al., 2012b | 10.1007/s11051-012-0924-129 | from Aldrich | 25 | 1 |  | 672.1767 |  | 2.5 |  |  | 0.715854 | 100 | 0 | 0 | No |  | 50.14781 | 10 |  | 2.48215 | 0.89 | 78.2 | 1.435877 | 0.015 | CaCl2 | No | 0 | 0.005 | 0 | 0.01 | 0 | 0 | 0.5549 |  | 500.37383 | 0.005 |  |  |  |  | Visible |  | 7.5 | 25 | Milli Q water | Milli-Q water | Purified water | 0 | 0 | 0 | 0 | 0 | 0 | 0 | 0 | 0 | Yes | 20 | 10 |  | 30 | 20
Shih et al., 2012b | 10.1007/s11051-012-0924-130 | from Aldrich | 25 | 1 |  | 235.8397 |  |  |  |  | 0.673974 | 100 | 0 | 0 | No |  | 0.047159 | 10 |  | 1.755145 | 0.89 | 78.2 | 1.413474 | 0.03 | CaCl2 | No | 0 | 0.01 | 0 | 0.02 | 0 | 0 | 1.1098 |  | 1000.74766 | 0.005 |  |  |  |  | Visible |  | 7.5 | 25 | Milli Q water | Milli-Q water | Purified water | 0 | 0 | 0 | 0 | 0 | 0 | 0 | 0 | 0 | Yes | 20 | 10 |  | 30 | 20
Shih et al., 2012b | 10.1007/s11051-012-0924-131 | from Aldrich | 25 | 1 |  | 407.0011 |  |  |  |  | 0.673974 | 100 | 0 | 0 | No |  | 1.958527 | 10 |  | 1.755145 | 0.89 | 78.2 | 1.413474 | 0.03 | CaCl2 | No | 0 | 0.01 | 0 | 0.02 | 0 | 0 | 1.1098 |  | 1000.74766 | 0.005 |  |  |  |  | Visible |  | 7.5 | 25 | Milli Q water | Milli-Q water | Purified water | 0 | 0 | 0 | 0 | 0 | 0 | 0 | 0 | 0 | Yes | 20 | 10 |  | 30 | 20
Shih et al., 2012b | 10.1007/s11051-012-0924-132 | from Aldrich | 25 | 1 |  | 471.8061 |  |  |  |  | 0.673974 | 100 | 0 | 0 | No |  | 3.929787 | 10 |  | 1.755145 | 0.89 | 78.2 | 1.413474 | 0.03 | CaCl2 | No | 0 | 0.01 | 0 | 0.02 | 0 | 0 | 1.1098 |  | 1000.74766 | 0.005 |  |  |  |  | Visible |  | 7.5 | 25 | Milli Q water | Milli-Q water | Purified water | 0 | 0 | 0 | 0 | 0 | 0 | 0 | 0 | 0 | Yes | 20 | 10 |  | 30 | 20
Shih et al., 2012b | 10.1007/s11051-012-0924-133 | from Aldrich | 25 | 1 |  | 543.5584 |  |  |  |  | 0.673974 | 100 | 0 | 0 | No |  | 6.228804 | 10 |  | 1.755145 | 0.89 | 78.2 | 1.413474 | 0.03 | CaCl2 | No | 0 | 0.01 | 0 | 0.02 | 0 | 0 | 1.1098 |  | 1000.74766 | 0.005 |  |  |  |  | Visible |  | 7.5 | 25 | Milli Q water | Milli-Q water | Purified water | 0 | 0 | 0 | 0 | 0 | 0 | 0 | 0 | 0 | Yes | 20 | 10 |  | 30 | 20
Shih et al., 2012b | 10.1007/s11051-012-0924-134 | from Aldrich | 25 | 1 |  | 569.0487 |  |  |  |  | 0.673974 | 100 | 0 | 0 | No |  | 7.947289 | 10 |  | 1.755145 | 0.89 | 78.2 | 1.413474 | 0.03 | CaCl2 | No | 0 | 0.01 | 0 | 0.02 | 0 | 0 | 1.1098 |  | 1000.74766 | 0.005 |  |  |  |  | Visible |  | 7.5 | 25 | Milli Q water | Milli-Q water | Purified water | 0 | 0 | 0 | 0 | 0 | 0 | 0 | 0 | 0 | Yes | 20 | 10 |  | 30 | 20
Shih et al., 2012b | 10.1007/s11051-012-0924-135 | from Aldrich | 25 | 1 |  | 617.6767 |  |  |  |  | 0.673974 | 100 | 0 | 0 | No |  | 10.16 | 10 |  | 1.755145 | 0.89 | 78.2 | 1.413474 | 0.03 | CaCl2 | No | 0 | 0.01 | 0 | 0.02 | 0 | 0 | 1.1098 |  | 1000.74766 | 0.005 |  |  |  |  | Visible |  | 7.5 | 25 | Milli Q water | Milli-Q water | Purified water | 0 | 0 | 0 | 0 | 0 | 0 | 0 | 0 | 0 | Yes | 20 | 10 |  | 30 | 20
Shih et al., 2012b | 10.1007/s11051-012-0924-136 | from Aldrich | 25 | 1 |  | 726.6848 |  |  |  |  | 0.673974 | 100 | 0 | 0 | No |  | 20.38037 | 10 |  | 1.755145 | 0.89 | 78.2 | 1.413474 | 0.03 | CaCl2 | No | 0 | 0.01 | 0 | 0.02 | 0 | 0 | 1.1098 |  | 1000.74766 | 0.005 |  |  |  |  | Visible |  | 7.5 | 25 | Milli Q water | Milli-Q water | Purified water | 0 | 0 | 0 | 0 | 0 | 0 | 0 | 0 | 0 | Yes | 20 | 10 |  | 30 | 20
Shih et al., 2012b | 10.1007/s11051-012-0924-137 | from Aldrich | 25 | 1 |  | 671.5137 |  |  |  |  | 0.673974 | 100 | 0 | 0 | No |  | 30.07775 | 10 |  | 1.755145 | 0.89 | 78.2 | 1.413474 | 0.03 | CaCl2 | No | 0 | 0.01 | 0 | 0.02 | 0 | 0 | 1.1098 |  | 1000.74766 | 0.005 |  |  |  |  | Visible |  | 7.5 | 25 | Milli Q water | Milli-Q water | Purified water | 0 | 0 | 0 | 0 | 0 | 0 | 0 | 0 | 0 | Yes | 20 | 10 |  | 30 | 20
Shih et al., 2012b | 10.1007/s11051-012-0924-138 | from Aldrich | 25 | 1 |  | 588.9364 |  |  |  |  | 0.673974 | 100 | 0 | 0 | No |  | 50.04925 | 10 |  | 1.755145 | 0.89 | 78.2 | 1.413474 | 0.03 | CaCl2 | No | 0 | 0.01 | 0 | 0.02 | 0 | 0 | 1.1098 |  | 1000.74766 | 0.005 |  |  |  |  | Visible |  | 7.5 | 25 | Milli Q water | Milli-Q water | Purified water | 0 | 0 | 0 | 0 | 0 | 0 | 0 | 0 | 0 | Yes | 20 | 10 |  | 30 | 20
Shih et al., 2012b | 10.1007/s11051-012-0924-139 | from Aldrich | 25 | 1 |  | 242.7735 |  | 30 |  |  | 0.855128 | 100 | 0 | 0 | No |  | 0 | 10 |  | 0.5550255 | 0.89 | 78.2 | 1.295828 | 0.3 | CaCl2 | No | 0 | 0.1 | 0 | 0.2 | 0 | 0 | 11.098 |  | 10007.4766 | 0.005 |  |  |  |  | Visible |  | 7.5 | 25 | Milli Q water | Milli-Q water | Purified water | 0 | 0 | 0 | 0 | 0 | 0 | 0 | 0 | 0 | Yes | 20 | 10 |  | 30 | 20
Shih et al., 2012b | 10.1007/s11051-012-0924-140 | from Aldrich | 25 | 1 |  | 383.8796 |  | 30 |  |  | 0.855128 | 100 | 0 | 0 | No |  | 1.953811 | 10 |  | 0.5550255 | 0.89 | 78.2 | 1.295828 | 0.3 | CaCl2 | No | 0 | 0.1 | 0 | 0.2 | 0 | 0 | 11.098 |  | 10007.4766 | 0.005 |  |  |  |  | Visible |  | 7.5 | 25 | Milli Q water | Milli-Q water | Purified water | 0 | 0 | 0 | 0 | 0 | 0 | 0 | 0 | 0 | Yes | 20 | 10 |  | 30 | 20
Shih et al., 2012b | 10.1007/s11051-012-0924-141 | from Aldrich | 25 | 1 |  | 474.1156 |  | 30 |  |  | 0.855128 | 100 | 0 | 0 | No |  | 3.848672 | 10 |  | 0.5550255 | 0.89 | 78.2 | 1.295828 | 0.3 | CaCl2 | No | 0 | 0.1 | 0 | 0.2 | 0 | 0 | 11.098 |  | 10007.4766 | 0.005 |  |  |  |  | Visible |  | 7.5 | 25 | Milli Q water | Milli-Q water | Purified water | 0 | 0 | 0 | 0 | 0 | 0 | 0 | 0 | 0 | Yes | 20 | 10 |  | 30 | 20
Shih et al., 2012b | 10.1007/s11051-012-0924-142 | from Aldrich | 25 | 1 |  | 603.6663 |  | 30 |  |  | 0.855128 | 100 | 0 | 0 | No |  | 5.996308 | 10 |  | 0.5550255 | 0.89 | 78.2 | 1.295828 | 0.3 | CaCl2 | No | 0 | 0.1 | 0 | 0.2 | 0 | 0 | 11.098 |  | 10007.4766 | 0.005 |  |  |  |  | Visible |  | 7.5 | 25 | Milli Q water | Milli-Q water | Purified water | 0 | 0 | 0 | 0 | 0 | 0 | 0 | 0 | 0 | Yes | 20 | 10 |  | 30 | 20
Shih et al., 2012b | 10.1007/s11051-012-0924-143 | from Aldrich | 25 | 1 |  | 652.2916 |  | 30 |  |  | 0.855128 | 100 | 0 | 0 | No |  | 8.127438 | 10 |  | 0.5550255 | 0.89 | 78.2 | 1.295828 | 0.3 | CaCl2 | No | 0 | 0.1 | 0 | 0.2 | 0 | 0 | 11.098 |  | 10007.4766 | 0.005 |  |  |  |  | Visible |  | 7.5 | 25 | Milli Q water | Milli-Q water | Purified water | 0 | 0 | 0 | 0 | 0 | 0 | 0 | 0 | 0 | Yes | 20 | 10 |  | 30 | 20
Shih et al., 2012b | 10.1007/s11051-012-0924-144 | from Aldrich | 25 | 1 |  | 677.7927 |  | 30 |  |  | 0.855128 | 100 | 0 | 0 | No |  | 10.17227 | 10 |  | 0.5550255 | 0.89 | 78.2 | 1.295828 | 0.3 | CaCl2 | No | 0 | 0.1 | 0 | 0.2 | 0 | 0 | 11.098 |  | 10007.4766 | 0.005 |  |  |  |  | Visible |  | 7.5 | 25 | Milli Q water | Milli-Q water | Purified water | 0 | 0 | 0 | 0 | 0 | 0 | 0 | 0 | 0 | Yes | 20 | 10 |  | 30 | 20
Li et al.2016 | http://dx.doi.org/10.1016/j.envpol.2016.09.080 | P25 | 21 | 1 | 50 | 215 |  | 22.5 |  |  |  | 81 | 19 | 0 | No | Hydrophilic | 0 | 1000 | 0.0001 | 304 | 0.89 | 78.2 | 1.499296 | 1e-06 | None | Not_Applicable | 0 | 0 | 0 | 0 | 0 | 0 | 0.00180655 |  | 0.00146447 | 0.01 |  |  |  |  | Visible |  |  | 25 | Deionized water | Deionized water | Purified water | 0 | 0 | 0 | 0 | 0 | 0 | 0 | 0 | 0 | Yes | 1000 | 30 |  |  | 40
Li et al.2016 | http://dx.doi.org/10.1016/j.envpol.2016.09.080 | P25 | 21 | 1 | 50 | 257 |  | 19.3 |  |  |  | 81 | 19 | 0 | No | Hydrophilic | 0 | 10 | 0.107 | #DIV/0! | 0.89 | 78.2 | #DIV/0! |  | Many | Yes | [7 empty] | 59.05127 | [6 empty] | Visible |  | 7.7 | 25 | nutrient-rich lake | Lake water | Freshwater | 0 | 0 | 0 | 0 | 0 | 0 | 0 | 0 | 0 | Yes | 1000 | 30 |  |  | 40
Li et al.2016 | http://dx.doi.org/10.1016/j.envpol.2016.09.080 | P25 | 21 | 1 | 50 | 261 |  | 18.3 |  |  |  | 81 | 19 | 0 | No | Hydrophilic | 0 | 10 | 0.107 | #DIV/0! | 0.89 | 78.2 | #DIV/0! |  | Many | Yes | [7 empty] | 59.05127 | [6 empty] | Visible |  | 7.7 | 25 | nutrient-rich lake | Lake water | Freshwater | 0 | 0 | 0 | 0 | 0 | 0 | 0 | 0 | 0 | Yes | 1000 | 30 |  |  | 40
Li et al.2016 | http://dx.doi.org/10.1016/j.envpol.2016.09.080 | P25 | 21 | 1 | 50 | 269 |  | 23.4 |  |  |  | 81 | 19 | 0 | No | Hydrophilic | 0 | 10 | 0.107 | #DIV/0! | 0.89 | 78.2 | #DIV/0! |  | Many | Yes | [7 empty] | 59.05127 | [6 empty] | Visible |  | 7.7 | 25 | nutrient-rich lake | Lake water | Freshwater | 0 | 0 | 0 | 0 | 0 | 0 | 0 | 0 | 0 | Yes | 1000 | 30 |  |  | 40
Li et al.2016 | http://dx.doi.org/10.1016/j.envpol.2016.09.080 | P25 | 21 | 1 | 50 | 276 |  | 20.5 |  |  |  | 81 | 19 | 0 | No | Hydrophilic | 0 | 10 | 0.107 | #DIV/0! | 0.89 | 78.2 | #DIV/0! |  | Many | Yes | [7 empty] | 59.05127 | [6 empty] | Visible |  | 7.7 | 25 | nutrient-rich lake | Lake water | Freshwater | 0 | 0 | 0 | 0 | 0 | 0 | 0 | 0 | 0 | Yes | 1000 | 30 |  |  | 40
Li et al.2016 | http://dx.doi.org/10.1016/j.envpol.2016.09.080 | P25 | 21 | 1 | 50 | 218 |  | 21.8 |  |  |  | 81 | 19 | 0 | No | Hydrophilic | 0 | 10 | 0.107 | #DIV/0! | 0.89 | 78.2 | #DIV/0! |  | Many | Yes | [7 empty] | 59.05127 | [6 empty] | Visible |  | 7.7 | 25 | nutrient-rich lake | Lake water | Freshwater | 0 | 0 | 0 | 0 | 0 | 0 | 0 | 0 | 0 | Yes | 1000 | 30 |  |  | 40
Li et al.2016 | http://dx.doi.org/10.1016/j.envpol.2016.09.080 | P25 | 21 | 1 | 50 | 218 |  | 18.3 |  |  |  | 81 | 19 | 0 | No | Hydrophilic | 0 | 10 | 0.107 | #DIV/0! | 0.89 | 78.2 | #DIV/0! |  | Many | Yes | [7 empty] | 59.05127 | [6 empty] | Visible |  | 7.7 | 25 | nutrient-rich lake | Lake water | Freshwater | 0 | 0 | 0 | 0 | 0 | 0 | 0 | 0 | 0 | Yes | 1000 | 30 |  |  | 40
Li et al.2016 | http://dx.doi.org/10.1016/j.envpol.2016.09.080 | P25 | 21 | 1 | 50 | 226 |  | 21.5 |  |  |  | 81 | 19 | 0 | No | Hydrophilic | 0 | 10 | 0.107 | #DIV/0! | 0.89 | 78.2 | #DIV/0! |  | Many | Yes | [7 empty] | 59.05127 | [6 empty] | Visible |  | 7.7 | 25 | nutrient-rich lake | Lake water | Freshwater | 0 | 0 | 0 | 0 | 0 | 0 | 0 | 0 | 0 | Yes | 1000 | 30 |  |  | 40
Li et al.2016 | http://dx.doi.org/10.1016/j.envpol.2016.09.080 | P25 | 21 | 1 | 50 | 241 |  | 19.3 |  |  |  | 81 | 19 | 0 | No | Hydrophilic | 0 | 10 | 0.107 | #DIV/0! | 0.89 | 78.2 | #DIV/0! |  | Many | Yes | [7 empty] | 59.05127 | [6 empty] | Visible |  | 7.7 | 25 | nutrient-rich lake | Lake water | Freshwater | 0 | 0 | 0 | 0 | 0 | 0 | 0 | 0 | 0 | Yes | 1000 | 30 |  |  | 40
Li et al.2016 | http://dx.doi.org/10.1016/j.envpol.2016.09.080 | P25 | 21 | 1 | 50 | 222 |  | 20.2 |  |  |  | 81 | 19 | 0 | No | Hydrophilic | 0 | 10 | 0.107 | #DIV/0! | 0.89 | 78.2 | #DIV/0! |  | Many | Yes | [7 empty] | 59.05127 | [6 empty] | Visible |  | 7.7 | 25 | nutrient-rich lake | Lake water | Freshwater | 0 | 0 | 0 | 0 | 0 | 0 | 0 | 0 | 0 | Yes | 1000 | 30 |  |  | 40
Li et al.2016 | http://dx.doi.org/10.1016/j.envpol.2016.09.080 | P25 | 21 | 1 | 50 | 202 |  | 20.3 |  |  |  | 81 | 19 | 0 | No | Hydrophilic | 0 | 10 | 0.107 | #DIV/0! | 0.89 | 78.2 | #DIV/0! |  | Many | Yes | [7 empty] | 59.05127 | [6 empty] | Visible |  | 7.7 | 25 | nutrient-rich lake | Lake water | Freshwater | 0 | 0 | 0 | 0 | 0 | 0 | 0 | 0 | 0 | Yes | 1000 | 30 |  |  | 40
Li et al.2016 | http://dx.doi.org/10.1016/j.envpol.2016.09.080 | P25 | 21 | 1 | 50 | 239 |  | 22.4 |  |  |  | 81 | 19 | 0 | No | Hydrophilic | 0 | 10 | 0.107 | #DIV/0! | 0.89 | 78.2 | #DIV/0! |  | Many | Yes | [7 empty] | 59.05127 | [6 empty] | Visible |  | 7.7 | 25 | nutrient-rich lake | Lake water | Freshwater | 0 | 0 | 0 | 0 | 0 | 0 | 0 | 0 | 0 | Yes | 1000 | 30 |  |  | 40
Li et al.2016 | http://dx.doi.org/10.1016/j.envpol.2016.09.080 | P25 | 21 | 1 | 50 | 266 |  | 19.4 |  |  |  | 81 | 19 | 0 | No | Hydrophilic | 0 | 10 | 0.107 | #DIV/0! | 0.89 | 78.2 | #DIV/0! |  | Many | Yes | [7 empty] | 59.05127 | [6 empty] | Visible |  | 7.7 | 25 | nutrient-rich lake | Lake water | Freshwater | 0 | 0 | 0 | 0 | 0 | 0 | 0 | 0 | 0 | Yes | 1000 | 30 |  |  | 40
Li et al.2016 | http://dx.doi.org/10.1016/j.envpol.2016.09.080 | P25 | 21 | 1 | 50 | 258 |  | 19.9 |  |  |  | 81 | 19 | 0 | No | Hydrophilic | 0 | 10 | 0.107 | #DIV/0! | 0.89 | 78.2 | #DIV/0! |  | Many | Yes | [7 empty] | 59.05127 | [6 empty] | Visible |  | 7.7 | 25 | nutrient-rich lake | Lake water | Freshwater | 0 | 0 | 0 | 0 | 0 | 0 | 0 | 0 | 0 | Yes | 1000 | 30 |  |  | 40
Li et al.2016 | http://dx.doi.org/10.1016/j.envpol.2016.09.080 | P25 | 21 | 1 | 50 | 233 |  | 19.1 |  |  |  | 81 | 19 | 0 | No | Hydrophilic | 0 | 10 | 0.107 | #DIV/0! | 0.89 | 78.2 | #DIV/0! |  | Many | Yes | [7 empty] | 59.05127 | [6 empty] | Visible |  | 7.7 | 25 | nutrient-rich lake | Lake water | Freshwater | 0 | 0 | 0 | 0 | 0 | 0 | 0 | 0 | 0 | Yes | 1000 | 30 |  |  | 40
Li et al.2016 | http://dx.doi.org/10.1016/j.envpol.2016.09.080 | P25 | 21 | 1 | 50 | 228 |  | 19.2 |  |  |  | 81 | 19 | 0 | No | Hydrophilic | 0 | 10 | 0.107 | #DIV/0! | 0.89 | 78.2 | #DIV/0! |  | Many | Yes | [7 empty] | 59.05127 | [6 empty] | Visible |  | 7.7 | 25 | nutrient-rich lake | Lake water | Freshwater | 0 | 0 | 0 | 0 | 0 | 0 | 0 | 0 | 0 | Yes | 1000 | 30 |  |  | 40
Li et al.2016 | http://dx.doi.org/10.1016/j.envpol.2016.09.080 | P25 | 21 | 1 | 50 | 255 |  | 23.5 |  |  |  | 81 | 19 | 0 | No | Hydrophilic | 0 | 10 | 0.067 | #DIV/0! | 0.89 | 78.2 | #DIV/0! |  | Many | Yes | [7 empty] | 15.01303 | [6 empty] | Visible |  | 6.7 | 25 | humus-poor lake | Lake water | Freshwater | 0 | 0 | 0 | 0 | 0 | 0 | 0 | 0 | 0 | Yes | 1000 | 30 |  |  | 40
Li et al.2016 | http://dx.doi.org/10.1016/j.envpol.2016.09.080 | P25 | 21 | 1 | 50 | 212 |  | 28.9 |  |  |  | 81 | 19 | 0 | No | Hydrophilic | 0 | 10 | 0.067 | #DIV/0! | 0.89 | 78.2 | #DIV/0! |  | Many | Yes | [7 empty] | 15.01303 | [6 empty] | Visible |  | 6.7 | 25 | humus-poor lake | Lake water | Freshwater | 0 | 0 | 0 | 0 | 0 | 0 | 0 | 0 | 0 | Yes | 1000 | 30 |  |  | 40
Li et al.2016 | http://dx.doi.org/10.1016/j.envpol.2016.09.080 | P25 | 21 | 1 | 50 | 231 |  | 21.3 |  |  |  | 81 | 19 | 0 | No | Hydrophilic | 0 | 10 | 0.067 | #DIV/0! | 0.89 | 78.2 | #DIV/0! |  | Many | Yes | [7 empty] | 15.01303 | [6 empty] | Visible |  | 6.7 | 25 | humus-poor lake | Lake water | Freshwater | 0 | 0 | 0 | 0 | 0 | 0 | 0 | 0 | 0 | Yes | 1000 | 30 |  |  | 40
Li et al.2016 | http://dx.doi.org/10.1016/j.envpol.2016.09.080 | P25 | 21 | 1 | 50 | 268 |  | 24.7 |  |  |  | 81 | 19 | 0 | No | Hydrophilic | 0 | 10 | 0.067 | #DIV/0! | 0.89 | 78.2 | #DIV/0! |  | Many | Yes | [7 empty] | 15.01303 | [6 empty] | Visible |  | 6.7 | 25 | humus-poor lake | Lake water | Freshwater | 0 | 0 | 0 | 0 | 0 | 0 | 0 | 0 | 0 | Yes | 1000 | 30 |  |  | 40
Li et al.2016 | http://dx.doi.org/10.1016/j.envpol.2016.09.080 | P25 | 21 | 1 | 50 | 245 |  | 22.8 |  |  |  | 81 | 19 | 0 | No | Hydrophilic | 0 | 10 | 0.067 | #DIV/0! | 0.89 | 78.2 | #DIV/0! |  | Many | Yes | [7 empty] | 15.01303 | [6 empty] | Visible |  | 6.7 | 25 | humus-poor lake | Lake water | Freshwater | 0 | 0 | 0 | 0 | 0 | 0 | 0 | 0 | 0 | Yes | 1000 | 30 |  |  | 40
Li et al.2016 | http://dx.doi.org/10.1016/j.envpol.2016.09.080 | P25 | 21 | 1 | 50 | 222 |  | 22.8 |  |  |  | 81 | 19 | 0 | No | Hydrophilic | 0 | 10 | 0.067 | #DIV/0! | 0.89 | 78.2 | #DIV/0! |  | Many | Yes | [7 empty] | 15.01303 | [6 empty] | Visible |  | 6.7 | 25 | humus-poor lake | Lake water | Freshwater | 0 | 0 | 0 | 0 | 0 | 0 | 0 | 0 | 0 | Yes | 1000 | 30 |  |  | 40
Li et al.2016 | http://dx.doi.org/10.1016/j.envpol.2016.09.080 | P25 | 21 | 1 | 50 | 210 |  | 27.4 |  |  |  | 81 | 19 | 0 | No | Hydrophilic | 0 | 10 | 0.067 | #DIV/0! | 0.89 | 78.2 | #DIV/0! |  | Many | Yes | [7 empty] | 15.01303 | [6 empty] | Visible |  | 6.7 | 25 | humus-poor lake | Lake water | Freshwater | 0 | 0 | 0 | 0 | 0 | 0 | 0 | 0 | 0 | Yes | 1000 | 30 |  |  | 40
Li et al.2016 | http://dx.doi.org/10.1016/j.envpol.2016.09.080 | P25 | 21 | 1 | 50 | 243 |  | 18.9 |  |  |  | 81 | 19 | 0 | No | Hydrophilic | 0 | 10 | 0.067 | #DIV/0! | 0.89 | 78.2 | #DIV/0! |  | Many | Yes | [7 empty] | 15.01303 | [6 empty] | Visible |  | 6.7 | 25 | humus-poor lake | Lake water | Freshwater | 0 | 0 | 0 | 0 | 0 | 0 | 0 | 0 | 0 | Yes | 1000 | 30 |  |  | 40
Li et al.2016 | http://dx.doi.org/10.1016/j.envpol.2016.09.080 | P25 | 21 | 1 | 50 | 258 |  | 19.9 |  |  |  | 81 | 19 | 0 | No | Hydrophilic | 0 | 10 | 0.067 | #DIV/0! | 0.89 | 78.2 | #DIV/0! |  | Many | Yes | [7 empty] | 15.01303 | [6 empty] | Visible |  | 6.7 | 25 | humus-poor lake | Lake water | Freshwater | 0 | 0 | 0 | 0 | 0 | 0 | 0 | 0 | 0 | Yes | 1000 | 30 |  |  | 40
Li et al.2016 | http://dx.doi.org/10.1016/j.envpol.2016.09.080 | P25 | 21 | 1 | 50 | 218 |  | 20.6 |  |  |  | 81 | 19 | 0 | No | Hydrophilic | 0 | 10 | 0.067 | #DIV/0! | 0.89 | 78.2 | #DIV/0! |  | Many | Yes | [7 empty] | 15.01303 | [6 empty] | Visible |  | 6.7 | 25 | humus-poor lake | Lake water | Freshwater | 0 | 0 | 0 | 0 | 0 | 0 | 0 | 0 | 0 | Yes | 1000 | 30 |  |  | 40
Li et al.2016 | http://dx.doi.org/10.1016/j.envpol.2016.09.080 | P25 | 21 | 1 | 50 | 245 |  | 22.3 |  |  |  | 81 | 19 | 0 | No | Hydrophilic | 0 | 10 | 0.067 | #DIV/0! | 0.89 | 78.2 | #DIV/0! |  | Many | Yes | [7 empty] | 15.01303 | [6 empty] | Visible |  | 6.7 | 25 | humus-poor lake | Lake water | Freshwater | 0 | 0 | 0 | 0 | 0 | 0 | 0 | 0 | 0 | Yes | 1000 | 30 |  |  | 40
Li et al.2016 | http://dx.doi.org/10.1016/j.envpol.2016.09.080 | P25 | 21 | 1 | 50 | 262 |  | 22.9 |  |  |  | 81 | 19 | 0 | No | Hydrophilic | 0 | 10 | 0.067 | #DIV/0! | 0.89 | 78.2 | #DIV/0! |  | Many | Yes | [7 empty] | 15.01303 | [6 empty] | Visible |  | 6.7 | 25 | humus-poor lake | Lake water | Freshwater | 0 | 0 | 0 | 0 | 0 | 0 | 0 | 0 | 0 | Yes | 1000 | 30 |  |  | 40
Li et al.2016 | http://dx.doi.org/10.1016/j.envpol.2016.09.080 | P25 | 21 | 1 | 50 | 244 |  | 19.4 |  |  |  | 81 | 19 | 0 | No | Hydrophilic | 0 | 10 | 0.067 | #DIV/0! | 0.89 | 78.2 | #DIV/0! |  | Many | Yes | [7 empty] | 15.01303 | [6 empty] | Visible |  | 6.7 | 25 | humus-poor lake | Lake water | Freshwater | 0 | 0 | 0 | 0 | 0 | 0 | 0 | 0 | 0 | Yes | 1000 | 30 |  |  | 40
Li et al.2016 | http://dx.doi.org/10.1016/j.envpol.2016.09.080 | P25 | 21 | 1 | 50 | 226 |  | 25.4 |  |  |  | 81 | 19 | 0 | No | Hydrophilic | 0 | 10 | 0.067 | #DIV/0! | 0.89 | 78.2 | #DIV/0! |  | Many | Yes | [7 empty] | 15.01303 | [6 empty] | Visible |  | 6.7 | 25 | humus-poor lake | Lake water | Freshwater | 0 | 0 | 0 | 0 | 0 | 0 | 0 | 0 | 0 | Yes | 1000 | 30 |  |  | 40
Li et al.2016 | http://dx.doi.org/10.1016/j.envpol.2016.09.080 | P25 | 21 | 1 | 50 | 232 |  | 22.6 |  |  |  | 81 | 19 | 0 | No | Hydrophilic | 0 | 10 | 0.067 | #DIV/0! | 0.89 | 78.2 | #DIV/0! |  | Many | Yes | [7 empty] | 11.00956 | [6 empty] | Visible |  | 6.7 | 25 | humic lake | Lake water | Freshwater | 0 | 0 | 0 | 0 | 0 | 0 | 0 | 0 | 0 | Yes | 1000 | 30 |  |  | 40
Li et al.2016 | http://dx.doi.org/10.1016/j.envpol.2016.09.080 | P25 | 21 | 1 | 50 | 216 |  | 23 |  |  |  | 81 | 19 | 0 | No | Hydrophilic | 0 | 10 | 0.067 | #DIV/0! | 0.89 | 78.2 | #DIV/0! |  | Many | Yes | [7 empty] | 11.00956 | [6 empty] | Visible |  | 6.7 | 25 | humic lake | Lake water | Freshwater | 0 | 0 | 0 | 0 | 0 | 0 | 0 | 0 | 0 | Yes | 1000 | 30 |  |  | 40
Li et al.2016 | http://dx.doi.org/10.1016/j.envpol.2016.09.080 | P25 | 21 | 1 | 50 | 218 |  | 21.8 |  |  |  | 81 | 19 | 0 | No | Hydrophilic | 0 | 10 | 0.067 | #DIV/0! | 0.89 | 78.2 | #DIV/0! |  | Many | Yes | [7 empty] | 11.00956 | [6 empty] | Visible |  | 6.7 | 25 | humic lake | Lake water | Freshwater | 0 | 0 | 0 | 0 | 0 | 0 | 0 | 0 | 0 | Yes | 1000 | 30 |  |  | 40
Li et al.2016 | http://dx.doi.org/10.1016/j.envpol.2016.09.080 | P25 | 21 | 1 | 50 | 200 |  | 27.4 |  |  |  | 81 | 19 | 0 | No | Hydrophilic | 0 | 10 | 0.067 | #DIV/0! | 0.89 | 78.2 | #DIV/0! |  | Many | Yes | [7 empty] | 11.00956 | [6 empty] | Visible |  | 6.7 | 25 | humic lake | Lake water | Freshwater | 0 | 0 | 0 | 0 | 0 | 0 | 0 | 0 | 0 | Yes | 1000 | 30 |  |  | 40
Li et al.2016 | http://dx.doi.org/10.1016/j.envpol.2016.09.080 | P25 | 21 | 1 | 50 | 218 |  | 27.6 |  |  |  | 81 | 19 | 0 | No | Hydrophilic | 0 | 10 | 0.067 | #DIV/0! | 0.89 | 78.2 | #DIV/0! |  | Many | Yes | [7 empty] | 11.00956 | [6 empty] | Visible |  | 6.7 | 25 | humic lake | Lake water | Freshwater | 0 | 0 | 0 | 0 | 0 | 0 | 0 | 0 | 0 | Yes | 1000 | 30 |  |  | 40
Li et al.2016 | http://dx.doi.org/10.1016/j.envpol.2016.09.080 | P25 | 21 | 1 | 50 | 991 |  | 14 |  |  |  | 81 | 19 | 0 | No | Hydrophilic | 0 | 10 |  | #DIV/0! | 0.89 | 78.2 | #DIV/0! |  | Many | Yes | [7 empty] | 530.4606 | [6 empty] | Visible |  | 8 | 25 | brackish water | Brackish water | Brackish water | 0 | 0 | 0 | 0 | 0 | 0 | 0 | 0 | 0 | Yes | 1000 | 30 |  |  | 40
Li et al.2016 | http://dx.doi.org/10.1016/j.envpol.2016.09.080 | P25 | 21 | 1 | 50 | 607 |  | 15.9 |  |  |  | 81 | 19 | 0 | No | Hydrophilic | 0 | 10 |  | #DIV/0! | 0.89 | 78.2 | #DIV/0! |  | Many | Yes | [7 empty] | 530.4606 | [6 empty] | Visible |  | 8 | 25 | brackish water | Brackish water | Brackish water | 0 | 0 | 0 | 0 | 0 | 0 | 0 | 0 | 0 | Yes | 1000 | 30 |  |  | 40
Li et al.2016 | http://dx.doi.org/10.1016/j.envpol.2016.09.080 | P25 | 21 | 1 | 50 | 1179 |  | 13.2 |  |  |  | 81 | 19 | 0 | No | Hydrophilic | 0 | 10 |  | #DIV/0! | 0.89 | 78.2 | #DIV/0! |  | Many | Yes | [7 empty] | 530.4606 | [6 empty] | Visible |  | 8 | 25 | brackish water | Brackish water | Brackish water | 0 | 0 | 0 | 0 | 0 | 0 | 0 | 0 | 0 | Yes | 1000 | 30 |  |  | 40
Li et al.2016 | http://dx.doi.org/10.1016/j.envpol.2016.09.080 | P25 | 21 | 1 | 50 | 1003 |  | 13.2 |  |  |  | 81 | 19 | 0 | No | Hydrophilic | 0 | 10 |  | #DIV/0! | 0.89 | 78.2 | #DIV/0! |  | Many | Yes | [7 empty] | 530.4606 | [6 empty] | Visible |  | 8 | 25 | brackish water | Brackish water | Brackish water | 0 | 0 | 0 | 0 | 0 | 0 | 0 | 0 | 0 | Yes | 1000 | 30 |  |  | 40
Li et al.2016 | http://dx.doi.org/10.1016/j.envpol.2016.09.080 | P25 | 21 | 1 | 50 | 1044 |  | 13 |  |  |  | 81 | 19 | 0 | No | Hydrophilic | 0 | 10 |  | #DIV/0! | 0.89 | 78.2 | #DIV/0! |  | Many | Yes | [7 empty] | 530.4606 | [6 empty] | Visible |  | 8 | 25 | brackish water | Brackish water | Brackish water | 0 | 0 | 0 | 0 | 0 | 0 | 0 | 0 | 0 | Yes | 1000 | 30 |  |  | 40
Lee et al. 2016 | http://dx.doi.org/10.1016/j.chemosphere.2016.03.059 | Rutile | 40 | 4 | 160 | 193.212147 |  | -30.68493151 |  |  |  | 0 | 98 | 2 | No |  | 0 | 5 | 5.6e-05 | 349.8647 | 0.89 | 78.2 | 1.499679 | 7.55e-07 | None | Not_Applicable | 0 | 0 | 0 | 0 | 0 | 0 | 0.00180655 |  | 0.00146447 | 0.005 |  |  |  |  | Dark |  | 7 | 25 | Milli Q water | Milli-Q water | Purified water | 0 | 0 | 0 | 0 | 0 | 0 | 0 | 0 | 0 | No | 0 | 60 |  | 100 | 42
Lee et al. 2016 | http://dx.doi.org/10.1016/j.chemosphere.2016.03.059 | Rutile | 40 | 4 | 160 | 195.9286006 |  | -29.69863014 |  |  |  | 0 | 98 | 2 | No |  | 60 | 5 | 5.6e-05 | 349.8647 | 0.89 | 78.2 | 1.499679 | 7.55e-07 | None | Not_Applicable | 0 | 0 | 0 | 0 | 0 | 0 | 0.00180655 |  | 0.00146447 | 0.005 |  |  |  |  | Dark |  | 7 | 25 | Milli Q water | Milli-Q water | Purified water | 0 | 0 | 0 | 0 | 0 | 0 | 0 | 0 | 0 | No | 0 | 60 |  | 100 | 42
Lee et al. 2016 | http://dx.doi.org/10.1016/j.chemosphere.2016.03.059 | Rutile | 40 | 4 | 160 | 183.5243864 |  | -25.91780822 |  |  |  | 0 | 98 | 2 | No |  | 120 | 5 | 5.6e-05 | 349.8647 | 0.89 | 78.2 | 1.499679 | 7.55e-07 | None | Not_Applicable | 0 | 0 | 0 | 0 | 0 | 0 | 0.00180655 |  | 0.00146447 | 0.005 |  |  |  |  | Dark |  | 7 | 25 | Milli Q water | Milli-Q water | Purified water | 0 | 0 | 0 | 0 | 0 | 0 | 0 | 0 | 0 | No | 0 | 60 |  | 100 | 42
Lee et al. 2016 | http://dx.doi.org/10.1016/j.chemosphere.2016.03.059 | Rutile | 40 | 4 | 160 | 194.9768236 |  | -30.73972603 |  |  |  | 0 | 98 | 2 | No |  | 180 | 5 | 5.6e-05 | 349.8647 | 0.89 | 78.2 | 1.499679 | 7.55e-07 | None | Not_Applicable | 0 | 0 | 0 | 0 | 0 | 0 | 0.00180655 |  | 0.00146447 | 0.005 |  |  |  |  | Dark |  | 7 | 25 | Milli Q water | Milli-Q water | Purified water | 0 | 0 | 0 | 0 | 0 | 0 | 0 | 0 | 0 | No | 0 | 60 |  | 100 | 42
Lee et al. 2016 | http://dx.doi.org/10.1016/j.chemosphere.2016.03.059 | Rutile | 40 | 4 | 160 | 194.0524827 |  | -35.89041096 |  |  |  | 0 | 98 | 2 | No |  | 360 | 5 | 5.6e-05 | 349.8647 | 0.89 | 78.2 | 1.499679 | 7.55e-07 | None | Not_Applicable | 0 | 0 | 0 | 0 | 0 | 0 | 0.00180655 |  | 0.00146447 | 0.005 |  |  |  |  | Dark |  | 7 | 25 | Milli Q water | Milli-Q water | Purified water | 0 | 0 | 0 | 0 | 0 | 0 | 0 | 0 | 0 | No | 0 | 60 |  | 100 | 42
Lee et al. 2016 | http://dx.doi.org/10.1016/j.chemosphere.2016.03.059 | Rutile | 40 | 4 | 160 | 193.212147 |  | -34.79452055 |  |  |  | 0 | 98 | 2 | No |  | 720 | 5 | 5.6e-05 | 349.8647 | 0.89 | 78.2 | 1.499679 | 7.55e-07 | None | Not_Applicable | 0 | 0 | 0 | 0 | 0 | 0 | 0.00180655 |  | 0.00146447 | 0.005 |  |  |  |  | Dark |  | 7 | 25 | Milli Q water | Milli-Q water | Purified water | 0 | 0 | 0 | 0 | 0 | 0 | 0 | 0 | 0 | No | 0 | 60 |  | 100 | 42
Lee et al. 2016 | http://dx.doi.org/10.1016/j.chemosphere.2016.03.059 | Rutile | 40 | 4 | 160 | 174.731268 |  | -31.34246575 |  |  |  | 0 | 98 | 2 | No |  | 0 | 5 |  | #DIV/0! | 0.89 | 78.2 | #DIV/0! |  | None | Not_Applicable | 0 | 0 | 0 | 0 | 0 | 0 | 0.00180655 |  | 0.00146447 | [5 empty] | Dark |  | 7 | 25 | Milli Q water | Milli-Q water | Purified water | 0 | 0 | 0.57 | 0 | 0 | 0 | 0 | 0 | 0 | No | 0 | 60 |  | 100 | 42
Lee et al. 2016 | http://dx.doi.org/10.1016/j.chemosphere.2016.03.059 | Rutile | 40 | 4 | 160 | 180.4719117 |  | -21.20547945 |  |  |  | 0 | 98 | 2 | No |  | 60 | 5 |  | #DIV/0! | 0.89 | 78.2 | #DIV/0! |  | None | Not_Applicable | 0 | 0 | 0 | 0 | 0 | 0 | 0.00180655 |  | 0.00146447 | [5 empty] | Dark |  | 7 | 25 | Milli Q water | Milli-Q water | Purified water | 0 | 0 | 0.57 | 0 | 0 | 0 | 0 | 0 | 0 | No | 0 | 60 |  | 100 | 42
Lee et al. 2016 | http://dx.doi.org/10.1016/j.chemosphere.2016.03.059 | Rutile | 40 | 4 | 160 | 183.5241036 |  | -26.52054795 |  |  |  | 0 | 98 | 2 | No |  | 120 | 5 |  | #DIV/0! | 0.89 | 78.2 | #DIV/0! |  | None | Not_Applicable | 0 | 0 | 0 | 0 | 0 | 0 | 0.00180655 |  | 0.00146447 | [5 empty] | Dark |  | 7 | 25 | Milli Q water | Milli-Q water | Purified water | 0 | 0 | 0.57 | 0 | 0 | 0 | 0 | 0 | 0 | No | 0 | 60 |  | 100 | 42
Lee et al. 2016 | http://dx.doi.org/10.1016/j.chemosphere.2016.03.059 | Rutile | 40 | 4 | 160 | 180.8636535 |  | -23.34246575 |  |  |  | 0 | 98 | 2 | No |  | 180 | 5 |  | #DIV/0! | 0.89 | 78.2 | #DIV/0! |  | None | Not_Applicable | 0 | 0 | 0 | 0 | 0 | 0 | 0.00180655 |  | 0.00146447 | [5 empty] | Dark |  | 7 | 25 | Milli Q water | Milli-Q water | Purified water | 0 | 0 | 0.57 | 0 | 0 | 0 | 0 | 0 | 0 | No | 0 | 60 |  | 100 | 42
Lee et al. 2016 | http://dx.doi.org/10.1016/j.chemosphere.2016.03.059 | Rutile | 40 | 4 | 160 | 183.6363935 |  | -28.60273973 |  |  |  | 0 | 98 | 2 | No |  | 360 | 5 |  | #DIV/0! | 0.89 | 78.2 | #DIV/0! |  | None | Not_Applicable | 0 | 0 | 0 | 0 | 0 | 0 | 0.00180655 |  | 0.00146447 | [5 empty] | Dark |  | 7 | 25 | Milli Q water | Milli-Q water | Purified water | 0 | 0 | 0.57 | 0 | 0 | 0 | 0 | 0 | 0 | No | 0 | 60 |  | 100 | 42
Lee et al. 2016 | http://dx.doi.org/10.1016/j.chemosphere.2016.03.059 | Rutile | 40 | 4 | 160 | 178.0917621 |  | -30.90410959 |  |  |  | 0 | 98 | 2 | No |  | 720 | 5 |  | #DIV/0! | 0.89 | 78.2 | #DIV/0! |  | None | Not_Applicable | 0 | 0 | 0 | 0 | 0 | 0 | 0.00180655 |  | 0.00146447 | [5 empty] | Dark |  | 7 | 25 | Milli Q water | Milli-Q water | Purified water | 0 | 0 | 0.57 | 0 | 0 | 0 | 0 | 0 | 0 | No | 0 | 60 |  | 100 | 42
Lee et al. 2016 | http://dx.doi.org/10.1016/j.chemosphere.2016.03.059 | Rutile | 40 | 4 | 160 | 194.5562315 |  | -27.45205479 |  |  |  | 0 | 98 | 2 | No |  | 0 | 5 |  | #DIV/0! | 0.89 | 78.2 | #DIV/0! |  | None | Not_Applicable | 0 | 0 | 0 | 0 | 0 | 0 | 0.00180655 |  | 0.00146447 | [5 empty] | Dark |  | 7 | 25 | Milli Q water | Milli-Q water | Purified water | 0 | 0 | 5.7 | 0 | 0 | 0 | 0 | 0 | 0 | No | 0 | 60 |  | 100 | 42
Lee et al. 2016 | http://dx.doi.org/10.1016/j.chemosphere.2016.03.059 | Rutile | 40 | 4 | 160 | 193.2404316 |  | -27.01369863 |  |  |  | 0 | 98 | 2 | No |  | 60 | 5 |  | #DIV/0! | 0.89 | 78.2 | #DIV/0! |  | None | Not_Applicable | 0 | 0 | 0 | 0 | 0 | 0 | 0.00180655 |  | 0.00146447 | [5 empty] | Dark |  | 7 | 25 | Milli Q water | Milli-Q water | Purified water | 0 | 0 | 5.7 | 0 | 0 | 0 | 0 | 0 | 0 | No | 0 | 60 |  | 100 | 42
Lee et al. 2016 | http://dx.doi.org/10.1016/j.chemosphere.2016.03.059 | Rutile | 40 | 4 | 160 | 195.284843 |  | -25.36986301 |  |  |  | 0 | 98 | 2 | No |  | 120 | 5 |  | #DIV/0! | 0.89 | 78.2 | #DIV/0! |  | None | Not_Applicable | 0 | 0 | 0 | 0 | 0 | 0 | 0.00180655 |  | 0.00146447 | [5 empty] | Dark |  | 7 | 25 | Milli Q water | Milli-Q water | Purified water | 0 | 0 | 5.7 | 0 | 0 | 0 | 0 | 0 | 0 | No | 0 | 60 |  | 100 | 42
Lee et al. 2016 | http://dx.doi.org/10.1016/j.chemosphere.2016.03.059 | Rutile | 40 | 4 | 160 | 192.960414 |  | -28.32876712 |  |  |  | 0 | 98 | 2 | No |  | 180 | 5 |  | #DIV/0! | 0.89 | 78.2 | #DIV/0! |  | None | Not_Applicable | 0 | 0 | 0 | 0 | 0 | 0 | 0.00180655 |  | 0.00146447 | [5 empty] | Dark |  | 7 | 25 | Milli Q water | Milli-Q water | Purified water | 0 | 0 | 5.7 | 0 | 0 | 0 | 0 | 0 | 0 | No | 0 | 60 |  | 100 | 42
Lee et al. 2016 | http://dx.doi.org/10.1016/j.chemosphere.2016.03.059 | Rutile | 40 | 4 | 160 | 191.7006176 |  | -26.95890411 |  |  |  | 0 | 98 | 2 | No |  | 360 | 5 |  | #DIV/0! | 0.89 | 78.2 | #DIV/0! |  | None | Not_Applicable | 0 | 0 | 0 | 0 | 0 | 0 | 0.00180655 |  | 0.00146447 | [5 empty] | Dark |  | 7 | 25 | Milli Q water | Milli-Q water | Purified water | 0 | 0 | 5.7 | 0 | 0 | 0 | 0 | 0 | 0 | No | 0 | 60 |  | 100 | 42
Lee et al. 2016 | http://dx.doi.org/10.1016/j.chemosphere.2016.03.059 | Rutile | 40 | 4 | 160 | 193.2124298 |  | -28.98630137 |  |  |  | 0 | 98 | 2 | No |  | 720 | 5 |  | #DIV/0! | 0.89 | 78.2 | #DIV/0! |  | None | Not_Applicable | 0 | 0 | 0 | 0 | 0 | 0 | 0.00180655 |  | 0.00146447 | [5 empty] | Dark |  | 7 | 25 | Milli Q water | Milli-Q water | Purified water | 0 | 0 | 5.7 | 0 | 0 | 0 | 0 | 0 | 0 | No | 0 | 60 |  | 100 | 42
Lee et al. 2016 | http://dx.doi.org/10.1016/j.chemosphere.2016.03.059 | Rutile | 40 | 4 | 160 | 189.7715632 |  | -30.77854287 |  |  |  | 0 | 98 | 2 | No |  | 0 | 5 | 5.6e-05 | 349.8647 | 0.89 | 78.2 | 1.499679 | 7.55e-07 | None | Not_Applicable | 0 | 0 | 0 | 0 | 0 | 0 | 0.00180655 |  | 0.00146447 | 0.005 |  |  |  |  | Dark |  | 7 | 25 | Milli Q water | Milli-Q water | Purified water | 0 | 0 | 0 | 0 | 0 | 0 | 0 | 0 | 0 | No | 0 | 60 |  | 100 | 42
Lee et al. 2016 | http://dx.doi.org/10.1016/j.chemosphere.2016.03.059 | Rutile | 40 | 4 | 160 | 189.6448815 |  | -29.82433475 |  |  |  | 0 | 98 | 2 | No |  | 60 | 5 | 5.6e-05 | 349.8647 | 0.89 | 78.2 | 1.499679 | 7.55e-07 | None | Not_Applicable | 0 | 0 | 0 | 0 | 0 | 0 | 0.00180655 |  | 0.00146447 | 0.005 |  |  |  |  | Dark |  | 7 | 25 | Milli Q water | Milli-Q water | Purified water | 0 | 0 | 0 | 0 | 0 | 0 | 0 | 0 | 0 | No | 0 | 60 |  | 100 | 42
Lee et al. 2016 | http://dx.doi.org/10.1016/j.chemosphere.2016.03.059 | Rutile | 40 | 4 | 160 | 189.3867377 |  | -30.91026233 |  |  |  | 0 | 98 | 2 | No |  | 180 | 5 | 5.6e-05 | 349.8647 | 0.89 | 78.2 | 1.499679 | 7.55e-07 | None | Not_Applicable | 0 | 0 | 0 | 0 | 0 | 0 | 0.00180655 |  | 0.00146447 | 0.005 |  |  |  |  | Dark |  | 7 | 25 | Milli Q water | Milli-Q water | Purified water | 0 | 0 | 0 | 0 | 0 | 0 | 0 | 0 | 0 | No | 0 | 60 |  | 100 | 42
Lee et al. 2016 | http://dx.doi.org/10.1016/j.chemosphere.2016.03.059 | Rutile | 40 | 4 | 160 | 190.7969678 |  | -36.0120333 |  |  |  | 0 | 98 | 2 | No |  | 360 | 5 | 5.6e-05 | 349.8647 | 0.89 | 78.2 | 1.499679 | 7.55e-07 | None | Not_Applicable | 0 | 0 | 0 | 0 | 0 | 0 | 0.00180655 |  | 0.00146447 | 0.005 |  |  |  |  | Dark |  | 7 | 25 | Milli Q water | Milli-Q water | Purified water | 0 | 0 | 0 | 0 | 0 | 0 | 0 | 0 | 0 | No | 0 | 60 |  | 100 | 42
Lee et al. 2016 | http://dx.doi.org/10.1016/j.chemosphere.2016.03.059 | Rutile | 40 | 4 | 160 | 190.029707 |  | -35.07786945 |  |  |  | 0 | 98 | 2 | No |  | 720 | 5 | 5.6e-05 | 349.8647 | 0.89 | 78.2 | 1.499679 | 7.55e-07 | None | Not_Applicable | 0 | 0 | 0 | 0 | 0 | 0 | 0.00180655 |  | 0.00146447 | 0.005 |  |  |  |  | Dark |  | 7 | 25 | Milli Q water | Milli-Q water | Purified water | 0 | 0 | 0 | 0 | 0 | 0 | 0 | 0 | 0 | No | 0 | 60 |  | 100 | 42
Lee et al. 2016 | http://dx.doi.org/10.1016/j.chemosphere.2016.03.059 | Rutile | 40 | 4 | 160 | 873.656696 |  | -3.113834586 |  |  |  | 0 | 98 | 2 | No |  | 0 | 5 |  | 3.924623 | 0.89 | 78.2 | 1.472744 | 0.006 | CaCl2 | No | 0 | 0.002 | 0 | 0.004 | 0 | 0 | 0.22196 |  | 200.149532 | 0.005 |  |  |  |  | Dark |  | 7 | 25 | Milli Q water | Milli-Q water | Purified water | 0 | 0 | 0 | 0 | 0 | 0 | 0 | 0 | 0 | No | 0 | 60 |  | 100 | 42
Lee et al. 2016 | http://dx.doi.org/10.1016/j.chemosphere.2016.03.059 | Rutile | 40 | 4 | 160 | 757.1621252 |  | -6.530960811 |  |  |  | 0 | 98 | 2 | No |  | 60 | 5 |  | 3.924623 | 0.89 | 78.2 | 1.472744 | 0.006 | CaCl2 | No | 0 | 0.002 | 0 | 0.004 | 0 | 0 | 0.22196 |  | 200.149532 | 0.005 |  |  |  |  | Dark |  | 7 | 25 | Milli Q water | Milli-Q water | Purified water | 0 | 0 | 0 | 0 | 0 | 0 | 0 | 0 | 0 | No | 0 | 60 |  | 100 | 42
Lee et al. 2016 | http://dx.doi.org/10.1016/j.chemosphere.2016.03.059 | Rutile | 40 | 4 | 160 | 739.0012293 |  | -6.658721951 |  |  |  | 0 | 98 | 2 | No |  | 180 | 5 |  | 3.924623 | 0.89 | 78.2 | 1.472744 | 0.006 | CaCl2 | No | 0 | 0.002 | 0 | 0.004 | 0 | 0 | 0.22196 |  | 200.149532 | 0.005 |  |  |  |  | Dark |  | 7 | 25 | Milli Q water | Milli-Q water | Purified water | 0 | 0 | 0 | 0 | 0 | 0 | 0 | 0 | 0 | No | 0 | 60 |  | 100 | 42
Lee et al. 2016 | http://dx.doi.org/10.1016/j.chemosphere.2016.03.059 | Rutile | 40 | 4 | 160 | 754.7312709 |  | -6.910201689 |  |  |  | 0 | 98 | 2 | No |  | 360 | 5 |  | 3.924623 | 0.89 | 78.2 | 1.472744 | 0.006 | CaCl2 | No | 0 | 0.002 | 0 | 0.004 | 0 | 0 | 0.22196 |  | 200.149532 | 0.005 |  |  |  |  | Dark |  | 7 | 25 | Milli Q water | Milli-Q water | Purified water | 0 | 0 | 0 | 0 | 0 | 0 | 0 | 0 | 0 | No | 0 | 60 |  | 100 | 42
Lee et al. 2016 | http://dx.doi.org/10.1016/j.chemosphere.2016.03.059 | Rutile | 40 | 4 | 160 | 757.5469508 |  | -5.676889804 |  |  |  | 0 | 98 | 2 | No |  | 720 | 5 |  | 3.924623 | 0.89 | 78.2 | 1.472744 | 0.006 | CaCl2 | No | 0 | 0.002 | 0 | 0.004 | 0 | 0 | 0.22196 |  | 200.149532 | 0.005 |  |  |  |  | Dark |  | 7 | 25 | Milli Q water | Milli-Q water | Purified water | 0 | 0 | 0 | 0 | 0 | 0 | 0 | 0 | 0 | No | 0 | 60 |  | 100 | 42
Lee et al. 2016 | http://dx.doi.org/10.1016/j.chemosphere.2016.03.059 | Rutile | 40 | 4 | 160 | 929.1528375 |  | 3.892057418 |  |  |  | 0 | 98 | 2 | No |  | 0 | 5 |  | 1.241075 | 0.89 | 78.2 | 1.422105 | 0.06 | CaCl2 | No | 0 | 0.02 | 0 | 0.04 | 0 | 0 | 2.2196 |  | 2001.49532 | 0.005 |  |  |  |  | Dark |  | 7 | 25 | Milli Q water | Milli-Q water | Purified water | 0 | 0 | 0 | 0 | 0 | 0 | 0 | 0 | 0 | No | 0 | 60 |  | 100 | 42
Lee et al. 2016 | http://dx.doi.org/10.1016/j.chemosphere.2016.03.059 | Rutile | 40 | 4 | 160 | 991.6881787 |  | 4.187584009 |  |  |  | 0 | 98 | 2 | No |  | 60 | 5 |  | 1.241075 | 0.89 | 78.2 | 1.422105 | 0.06 | CaCl2 | No | 0 | 0.02 | 0 | 0.04 | 0 | 0 | 2.2196 |  | 2001.49532 | 0.005 |  |  |  |  | Dark |  | 7 | 25 | Milli Q water | Milli-Q water | Purified water | 0 | 0 | 0 | 0 | 0 | 0 | 0 | 0 | 0 | No | 0 | 60 |  | 100 | 42
Lee et al. 2016 | http://dx.doi.org/10.1016/j.chemosphere.2016.03.059 | Rutile | 40 | 4 | 160 | 1161.637643 |  | 5.081743548 |  |  |  | 0 | 98 | 2 | No |  | 120 | 5 |  | 1.241075 | 0.89 | 78.2 | 1.422105 | 0.06 | CaCl2 | No | 0 | 0.02 | 0 | 0.04 | 0 | 0 | 2.2196 |  | 2001.49532 | 0.005 |  |  |  |  | Dark |  | 7 | 25 | Milli Q water | Milli-Q water | Purified water | 0 | 0 | 0 | 0 | 0 | 0 | 0 | 0 | 0 | No | 0 | 60 |  | 100 | 42
Lee et al. 2016 | http://dx.doi.org/10.1016/j.chemosphere.2016.03.059 | Rutile | 40 | 4 | 160 | 1080.943796 |  | 7.412942195 |  |  |  | 0 | 98 | 2 | No |  | 180 | 5 |  | 1.241075 | 0.89 | 78.2 | 1.422105 | 0.06 | CaCl2 | No | 0 | 0.02 | 0 | 0.04 | 0 | 0 | 2.2196 |  | 2001.49532 | 0.005 |  |  |  |  | Dark |  | 7 | 25 | Milli Q water | Milli-Q water | Purified water | 0 | 0 | 0 | 0 | 0 | 0 | 0 | 0 | 0 | No | 0 | 60 |  | 100 | 42
Lee et al. 2016 | http://dx.doi.org/10.1016/j.chemosphere.2016.03.059 | Rutile | 40 | 4 | 160 | 1035.80687 |  | 6.862061763 |  |  |  | 0 | 98 | 2 | No |  | 360 | 5 |  | 1.241075 | 0.89 | 78.2 | 1.422105 | 0.06 | CaCl2 | No | 0 | 0.02 | 0 | 0.04 | 0 | 0 | 2.2196 |  | 2001.49532 | 0.005 |  |  |  |  | Dark |  | 7 | 25 | Milli Q water | Milli-Q water | Purified water | 0 | 0 | 0 | 0 | 0 | 0 | 0 | 0 | 0 | No | 0 | 60 |  | 100 | 42
Lee et al. 2016 | http://dx.doi.org/10.1016/j.chemosphere.2016.03.059 | Rutile | 40 | 4 | 160 | 1115.601994 |  | 6.65850298 |  |  |  | 0 | 98 | 2 | No |  | 720 | 5 |  | 1.241075 | 0.89 | 78.2 | 1.422105 | 0.06 | CaCl2 | No | 0 | 0.02 | 0 | 0.04 | 0 | 0 | 2.2196 |  | 2001.49532 | 0.005 |  |  |  |  | Dark |  | 7 | 25 | Milli Q water | Milli-Q water | Purified water | 0 | 0 | 0 | 0 | 0 | 0 | 0 | 0 | 0 | No | 0 | 60 |  | 100 | 42
Lee et al. 2016 | http://dx.doi.org/10.1016/j.chemosphere.2016.03.059 | Rutile | 40 | 4 | 160 | 299.0825688 |  | -21.7643403 |  |  |  | 0 | 98 | 2 | No |  | 0 | 5 |  | 3.04 | 0.89 | 78.2 | 1.465309 | 0.01 | NaCl | No | 0.01 | 0 | 0 | 0.01 | 0 | 0 | 0.5844 |  | 0.00146447 | 0.005 |  |  |  |  | Dark |  | 7 | 25 | Milli Q water | Milli-Q water | Purified water | 0 | 0 | 0 | 0 | 0 | 0 | 0 | 0 | 0 | No | 0 | 60 |  | 100 | 42
Lee et al. 2016 | http://dx.doi.org/10.1016/j.chemosphere.2016.03.059 | Rutile | 40 | 4 | 160 | 313.7614679 |  | -23.61957654 |  |  |  | 0 | 98 | 2 | No |  | 60 | 5 |  | 3.04 | 0.89 | 78.2 | 1.465309 | 0.01 | NaCl | No | 0.01 | 0 | 0 | 0.01 | 0 | 0 | 0.5844 |  | 0.00146447 | 0.005 |  |  |  |  | Dark |  | 7 | 25 | Milli Q water | Milli-Q water | Purified water | 0 | 0 | 0 | 0 | 0 | 0 | 0 | 0 | 0 | No | 0 | 60 |  | 100 | 42
Lee et al. 2016 | http://dx.doi.org/10.1016/j.chemosphere.2016.03.059 | Rutile | 40 | 4 | 160 | 311.9266055 |  | -22.56290776 |  |  |  | 0 | 98 | 2 | No |  | 180 | 5 |  | 3.04 | 0.89 | 78.2 | 1.465309 | 0.01 | NaCl | No | 0.01 | 0 | 0 | 0.01 | 0 | 0 | 0.5844 |  | 0.00146447 | 0.005 |  |  |  |  | Dark |  | 7 | 25 | Milli Q water | Milli-Q water | Purified water | 0 | 0 | 0 | 0 | 0 | 0 | 0 | 0 | 0 | No | 0 | 60 |  | 100 | 42
Lee et al. 2016 | http://dx.doi.org/10.1016/j.chemosphere.2016.03.059 | Rutile | 40 | 4 | 160 | 313.7614679 |  | -24.01673189 |  |  |  | 0 | 98 | 2 | No |  | 360 | 5 |  | 3.04 | 0.89 | 78.2 | 1.465309 | 0.01 | NaCl | No | 0.01 | 0 | 0 | 0.01 | 0 | 0 | 0.5844 |  | 0.00146447 | 0.005 |  |  |  |  | Dark |  | 7 | 25 | Milli Q water | Milli-Q water | Purified water | 0 | 0 | 0 | 0 | 0 | 0 | 0 | 0 | 0 | No | 0 | 60 |  | 100 | 42
Lee et al. 2016 | http://dx.doi.org/10.1016/j.chemosphere.2016.03.059 | Rutile | 40 | 4 | 160 | 324.7706422 |  | -29.18968389 |  |  |  | 0 | 98 | 2 | No |  | 720 | 5 |  | 3.04 | 0.89 | 78.2 | 1.465309 | 0.01 | NaCl | No | 0.01 | 0 | 0 | 0.01 | 0 | 0 | 0.5844 |  | 0.00146447 | 0.005 |  |  |  |  | Dark |  | 7 | 25 | Milli Q water | Milli-Q water | Purified water | 0 | 0 | 0 | 0 | 0 | 0 | 0 | 0 | 0 | No | 0 | 60 |  | 100 | 42
Lee et al. 2016 | http://dx.doi.org/10.1016/j.chemosphere.2016.03.059 | Rutile | 40 | 4 | 160 | 370.6422018 |  | -20.03581351 |  |  |  | 0 | 98 | 2 | No |  | 0 | 5 |  | 2.149605 | 0.89 | 78.2 | 1.452181 | 0.02 | NaCl | No | 0.02 | 0 | 0 | 0.02 | 0 | 0 | 1.1688 |  | 0.00146447 | 0.005 |  |  |  |  | Dark |  | 7 | 25 | Milli Q water | Milli-Q water | Purified water | 0 | 0 | 0 | 0 | 0 | 0 | 0 | 0 | 0 | No | 0 | 60 |  | 100 | 42
Lee et al. 2016 | http://dx.doi.org/10.1016/j.chemosphere.2016.03.059 | Rutile | 40 | 4 | 160 | 442.2018349 |  | -27.01646797 |  |  |  | 0 | 98 | 2 | No |  | 60 | 5 |  | 2.149605 | 0.89 | 78.2 | 1.452181 | 0.02 | NaCl | No | 0.02 | 0 | 0 | 0.02 | 0 | 0 | 1.1688 |  | 0.00146447 | 0.005 |  |  |  |  | Dark |  | 7 | 25 | Milli Q water | Milli-Q water | Purified water | 0 | 0 | 0 | 0 | 0 | 0 | 0 | 0 | 0 | No | 0 | 60 |  | 100 | 42
Lee et al. 2016 | http://dx.doi.org/10.1016/j.chemosphere.2016.03.059 | Rutile | 40 | 4 | 160 | 396.3302752 |  | -24.82736016 |  |  |  | 0 | 98 | 2 | No |  | 180 | 5 |  | 2.149605 | 0.89 | 78.2 | 1.452181 | 0.02 | NaCl | No | 0.02 | 0 | 0 | 0.02 | 0 | 0 | 1.1688 |  | 0.00146447 | 0.005 |  |  |  |  | Dark |  | 7 | 25 | Milli Q water | Milli-Q water | Purified water | 0 | 0 | 0 | 0 | 0 | 0 | 0 | 0 | 0 | No | 0 | 60 |  | 100 | 42
Lee et al. 2016 | http://dx.doi.org/10.1016/j.chemosphere.2016.03.059 | Rutile | 40 | 4 | 160 | 332.1100917 |  | -21.03728635 |  |  |  | 0 | 98 | 2 | No |  | 360 | 5 |  | 2.149605 | 0.89 | 78.2 | 1.452181 | 0.02 | NaCl | No | 0.02 | 0 | 0 | 0.02 | 0 | 0 | 1.1688 |  | 0.00146447 | 0.005 |  |  |  |  | Dark |  | 7 | 25 | Milli Q water | Milli-Q water | Purified water | 0 | 0 | 0 | 0 | 0 | 0 | 0 | 0 | 0 | No | 0 | 60 |  | 100 | 42
Lee et al. 2016 | http://dx.doi.org/10.1016/j.chemosphere.2016.03.059 | Rutile | 40 | 4 | 160 | 379.8165138 |  | -22.45563751 |  |  |  | 0 | 98 | 2 | No |  | 720 | 5 |  | 2.149605 | 0.89 | 78.2 | 1.452181 | 0.02 | NaCl | No | 0.02 | 0 | 0 | 0.02 | 0 | 0 | 1.1688 |  | 0.00146447 | 0.005 |  |  |  |  | Dark |  | 7 | 25 | Milli Q water | Milli-Q water | Purified water | 0 | 0 | 0 | 0 | 0 | 0 | 0 | 0 | 0 | No | 0 | 60 |  | 100 | 42
Lee et al. 2016 | http://dx.doi.org/10.1016/j.chemosphere.2016.03.059 | Rutile | 40 | 4 | 160 | 765.1376147 |  | -13.00379419 |  |  |  | 0 | 98 | 2 | No |  | 0 | 5 |  | 0.9613324 | 0.89 | 78.2 | 1.403401 | 0.1 | NaCl | No | 0.1 | 0 | 0 | 0.1 | 0 | 0 | 5.844 |  | 0.00146447 | 0.005 |  |  |  |  | Dark |  | 7 | 25 | Milli Q water | Milli-Q water | Purified water | 0 | 0 | 0 | 0 | 0 | 0 | 0 | 0 | 0 | No | 0 | 60 |  | 100 | 42
Lee et al. 2016 | http://dx.doi.org/10.1016/j.chemosphere.2016.03.059 | Rutile | 40 | 4 | 160 | 722.9357798 |  | -8.661193424 |  |  |  | 0 | 98 | 2 | No |  | 60 | 5 |  | 0.9613324 | 0.89 | 78.2 | 1.403401 | 0.1 | NaCl | No | 0.1 | 0 | 0 | 0.1 | 0 | 0 | 5.844 |  | 0.00146447 | 0.005 |  |  |  |  | Dark |  | 7 | 25 | Milli Q water | Milli-Q water | Purified water | 0 | 0 | 0 | 0 | 0 | 0 | 0 | 0 | 0 | No | 0 | 60 |  | 100 | 42
Lee et al. 2016 | http://dx.doi.org/10.1016/j.chemosphere.2016.03.059 | Rutile | 40 | 4 | 160 | 809.1743119 |  | -12.72965909 |  |  |  | 0 | 98 | 2 | No |  | 180 | 5 |  | 0.9613324 | 0.89 | 78.2 | 1.403401 | 0.1 | NaCl | No | 0.1 | 0 | 0 | 0.1 | 0 | 0 | 5.844 |  | 0.00146447 | 0.005 |  |  |  |  | Dark |  | 7 | 25 | Milli Q water | Milli-Q water | Purified water | 0 | 0 | 0 | 0 | 0 | 0 | 0 | 0 | 0 | No | 0 | 60 |  | 100 | 42
Lee et al. 2016 | http://dx.doi.org/10.1016/j.chemosphere.2016.03.059 | Rutile | 40 | 4 | 160 | 840.3669725 |  | -13.70672653 |  |  |  | 0 | 98 | 2 | No |  | 360 | 5 |  | 0.9613324 | 0.89 | 78.2 | 1.403401 | 0.1 | NaCl | No | 0.1 | 0 | 0 | 0.1 | 0 | 0 | 5.844 |  | 0.00146447 | 0.005 |  |  |  |  | Dark |  | 7 | 25 | Milli Q water | Milli-Q water | Purified water | 0 | 0 | 0 | 0 | 0 | 0 | 0 | 0 | 0 | No | 0 | 60 |  | 100 | 42
Lee et al. 2016 | http://dx.doi.org/10.1016/j.chemosphere.2016.03.059 | Rutile | 40 | 4 | 160 | 783.4862385 |  | -15.66157086 |  |  |  | 0 | 98 | 2 | No |  | 720 | 5 |  | 0.9613324 | 0.89 | 78.2 | 1.403401 | 0.1 | NaCl | No | 0.1 | 0 | 0 | 0.1 | 0 | 0 | 5.844 |  | 0.00146447 | 0.005 |  |  |  |  | Dark |  | 7 | 25 | Milli Q water | Milli-Q water | Purified water | 0 | 0 | 0 | 0 | 0 | 0 | 0 | 0 | 0 | No | 0 | 60 |  | 100 | 42
Lee et al. 2016 | http://dx.doi.org/10.1016/j.chemosphere.2016.03.059 | Rutile | 40 | 4 | 160 | 928.2982792 |  | 3.838709677 |  |  |  | 0 | 98 | 2 | No |  | 0 | 5 |  | 1.241075 | 0.89 | 78.2 | 1.422105 | 0.06 | CaCl2 | No | 0 | 0.02 | 0 | 0.04 | 0 | 0 | 2.2196 |  | 2001.49532 | 0.005 |  |  |  |  | Dark |  | 7 | 25 | Milli Q water | Milli-Q water | Purified water | 0 | 0 | 0 | 0 | 0 | 0 | 0 | 0 | 0 | No | 0 | 60 |  | 100 | 42
Lee et al. 2016 | http://dx.doi.org/10.1016/j.chemosphere.2016.03.059 | Rutile | 40 | 4 | 160 | 994.2638623 |  | 4.290322581 |  |  |  | 0 | 98 | 2 | No |  | 60 | 5 |  | 1.241075 | 0.89 | 78.2 | 1.422105 | 0.06 | CaCl2 | No | 0 | 0.02 | 0 | 0.04 | 0 | 0 | 2.2196 |  | 2001.49532 | 0.005 |  |  |  |  | Dark |  | 7 | 25 | Milli Q water | Milli-Q water | Purified water | 0 | 0 | 0 | 0 | 0 | 0 | 0 | 0 | 0 | No | 0 | 60 |  | 100 | 42
Lee et al. 2016 | http://dx.doi.org/10.1016/j.chemosphere.2016.03.059 | Rutile | 40 | 4 | 160 | 1166.347992 |  | 5.064516129 |  |  |  | 0 | 98 | 2 | No |  | 120 | 5 |  | 1.241075 | 0.89 | 78.2 | 1.422105 | 0.06 | CaCl2 | No | 0 | 0.02 | 0 | 0.04 | 0 | 0 | 2.2196 |  | 2001.49532 | 0.005 |  |  |  |  | Dark |  | 7 | 25 | Milli Q water | Milli-Q water | Purified water | 0 | 0 | 0 | 0 | 0 | 0 | 0 | 0 | 0 | No | 0 | 60 |  | 100 | 42
Lee et al. 2016 | http://dx.doi.org/10.1016/j.chemosphere.2016.03.059 | Rutile | 40 | 4 | 160 | 1080.305927 |  | 7.580645161 |  |  |  | 0 | 98 | 2 | No |  | 180 | 5 |  | 1.241075 | 0.89 | 78.2 | 1.422105 | 0.06 | CaCl2 | No | 0 | 0.02 | 0 | 0.04 | 0 | 0 | 2.2196 |  | 2001.49532 | 0.005 |  |  |  |  | Dark |  | 7 | 25 | Milli Q water | Milli-Q water | Purified water | 0 | 0 | 0 | 0 | 0 | 0 | 0 | 0 | 0 | No | 0 | 60 |  | 100 | 42
Lee et al. 2016 | http://dx.doi.org/10.1016/j.chemosphere.2016.03.059 | Rutile | 40 | 4 | 160 | 1043.021033 |  | 6.935483871 |  |  |  | 0 | 98 | 2 | No |  | 360 | 5 |  | 1.241075 | 0.89 | 78.2 | 1.422105 | 0.06 | CaCl2 | No | 0 | 0.02 | 0 | 0.04 | 0 | 0 | 2.2196 |  | 2001.49532 | 0.005 |  |  |  |  | Dark |  | 7 | 25 | Milli Q water | Milli-Q water | Purified water | 0 | 0 | 0 | 0 | 0 | 0 | 0 | 0 | 0 | No | 0 | 60 |  | 100 | 42
Lee et al. 2016 | http://dx.doi.org/10.1016/j.chemosphere.2016.03.059 | Rutile | 40 | 4 | 160 | 1117.590822 |  | 6.741935484 |  |  |  | 0 | 98 | 2 | No |  | 720 | 5 |  | 1.241075 | 0.89 | 78.2 | 1.422105 | 0.06 | CaCl2 | No | 0 | 0.02 | 0 | 0.04 | 0 | 0 | 2.2196 |  | 2001.49532 | 0.005 |  |  |  |  | Dark |  | 7 | 25 | Milli Q water | Milli-Q water | Purified water | 0 | 0 | 0 | 0 | 0 | 0 | 0 | 0 | 0 | No | 0 | 60 |  | 100 | 42
Lee et al. 2016 | http://dx.doi.org/10.1016/j.chemosphere.2016.03.059 | Rutile | 40 | 4 | 160 | 1642.447419 |  | -6.870967742 |  |  |  | 0 | 98 | 2 | No |  | 0 | 5 |  | 1.241075 | 0.89 | 78.2 | 1.422105 | 0.06 | CaCl2 | No | 0 | 0.02 | 0 | 0.04 | 0 | 0 | 2.2196 |  | 2001.49532 | [5 empty] | Dark |  | 7 | 25 | Milli Q water | Milli-Q water | Purified water | 0 | 0 | 5.7 | 0 | 0 | 0 | 0 | 0 | 0 | No | 0 | 60 |  | 100 | 42
Lee et al. 2016 | http://dx.doi.org/10.1016/j.chemosphere.2016.03.059 | Rutile | 40 | 4 | 160 | 1820.267686 |  | -6.032258065 |  |  |  | 0 | 98 | 2 | No |  | 60 | 5 |  | 1.241075 | 0.89 | 78.2 | 1.422105 | 0.06 | CaCl2 | No | 0 | 0.02 | 0 | 0.04 | 0 | 0 | 2.2196 |  | 2001.49532 | [5 empty] | Dark |  | 7 | 25 | Milli Q water | Milli-Q water | Purified water | 0 | 0 | 5.7 | 0 | 0 | 0 | 0 | 0 | 0 | No | 0 | 60 |  | 100 | 42
Lee et al. 2016 | http://dx.doi.org/10.1016/j.chemosphere.2016.03.059 | Rutile | 40 | 4 | 160 | 1860.42065 |  | -6.548387097 |  |  |  | 0 | 98 | 2 | No |  | 120 | 5 |  | 1.241075 | 0.89 | 78.2 | 1.422105 | 0.06 | CaCl2 | No | 0 | 0.02 | 0 | 0.04 | 0 | 0 | 2.2196 |  | 2001.49532 | [5 empty] | Dark |  | 7 | 25 | Milli Q water | Milli-Q water | Purified water | 0 | 0 | 5.7 | 0 | 0 | 0 | 0 | 0 | 0 | No | 0 | 60 |  | 100 | 42
Lee et al. 2016 | http://dx.doi.org/10.1016/j.chemosphere.2016.03.059 | Rutile | 40 | 4 | 160 | 1639.57935 |  | -7.322580645 |  |  |  | 0 | 98 | 2 | No |  | 180 | 5 |  | 1.241075 | 0.89 | 78.2 | 1.422105 | 0.06 | CaCl2 | No | 0 | 0.02 | 0 | 0.04 | 0 | 0 | 2.2196 |  | 2001.49532 | [5 empty] | Dark |  | 7 | 25 | Milli Q water | Milli-Q water | Purified water | 0 | 0 | 5.7 | 0 | 0 | 0 | 0 | 0 | 0 | No | 0 | 60 |  | 100 | 42
Lee et al. 2016 | http://dx.doi.org/10.1016/j.chemosphere.2016.03.059 | Rutile | 40 | 4 | 160 | 1963.671128 |  | -5.774193548 |  |  |  | 0 | 98 | 2 | No |  | 360 | 5 |  | 1.241075 | 0.89 | 78.2 | 1.422105 | 0.06 | CaCl2 | No | 0 | 0.02 | 0 | 0.04 | 0 | 0 | 2.2196 |  | 2001.49532 | [5 empty] | Dark |  | 7 | 25 | Milli Q water | Milli-Q water | Purified water | 0 | 0 | 5.7 | 0 | 0 | 0 | 0 | 0 | 0 | No | 0 | 60 |  | 100 | 42
Lee et al. 2016 | http://dx.doi.org/10.1016/j.chemosphere.2016.03.059 | Rutile | 40 | 4 | 160 | 1869.024857 |  | -6.225806452 |  |  |  | 0 | 98 | 2 | No |  | 720 | 5 |  | 1.241075 | 0.89 | 78.2 | 1.422105 | 0.06 | CaCl2 | No | 0 | 0.02 | 0 | 0.04 | 0 | 0 | 2.2196 |  | 2001.49532 | [5 empty] | Dark |  | 7 | 25 | Milli Q water | Milli-Q water | Purified water | 0 | 0 | 5.7 | 0 | 0 | 0 | 0 | 0 | 0 | No | 0 | 60 |  | 100 | 42
Lee et al. 2016 | http://dx.doi.org/10.1016/j.chemosphere.2016.03.059 | Rutile | 40 | 4 | 160 | 770.5544933 |  | -13.25806452 |  |  |  | 0 | 98 | 2 | No |  | 0 | 5 |  | 0.9613324 | 0.89 | 78.2 | 1.403401 | 0.1 | NaCl | No | 0.1 | 0 | 0 | 0.1 | 0 | 0 | 5.844 |  | 0.00146447 | 0.005 |  |  |  |  | Dark |  | 7 | 25 | Milli Q water | Milli-Q water | Purified water | 0 | 0 | 0 | 0 | 0 | 0 | 0 | 0 | 0 | No | 0 | 60 |  | 100 | 42
Lee et al. 2016 | http://dx.doi.org/10.1016/j.chemosphere.2016.03.059 | Rutile | 40 | 4 | 160 | 724.665392 |  | -8.806451613 |  |  |  | 0 | 98 | 2 | No |  | 60 | 5 |  | 0.9613324 | 0.89 | 78.2 | 1.403401 | 0.1 | NaCl | No | 0.1 | 0 | 0 | 0.1 | 0 | 0 | 5.844 |  | 0.00146447 | 0.005 |  |  |  |  | Dark |  | 7 | 25 | Milli Q water | Milli-Q water | Purified water | 0 | 0 | 0 | 0 | 0 | 0 | 0 | 0 | 0 | No | 0 | 60 |  | 100 | 42
Lee et al. 2016 | http://dx.doi.org/10.1016/j.chemosphere.2016.03.059 | Rutile | 40 | 4 | 160 | 807.8393881 |  | -12.67741935 |  |  |  | 0 | 98 | 2 | No |  | 180 | 5 |  | 0.9613324 | 0.89 | 78.2 | 1.403401 | 0.1 | NaCl | No | 0.1 | 0 | 0 | 0.1 | 0 | 0 | 5.844 |  | 0.00146447 | 0.005 |  |  |  |  | Dark |  | 7 | 25 | Milli Q water | Milli-Q water | Purified water | 0 | 0 | 0 | 0 | 0 | 0 | 0 | 0 | 0 | No | 0 | 60 |  | 100 | 42
Lee et al. 2016 | http://dx.doi.org/10.1016/j.chemosphere.2016.03.059 | Rutile | 40 | 4 | 160 | 847.9923518 |  | -13.70967742 |  |  |  | 0 | 98 | 2 | No |  | 360 | 5 |  | 0.9613324 | 0.89 | 78.2 | 1.403401 | 0.1 | NaCl | No | 0.1 | 0 | 0 | 0.1 | 0 | 0 | 5.844 |  | 0.00146447 | 0.005 |  |  |  |  | Dark |  | 7 | 25 | Milli Q water | Milli-Q water | Purified water | 0 | 0 | 0 | 0 | 0 | 0 | 0 | 0 | 0 | No | 0 | 60 |  | 100 | 42
Lee et al. 2016 | http://dx.doi.org/10.1016/j.chemosphere.2016.03.059 | Rutile | 40 | 4 | 160 | 779.1586998 |  | -15.51612903 |  |  |  | 0 | 98 | 2 | No |  | 720 | 5 |  | 0.9613324 | 0.89 | 78.2 | 1.403401 | 0.1 | NaCl | No | 0.1 | 0 | 0 | 0.1 | 0 | 0 | 5.844 |  | 0.00146447 | 0.005 |  |  |  |  | Dark |  | 7 | 25 | Milli Q water | Milli-Q water | Purified water | 0 | 0 | 0 | 0 | 0 | 0 | 0 | 0 | 0 | No | 0 | 60 |  | 100 | 42
Lee et al. 2016 | http://dx.doi.org/10.1016/j.chemosphere.2016.03.059 | Rutile | 40 | 4 | 160 | 773.4225621 |  | -24.61290323 |  |  |  | 0 | 98 | 2 | No |  | 0 | 5 |  | 0.9613324 | 0.89 | 78.2 | 1.403401 | 0.1 | NaCl | No | 0.1 | 0 | 0 | 0.1 | 0 | 0 | 5.844 |  | 0.00146447 | [5 empty] | Dark |  | 7 | 25 | Milli Q water | Milli-Q water | Purified water | 0 | 0 | 5.7 | 0 | 0 | 0 | 0 | 0 | 0 | No | 0 | 60 |  | 100 | 42
Lee et al. 2016 | http://dx.doi.org/10.1016/j.chemosphere.2016.03.059 | Rutile | 40 | 4 | 160 | 865.2007648 |  | -24.87096774 |  |  |  | 0 | 98 | 2 | No |  | 60 | 5 |  | 0.9613324 | 0.89 | 78.2 | 1.403401 | 0.1 | NaCl | No | 0.1 | 0 | 0 | 0.1 | 0 | 0 | 5.844 |  | 0.00146447 | [5 empty] | Dark |  | 7 | 25 | Milli Q water | Milli-Q water | Purified water | 0 | 0 | 5.7 | 0 | 0 | 0 | 0 | 0 | 0 | No | 0 | 60 |  | 100 | 42
Lee et al. 2016 | http://dx.doi.org/10.1016/j.chemosphere.2016.03.059 | Rutile | 40 | 4 | 160 | 839.3881453 |  | -24.74193548 |  |  |  | 0 | 98 | 2 | No |  | 180 | 5 |  | 0.9613324 | 0.89 | 78.2 | 1.403401 | 0.1 | NaCl | No | 0.1 | 0 | 0 | 0.1 | 0 | 0 | 5.844 |  | 0.00146447 | [5 empty] | Dark |  | 7 | 25 | Milli Q water | Milli-Q water | Purified water | 0 | 0 | 5.7 | 0 | 0 | 0 | 0 | 0 | 0 | No | 0 | 60 |  | 100 | 42
Lee et al. 2016 | http://dx.doi.org/10.1016/j.chemosphere.2016.03.059 | Rutile | 40 | 4 | 160 | 822.1797323 |  | -26.03225806 |  |  |  | 0 | 98 | 2 | No |  | 360 | 5 |  | 0.9613324 | 0.89 | 78.2 | 1.403401 | 0.1 | NaCl | No | 0.1 | 0 | 0 | 0.1 | 0 | 0 | 5.844 |  | 0.00146447 | [5 empty] | Dark |  | 7 | 25 | Milli Q water | Milli-Q water | Purified water | 0 | 0 | 5.7 | 0 | 0 | 0 | 0 | 0 | 0 | No | 0 | 60 |  | 100 | 42
Lee et al. 2016 | http://dx.doi.org/10.1016/j.chemosphere.2016.03.059 | Rutile | 40 | 4 | 160 | 813.5755258 |  | -26.93548387 |  |  |  | 0 | 98 | 2 | No |  | 720 | 5 |  | 0.9613324 | 0.89 | 78.2 | 1.403401 | 0.1 | NaCl | No | 0.1 | 0 | 0 | 0.1 | 0 | 0 | 5.844 |  | 0.00146447 | [5 empty] | Dark |  | 7 | 25 | Milli Q water | Milli-Q water | Purified water | 0 | 0 | 5.7 | 0 | 0 | 0 | 0 | 0 | 0 | No | 0 | 60 |  | 100 | 42
Lee et al.2015 | http://dx.doi.org/10.1016/j.scitotenv.2014.12.054 | Rutile | 40 | 4 | 160 | 192.5925926 |  | -29.52443857 |  |  |  | 0 | 98 | 2 | No |  | 0 | 5 |  | 349.8647 | 0.89 | 78.2 | 1.499679 | 7.55e-07 | None | Not_Applicable | 0 | 0 | 0 | 0 | 0 | 0 | 0.00180655 |  | 0.00146447 | 0.005 |  |  |  |  | Dark |  | 7 | 25 | Milli Q water | Milli-Q water | Purified water | 0 | 0 | 0 | 0 | 0 | 0 | 0 | 0 | 0 | No | 0 | 60 |  | 100 | 42
Lee et al.2015 | http://dx.doi.org/10.1016/j.scitotenv.2014.12.054 | Rutile | 40 | 4 | 160 | 189.1534392 |  | -30.58124174 |  |  |  | 0 | 98 | 2 | No |  | 60 | 5 |  | 349.8647 | 0.89 | 78.2 | 1.499679 | 7.55e-07 | None | Not_Applicable | 0 | 0 | 0 | 0 | 0 | 0 | 0.00180655 |  | 0.00146447 | 0.005 |  |  |  |  | Dark |  | 7 | 25 | Milli Q water | Milli-Q water | Purified water | 0 | 0 | 0 | 0 | 0 | 0 | 0 | 0 | 0 | No | 0 | 60 |  | 100 | 42
Lee et al.2015 | http://dx.doi.org/10.1016/j.scitotenv.2014.12.054 | Rutile | 40 | 4 | 160 | 196.031746 |  | -30.84544254 |  |  |  | 0 | 98 | 2 | No |  | 180 | 5 |  | 349.8647 | 0.89 | 78.2 | 1.499679 | 7.55e-07 | None | Not_Applicable | 0 | 0 | 0 | 0 | 0 | 0 | 0.00180655 |  | 0.00146447 | 0.005 |  |  |  |  | Dark |  | 7 | 25 | Milli Q water | Milli-Q water | Purified water | 0 | 0 | 0 | 0 | 0 | 0 | 0 | 0 | 0 | No | 0 | 60 |  | 100 | 42
Lee et al.2015 | http://dx.doi.org/10.1016/j.scitotenv.2014.12.054 | Rutile | 40 | 4 | 160 | 189.1534392 |  | -35.99735799 |  |  |  | 0 | 98 | 2 | No |  | 360 | 5 |  | 349.8647 | 0.89 | 78.2 | 1.499679 | 7.55e-07 | None | Not_Applicable | 0 | 0 | 0 | 0 | 0 | 0 | 0.00180655 |  | 0.00146447 | 0.005 |  |  |  |  | Dark |  | 7 | 25 | Milli Q water | Milli-Q water | Purified water | 0 | 0 | 0 | 0 | 0 | 0 | 0 | 0 | 0 | No | 0 | 60 |  | 100 | 42
Lee et al.2015 | http://dx.doi.org/10.1016/j.scitotenv.2014.12.054 | Rutile | 40 | 4 | 160 | 185.7142857 |  | -34.54425363 |  |  |  | 0 | 98 | 2 | No |  | 720 | 5 |  | 349.8647 | 0.89 | 78.2 | 1.499679 | 7.55e-07 | None | Not_Applicable | 0 | 0 | 0 | 0 | 0 | 0 | 0.00180655 |  | 0.00146447 | 0.005 |  |  |  |  | Dark |  | 7 | 25 | Milli Q water | Milli-Q water | Purified water | 0 | 0 | 0 | 0 | 0 | 0 | 0 | 0 | 0 | No | 0 | 60 |  | 100 | 42
Lee et al.2015 | http://dx.doi.org/10.1016/j.scitotenv.2014.12.054 | Rutile | 40 | 4 | 160 | 257.9365079 |  | -21.99471598 |  |  |  | 0 | 98 | 2 | No |  | 0 | 5 |  | 3.04 | 0.89 | 78.2 | 1.465309 | 0.01 | NaCl | No | 0.01 | 0 | 0 | 0.01 | 0 | 0 | 0.5844 |  | 0.00146447 | 0.005 |  |  |  |  | Dark |  | 7 | 25 | Milli Q water | Milli-Q water | Purified water | 0 | 0 | 0 | 0 | 0 | 0 | 0 | 0 | 0 | No | 0 | 60 |  | 100 | 42
Lee et al.2015 | http://dx.doi.org/10.1016/j.scitotenv.2014.12.054 | Rutile | 40 | 4 | 160 | 278.5714286 |  | -23.44782034 |  |  |  | 0 | 98 | 2 | No |  | 60 | 5 |  | 3.04 | 0.89 | 78.2 | 1.465309 | 0.01 | NaCl | No | 0.01 | 0 | 0 | 0.01 | 0 | 0 | 0.5844 |  | 0.00146447 | 0.005 |  |  |  |  | Dark |  | 7 | 25 | Milli Q water | Milli-Q water | Purified water | 0 | 0 | 0 | 0 | 0 | 0 | 0 | 0 | 0 | No | 0 | 60 |  | 100 | 42
Lee et al.2015 | http://dx.doi.org/10.1016/j.scitotenv.2014.12.054 | Rutile | 40 | 4 | 160 | 285.4497354 |  | -22.52311757 |  |  |  | 0 | 98 | 2 | No |  | 180 | 5 |  | 3.04 | 0.89 | 78.2 | 1.465309 | 0.01 | NaCl | No | 0.01 | 0 | 0 | 0.01 | 0 | 0 | 0.5844 |  | 0.00146447 | 0.005 |  |  |  |  | Dark |  | 7 | 25 | Milli Q water | Milli-Q water | Purified water | 0 | 0 | 0 | 0 | 0 | 0 | 0 | 0 | 0 | No | 0 | 60 |  | 100 | 42
Lee et al.2015 | http://dx.doi.org/10.1016/j.scitotenv.2014.12.054 | Rutile | 40 | 4 | 160 | 288.8888889 |  | -24.37252312 |  |  |  | 0 | 98 | 2 | No |  | 360 | 5 |  | 3.04 | 0.89 | 78.2 | 1.465309 | 0.01 | NaCl | No | 0.01 | 0 | 0 | 0.01 | 0 | 0 | 0.5844 |  | 0.00146447 | 0.005 |  |  |  |  | Dark |  | 7 | 25 | Milli Q water | Milli-Q water | Purified water | 0 | 0 | 0 | 0 | 0 | 0 | 0 | 0 | 0 | No | 0 | 60 |  | 100 | 42
Lee et al.2015 | http://dx.doi.org/10.1016/j.scitotenv.2014.12.054 | Rutile | 40 | 4 | 160 | 288.8888889 |  | -29.26023778 |  |  |  | 0 | 98 | 2 | No |  | 720 | 5 |  | 3.04 | 0.89 | 78.2 | 1.465309 | 0.01 | NaCl | No | 0.01 | 0 | 0 | 0.01 | 0 | 0 | 0.5844 |  | 0.00146447 | 0.005 |  |  |  |  | Dark |  | 7 | 25 | Milli Q water | Milli-Q water | Purified water | 0 | 0 | 0 | 0 | 0 | 0 | 0 | 0 | 0 | No | 0 | 60 |  | 100 | 42
Lee et al.2015 | http://dx.doi.org/10.1016/j.scitotenv.2014.12.054 | Rutile | 40 | 4 | 160 | 373.7926533 |  | -20.08 |  |  |  | 0 | 98 | 2 | No |  | 0 | 5 |  | 2.149605 | 0.89 | 78.2 | 1.452181 | 0.02 | NaCl | No | 0.02 | 0 | 0 | 0.02 | 0 | 0 | 1.1688 |  | 0.00146447 | 0.005 |  |  |  |  | Dark |  | 7 | 25 | Milli Q water | Milli-Q water | Purified water | 0 | 0 | 0 | 0 | 0 | 0 | 0 | 0 | 0 | No | 0 | 60 |  | 100 | 42
Lee et al.2015 | http://dx.doi.org/10.1016/j.scitotenv.2014.12.054 | Rutile | 40 | 4 | 160 | 429.5096616 |  | -23.64 |  |  |  | 0 | 98 | 2 | No |  | 60 | 5 |  | 2.149605 | 0.89 | 78.2 | 1.452181 | 0.02 | NaCl | No | 0.02 | 0 | 0 | 0.02 | 0 | 0 | 1.1688 |  | 0.00146447 | 0.005 |  |  |  |  | Dark |  | 7 | 25 | Milli Q water | Milli-Q water | Purified water | 0 | 0 | 0 | 0 | 0 | 0 | 0 | 0 | 0 | No | 0 | 60 |  | 100 | 42
Lee et al.2015 | http://dx.doi.org/10.1016/j.scitotenv.2014.12.054 | Rutile | 40 | 4 | 160 | 395.4142466 |  | -24.71 |  |  |  | 0 | 98 | 2 | No |  | 180 | 5 |  | 2.149605 | 0.89 | 78.2 | 1.452181 | 0.02 | NaCl | No | 0.02 | 0 | 0 | 0.02 | 0 | 0 | 1.1688 |  | 0.00146447 | 0.005 |  |  |  |  | Dark |  | 7 | 25 | Milli Q water | Milli-Q water | Purified water | 0 | 0 | 0 | 0 | 0 | 0 | 0 | 0 | 0 | No | 0 | 60 |  | 100 | 42
Lee et al.2015 | http://dx.doi.org/10.1016/j.scitotenv.2014.12.054 | Rutile | 40 | 4 | 160 | 331.0395259 |  | -20.91 |  |  |  | 0 | 98 | 2 | No |  | 360 | 5 |  | 2.149605 | 0.89 | 78.2 | 1.452181 | 0.02 | NaCl | No | 0.02 | 0 | 0 | 0.02 | 0 | 0 | 1.1688 |  | 0.00146447 | 0.005 |  |  |  |  | Dark |  | 7 | 25 | Milli Q water | Milli-Q water | Purified water | 0 | 0 | 0 | 0 | 0 | 0 | 0 | 0 | 0 | No | 0 | 60 |  | 100 | 42
Lee et al.2015 | http://dx.doi.org/10.1016/j.scitotenv.2014.12.054 | Rutile | 40 | 4 | 160 | 367.6759885 |  | -22.48 |  |  |  | 0 | 98 | 2 | No |  | 720 | 5 |  | 2.149605 | 0.89 | 78.2 | 1.452181 | 0.02 | NaCl | No | 0.02 | 0 | 0 | 0.02 | 0 | 0 | 1.1688 |  | 0.00146447 | 0.005 |  |  |  |  | Dark |  | 7 | 25 | Milli Q water | Milli-Q water | Purified water | 0 | 0 | 0 | 0 | 0 | 0 | 0 | 0 | 0 | No | 0 | 60 |  | 100 | 42
Lee et al.2015 | http://dx.doi.org/10.1016/j.scitotenv.2014.12.054 | Rutile | 40 | 4 | 160 | 844.3884078 |  | -2.91 |  |  |  | 0 | 98 | 2 | No |  | 0 | 5 |  | 3.924623 | 0.89 | 78.2 | 1.472744 | 0.006 | CaCl2 | No | 0 | 0.002 | 0 | 0.004 | 0 | 0 | 0.22196 |  | 200.149532 | 0.005 |  |  |  |  | Dark |  | 7 | 25 | Milli Q water | Milli-Q water | Purified water | 0 | 0 | 0 | 0 | 0 | 0 | 0 | 0 | 0 | No | 0 | 60 |  | 100 | 42
Lee et al.2015 | http://dx.doi.org/10.1016/j.scitotenv.2014.12.054 | Rutile | 40 | 4 | 160 | 765.2645971 |  | -6.48 |  |  |  | 0 | 98 | 2 | No |  | 60 | 5 |  | 3.924623 | 0.89 | 78.2 | 1.472744 | 0.006 | CaCl2 | No | 0 | 0.002 | 0 | 0.004 | 0 | 0 | 0.22196 |  | 200.149532 | 0.005 |  |  |  |  | Dark |  | 7 | 25 | Milli Q water | Milli-Q water | Purified water | 0 | 0 | 0 | 0 | 0 | 0 | 0 | 0 | 0 | No | 0 | 60 |  | 100 | 42
Lee et al.2015 | http://dx.doi.org/10.1016/j.scitotenv.2014.12.054 | Rutile | 40 | 4 | 160 | 736.0015063 |  | -6.46 |  |  |  | 0 | 98 | 2 | No |  | 180 | 5 |  | 3.924623 | 0.89 | 78.2 | 1.472744 | 0.006 | CaCl2 | No | 0 | 0.002 | 0 | 0.004 | 0 | 0 | 0.22196 |  | 200.149532 | 0.005 |  |  |  |  | Dark |  | 7 | 25 | Milli Q water | Milli-Q water | Purified water | 0 | 0 | 0 | 0 | 0 | 0 | 0 | 0 | 0 | No | 0 | 60 |  | 100 | 42
Lee et al.2015 | http://dx.doi.org/10.1016/j.scitotenv.2014.12.054 | Rutile | 40 | 4 | 160 | 756.6128609 |  | -6.92 |  |  |  | 0 | 98 | 2 | No |  | 360 | 5 |  | 3.924623 | 0.89 | 78.2 | 1.472744 | 0.006 | CaCl2 | No | 0 | 0.002 | 0 | 0.004 | 0 | 0 | 0.22196 |  | 200.149532 | 0.005 |  |  |  |  | Dark |  | 7 | 25 | Milli Q water | Milli-Q water | Purified water | 0 | 0 | 0 | 0 | 0 | 0 | 0 | 0 | 0 | No | 0 | 60 |  | 100 | 42
Lee et al.2015 | http://dx.doi.org/10.1016/j.scitotenv.2014.12.054 | Rutile | 40 | 4 | 160 | 768.0692054 |  | -5.53 |  |  |  | 0 | 98 | 2 | No |  | 720 | 5 |  | 3.924623 | 0.89 | 78.2 | 1.472744 | 0.006 | CaCl2 | No | 0 | 0.002 | 0 | 0.004 | 0 | 0 | 0.22196 |  | 200.149532 | 0.005 |  |  |  |  | Dark |  | 7 | 25 | Milli Q water | Milli-Q water | Purified water | 0 | 0 | 0 | 0 | 0 | 0 | 0 | 0 | 0 | No | 0 | 60 |  | 100 | 42
Liu et al.2011 | http://doi.org/10.1016/j.jcis.2011.06.085 | Anatase | 5 | 1 |  | 182.6856413 |  |  |  |  | 0.172 | 100 | 0 | 0 | No |  | 0 | 20 |  | 6.797647 | 0.89 | 78.2 | 1.393167 | 0.002 | NaCl | No | 0.002 | 0 | 0 | 0.002 | 0 | 0 | 0.11688 |  | 0.00146447 | 0.01 |  |  |  |  | Visible |  | 7 | 25 | Deionized water | Deionized water | Purified water | 0 | 0 | 0 | 0 | 0 | 0 | 0 | 0 | 0 | No | 0 | 120 |  |  | 40
Liu et al.2011 | http://doi.org/10.1016/j.jcis.2011.06.085 | Anatase | 5 | 1 |  | 190.7985161 |  |  |  |  | 0.172 | 100 | 0 | 0 | No |  | 2.772608405 | 20 |  | 6.797647 | 0.89 | 78.2 | 1.393167 | 0.002 | NaCl | No | 0.002 | 0 | 0 | 0.002 | 0 | 0 | 0.11688 |  | 0.00146447 | 0.01 |  |  |  |  | Visible |  | 7 | 25 | Deionized water | Deionized water | Purified water | 0 | 0 | 0 | 0 | 0 | 0 | 0 | 0 | 0 | No | 0 | 120 |  |  | 40
Liu et al.2011 | http://doi.org/10.1016/j.jcis.2011.06.085 | Anatase | 5 | 1 |  | 195.3272923 |  |  |  |  | 0.172 | 100 | 0 | 0 | No |  | 5.53460777 | 20 |  | 6.797647 | 0.89 | 78.2 | 1.393167 | 0.002 | NaCl | No | 0.002 | 0 | 0 | 0.002 | 0 | 0 | 0.11688 |  | 0.00146447 | 0.01 |  |  |  |  | Visible |  | 7 | 25 | Deionized water | Deionized water | Purified water | 0 | 0 | 0 | 0 | 0 | 0 | 0 | 0 | 0 | No | 0 | 120 |  |  | 40
Liu et al.2011 | http://doi.org/10.1016/j.jcis.2011.06.085 | Anatase | 5 | 1 |  | 199.8540412 |  |  |  |  | 0.172 | 100 | 0 | 0 | No |  | 8.319244258 | 20 |  | 6.797647 | 0.89 | 78.2 | 1.393167 | 0.002 | NaCl | No | 0.002 | 0 | 0 | 0.002 | 0 | 0 | 0.11688 |  | 0.00146447 | 0.01 |  |  |  |  | Visible |  | 7 | 25 | Deionized water | Deionized water | Purified water | 0 | 0 | 0 | 0 | 0 | 0 | 0 | 0 | 0 | No | 0 | 120 |  |  | 40
Liu et al.2011 | http://doi.org/10.1016/j.jcis.2011.06.085 | Anatase | 5 | 1 |  | 205.5768412 |  |  |  |  | 0.172 | 100 | 0 | 0 | No |  | 11.0813112 | 20 |  | 6.797647 | 0.89 | 78.2 | 1.393167 | 0.002 | NaCl | No | 0.002 | 0 | 0 | 0.002 | 0 | 0 | 0.11688 |  | 0.00146447 | 0.01 |  |  |  |  | Visible |  | 7 | 25 | Deionized water | Deionized water | Purified water | 0 | 0 | 0 | 0 | 0 | 0 | 0 | 0 | 0 | No | 0 | 120 |  |  | 40
Liu et al.2011 | http://doi.org/10.1016/j.jcis.2011.06.085 | Anatase | 5 | 1 |  | 205.3700663 |  |  |  |  | 0.621 | 100 | 0 | 0 | No |  | 0 | 20 |  | 4.806662 | 0.89 | 78.2 | 1.360145 | 0.004 | NaCl | No | 0.004 | 0 | 0 | 0.004 | 0 | 0 | 0.23376 |  | 0.00146447 | 0.01 |  |  |  |  | Visible |  | 7 | 25 | Deionized water | Deionized water | Purified water | 0 | 0 | 0 | 0 | 0 | 0 | 0 | 0 | 0 | No | 0 | 120 |  |  | 40
Liu et al.2011 | http://doi.org/10.1016/j.jcis.2011.06.085 | Anatase | 5 | 1 |  | 224.2271281 |  |  |  |  | 0.621 | 100 | 0 | 0 | No |  | 2.81977471 | 20 |  | 4.806662 | 0.89 | 78.2 | 1.360145 | 0.004 | NaCl | No | 0.004 | 0 | 0 | 0.004 | 0 | 0 | 0.23376 |  | 0.00146447 | 0.01 |  |  |  |  | Visible |  | 7 | 25 | Deionized water | Deionized water | Purified water | 0 | 0 | 0 | 0 | 0 | 0 | 0 | 0 | 0 | No | 0 | 120 |  |  | 40
Liu et al.2011 | http://doi.org/10.1016/j.jcis.2011.06.085 | Anatase | 5 | 1 |  | 233.5299722 |  |  |  |  | 0.621 | 100 | 0 | 0 | No |  | 5.604681492 | 20 |  | 4.806662 | 0.89 | 78.2 | 1.360145 | 0.004 | NaCl | No | 0.004 | 0 | 0 | 0.004 | 0 | 0 | 0.23376 |  | 0.00146447 | 0.01 |  |  |  |  | Visible |  | 7 | 25 | Deionized water | Deionized water | Purified water | 0 | 0 | 0 | 0 | 0 | 0 | 0 | 0 | 0 | No | 0 | 120 |  |  | 40
Liu et al.2011 | http://doi.org/10.1016/j.jcis.2011.06.085 | Anatase | 5 | 1 |  | 258.357153 |  |  |  |  | 0.621 | 100 | 0 | 0 | No |  | 8.367829607 | 20 |  | 4.806662 | 0.89 | 78.2 | 1.360145 | 0.004 | NaCl | No | 0.004 | 0 | 0 | 0.004 | 0 | 0 | 0.23376 |  | 0.00146447 | 0.01 |  |  |  |  | Visible |  | 7 | 25 | Deionized water | Deionized water | Purified water | 0 | 0 | 0 | 0 | 0 | 0 | 0 | 0 | 0 | No | 0 | 120 |  |  | 40
Liu et al.2011 | http://doi.org/10.1016/j.jcis.2011.06.085 | Anatase | 5 | 1 |  | 266.4680006 |  |  |  |  | 0.621 | 100 | 0 | 0 | No |  | 11.13003169 | 20 |  | 4.806662 | 0.89 | 78.2 | 1.360145 | 0.004 | NaCl | No | 0.004 | 0 | 0 | 0.004 | 0 | 0 | 0.23376 |  | 0.00146447 | 0.01 |  |  |  |  | Visible |  | 7 | 25 | Deionized water | Deionized water | Purified water | 0 | 0 | 0 | 0 | 0 | 0 | 0 | 0 | 0 | No | 0 | 120 |  |  | 40
Liu et al.2011 | http://doi.org/10.1016/j.jcis.2011.06.085 | Anatase | 5 | 1 |  | 224.4764743 |  |  |  |  | 0.816 | 100 | 0 | 0 | No |  | 0 | 20 |  | 3.924623 | 0.89 | 78.2 | 1.337971 | 0.006 | NaCl | No | 0.006 | 0 | 0 | 0.006 | 0 | 0 | 0.35064 |  | 0.00146447 | 0.01 |  |  |  |  | Visible |  | 7 | 25 | Deionized water | Deionized water | Purified water | 0 | 0 | 0 | 0 | 0 | 0 | 0 | 0 | 0 | No | 0 | 120 |  |  | 40
Liu et al.2011 | http://doi.org/10.1016/j.jcis.2011.06.085 | Anatase | 5 | 1 |  | 244.9255678 |  |  |  |  | 0.816 | 100 | 0 | 0 | No |  | 2.79830886 | 20 |  | 3.924623 | 0.89 | 78.2 | 1.337971 | 0.006 | NaCl | No | 0.006 | 0 | 0 | 0.006 | 0 | 0 | 0.35064 |  | 0.00146447 | 0.01 |  |  |  |  | Visible |  | 7 | 25 | Deionized water | Deionized water | Purified water | 0 | 0 | 0 | 0 | 0 | 0 | 0 | 0 | 0 | No | 0 | 120 |  |  | 40
Liu et al.2011 | http://doi.org/10.1016/j.jcis.2011.06.085 | Anatase | 5 | 1 |  | 262.9879652 |  |  |  |  | 0.816 | 100 | 0 | 0 | No |  | 5.545982643 | 20 |  | 3.924623 | 0.89 | 78.2 | 1.337971 | 0.006 | NaCl | No | 0.006 | 0 | 0 | 0.006 | 0 | 0 | 0.35064 |  | 0.00146447 | 0.01 |  |  |  |  | Visible |  | 7 | 25 | Deionized water | Deionized water | Purified water | 0 | 0 | 0 | 0 | 0 | 0 | 0 | 0 | 0 | No | 0 | 120 |  |  | 40
Liu et al.2011 | http://doi.org/10.1016/j.jcis.2011.06.085 | Anatase | 5 | 1 |  | 277.8649476 |  |  |  |  | 0.816 | 100 | 0 | 0 | No |  | 8.308567644 | 20 |  | 3.924623 | 0.89 | 78.2 | 1.337971 | 0.006 | NaCl | No | 0.006 | 0 | 0 | 0.006 | 0 | 0 | 0.35064 |  | 0.00146447 | 0.01 |  |  |  |  | Visible |  | 7 | 25 | Deionized water | Deionized water | Purified water | 0 | 0 | 0 | 0 | 0 | 0 | 0 | 0 | 0 | No | 0 | 120 |  |  | 40
Liu et al.2011 | http://doi.org/10.1016/j.jcis.2011.06.085 | Anatase | 5 | 1 |  | 299.9020184 |  |  |  |  | 0.816 | 100 | 0 | 0 | No |  | 11.11683233 | 20 |  | 3.924623 | 0.89 | 78.2 | 1.337971 | 0.006 | NaCl | No | 0.006 | 0 | 0 | 0.006 | 0 | 0 | 0.35064 |  | 0.00146447 | 0.01 |  |  |  |  | Visible |  | 7 | 25 | Deionized water | Deionized water | Purified water | 0 | 0 | 0 | 0 | 0 | 0 | 0 | 0 | 0 | No | 0 | 120 |  |  | 40
Liu et al.2011 | http://doi.org/10.1016/j.jcis.2011.06.085 | Anatase | 5 | 1 |  | 258.706508 |  |  |  |  | 0.924 | 100 | 0 | 0 | No |  | 0 | 20 |  | 3.398823 | 0.89 | 78.2 | 1.321069 | 0.008 | NaCl | No | 0.008 | 0 | 0 | 0.008 | 0 | 0 | 0.46752 |  | 0.00146447 | 0.01 |  |  |  |  | Visible |  | 7 | 25 | Deionized water | Deionized water | Purified water | 0 | 0 | 0 | 0 | 0 | 0 | 0 | 0 | 0 | No | 0 | 120 |  |  | 40
Liu et al.2011 | http://doi.org/10.1016/j.jcis.2011.06.085 | Anatase | 5 | 1 |  | 289.5173225 |  |  |  |  | 0.924 | 100 | 0 | 0 | No |  | 2.634826032 | 20 |  | 3.398823 | 0.89 | 78.2 | 1.321069 | 0.008 | NaCl | No | 0.008 | 0 | 0 | 0.008 | 0 | 0 | 0.46752 |  | 0.00146447 | 0.01 |  |  |  |  | Visible |  | 7 | 25 | Deionized water | Deionized water | Purified water | 0 | 0 | 0 | 0 | 0 | 0 | 0 | 0 | 0 | No | 0 | 120 |  |  | 40
Liu et al.2011 | http://doi.org/10.1016/j.jcis.2011.06.085 | Anatase | 5 | 1 |  | 314.7573773 |  |  |  |  | 0.924 | 100 | 0 | 0 | No |  | 5.231991098 | 20 |  | 3.398823 | 0.89 | 78.2 | 1.321069 | 0.008 | NaCl | No | 0.008 | 0 | 0 | 0.008 | 0 | 0 | 0.46752 |  | 0.00146447 | 0.01 |  |  |  |  | Visible |  | 7 | 25 | Deionized water | Deionized water | Purified water | 0 | 0 | 0 | 0 | 0 | 0 | 0 | 0 | 0 | No | 0 | 120 |  |  | 40
Liu et al.2011 | http://doi.org/10.1016/j.jcis.2011.06.085 | Anatase | 5 | 1 |  | 336.0160014 |  |  |  |  | 0.924 | 100 | 0 | 0 | No |  | 7.844022335 | 20 |  | 3.398823 | 0.89 | 78.2 | 1.321069 | 0.008 | NaCl | No | 0.008 | 0 | 0 | 0.008 | 0 | 0 | 0.46752 |  | 0.00146447 | 0.01 |  |  |  |  | Visible |  | 7 | 25 | Deionized water | Deionized water | Purified water | 0 | 0 | 0 | 0 | 0 | 0 | 0 | 0 | 0 | No | 0 | 120 |  |  | 40
Liu et al.2011 | http://doi.org/10.1016/j.jcis.2011.06.085 | Anatase | 5 | 1 |  | 369.2162149 |  |  |  |  | 0.924 | 100 | 0 | 0 | No |  | 10.44163789 | 20 |  | 3.398823 | 0.89 | 78.2 | 1.321069 | 0.008 | NaCl | No | 0.008 | 0 | 0 | 0.008 | 0 | 0 | 0.46752 |  | 0.00146447 | 0.01 |  |  |  |  | Visible |  | 7 | 25 | Deionized water | Deionized water | Purified water | 0 | 0 | 0 | 0 | 0 | 0 | 0 | 0 | 0 | No | 0 | 120 |  |  | 40
Liu et al.2011 | http://doi.org/10.1016/j.jcis.2011.06.085 | Anatase | 5 | 1 |  | 241.1955104 |  |  |  |  | 1.1 | 100 | 0 | 0 | No |  | 0 | 20 |  | 3.04 | 0.89 | 78.2 | 1.307365 | 0.01 | NaCl | No | 0.01 | 0 | 0 | 0.01 | 0 | 0 | 0.5844 |  | 0.00146447 | 0.01 |  |  |  |  | Visible |  | 7 | 25 | Deionized water | Deionized water | Purified water | 0 | 0 | 0 | 0 | 0 | 0 | 0 | 0 | 0 | No | 0 | 120 |  |  | 40
Liu et al.2011 | http://doi.org/10.1016/j.jcis.2011.06.085 | Anatase | 5 | 1 |  | 269.6007082 |  |  |  |  | 1.1 | 100 | 0 | 0 | No |  | 2.814796795 | 20 |  | 3.04 | 0.89 | 78.2 | 1.307365 | 0.01 | NaCl | No | 0.01 | 0 | 0 | 0.01 | 0 | 0 | 0.5844 |  | 0.00146447 | 0.01 |  |  |  |  | Visible |  | 7 | 25 | Deionized water | Deionized water | Purified water | 0 | 0 | 0 | 0 | 0 | 0 | 0 | 0 | 0 | No | 0 | 120 |  |  | 40
Liu et al.2011 | http://doi.org/10.1016/j.jcis.2011.06.085 | Anatase | 5 | 1 |  | 297.2139445 |  |  |  |  | 1.1 | 100 | 0 | 0 | No |  | 5.578102581 | 20 |  | 3.04 | 0.89 | 78.2 | 1.307365 | 0.01 | NaCl | No | 0.01 | 0 | 0 | 0.01 | 0 | 0 | 0.5844 |  | 0.00146447 | 0.01 |  |  |  |  | Visible |  | 7 | 25 | Deionized water | Deionized water | Purified water | 0 | 0 | 0 | 0 | 0 | 0 | 0 | 0 | 0 | No | 0 | 120 |  |  | 40
Liu et al.2011 | http://doi.org/10.1016/j.jcis.2011.06.085 | Anatase | 5 | 1 |  | 335.1740356 |  |  |  |  | 1.1 | 100 | 0 | 0 | No |  | 8.35708542 | 20 |  | 3.04 | 0.89 | 78.2 | 1.307365 | 0.01 | NaCl | No | 0.01 | 0 | 0 | 0.01 | 0 | 0 | 0.5844 |  | 0.00146447 | 0.01 |  |  |  |  | Visible |  | 7 | 25 | Deionized water | Deionized water | Purified water | 0 | 0 | 0 | 0 | 0 | 0 | 0 | 0 | 0 | No | 0 | 120 |  |  | 40
Liu et al.2011 | http://doi.org/10.1016/j.jcis.2011.06.085 | Anatase | 5 | 1 |  | 371.5407434 |  |  |  |  | 1.1 | 100 | 0 | 0 | No |  | 11.15106958 | 20 |  | 3.04 | 0.89 | 78.2 | 1.307365 | 0.01 | NaCl | No | 0.01 | 0 | 0 | 0.01 | 0 | 0 | 0.5844 |  | 0.00146447 | 0.01 |  |  |  |  | Visible |  | 7 | 25 | Deionized water | Deionized water | Purified water | 0 | 0 | 0 | 0 | 0 | 0 | 0 | 0 | 0 | No | 0 | 120 |  |  | 40
Liu et al.2011 | http://doi.org/10.1016/j.jcis.2011.06.085 | Rutile | 40 | 4 |  | 186.1365035 |  |  |  |  | 0.0742 | 100 | 0 | 0 | No |  | 0 | 20 |  | 3.924623 | 0.89 | 78.2 | 1.472744 | 0.006 | NaCl | No | 0.006 | 0 | 0 | 0.006 | 0 | 0 | 0.35064 |  | 0.00146447 | 0.01 |  |  |  |  | Visible |  | 7 | 25 | Deionized water | Deionized water | Purified water | 0 | 0 | 0 | 0 | 0 | 0 | 0 | 0 | 0 | No | 0 | 120 |  |  | 40
Liu et al.2011 | http://doi.org/10.1016/j.jcis.2011.06.085 | Rutile | 40 | 4 |  | 205.3536308 |  |  |  |  | 0.0742 | 100 | 0 | 0 | No |  | 2.750988331 | 20 |  | 3.924623 | 0.89 | 78.2 | 1.472744 | 0.006 | NaCl | No | 0.006 | 0 | 0 | 0.006 | 0 | 0 | 0.35064 |  | 0.00146447 | 0.01 |  |  |  |  | Visible |  | 7 | 25 | Deionized water | Deionized water | Purified water | 0 | 0 | 0 | 0 | 0 | 0 | 0 | 0 | 0 | No | 0 | 120 |  |  | 40
Liu et al.2011 | http://doi.org/10.1016/j.jcis.2011.06.085 | Rutile | 40 | 4 |  | 214.6730634 |  |  |  |  | 0.0742 | 100 | 0 | 0 | No |  | 5.361535189 | 20 |  | 3.924623 | 0.89 | 78.2 | 1.472744 | 0.006 | NaCl | No | 0.006 | 0 | 0 | 0.006 | 0 | 0 | 0.35064 |  | 0.00146447 | 0.01 |  |  |  |  | Visible |  | 7 | 25 | Deionized water | Deionized water | Purified water | 0 | 0 | 0 | 0 | 0 | 0 | 0 | 0 | 0 | No | 0 | 120 |  |  | 40
Liu et al.2011 | http://doi.org/10.1016/j.jcis.2011.06.085 | Rutile | 40 | 4 |  | 222.0089227 |  |  |  |  | 0.0742 | 100 | 0 | 0 | No |  | 7.987233408 | 20 |  | 3.924623 | 0.89 | 78.2 | 1.472744 | 0.006 | NaCl | No | 0.006 | 0 | 0 | 0.006 | 0 | 0 | 0.35064 |  | 0.00146447 | 0.01 |  |  |  |  | Visible |  | 7 | 25 | Deionized water | Deionized water | Purified water | 0 | 0 | 0 | 0 | 0 | 0 | 0 | 0 | 0 | No | 0 | 120 |  |  | 40
Liu et al.2011 | http://doi.org/10.1016/j.jcis.2011.06.085 | Rutile | 40 | 4 |  | 231.3249934 |  |  |  |  | 0.0742 | 100 | 0 | 0 | No |  | 10.61287186 | 20 |  | 3.924623 | 0.89 | 78.2 | 1.472744 | 0.006 | NaCl | No | 0.006 | 0 | 0 | 0.006 | 0 | 0 | 0.35064 |  | 0.00146447 | 0.01 |  |  |  |  | Visible |  | 7 | 25 | Deionized water | Deionized water | Purified water | 0 | 0 | 0 | 0 | 0 | 0 | 0 | 0 | 0 | No | 0 | 120 |  |  | 40
Liu et al.2011 | http://doi.org/10.1016/j.jcis.2011.06.085 | Rutile | 40 | 4 |  | 229.7045148 |  |  |  |  | 0.446 | 100 | 0 | 0 | No |  | 0 | 20 |  | 3.398823 | 0.89 | 78.2 | 1.468765 | 0.008 | NaCl | No | 0.008 | 0 | 0 | 0.008 | 0 | 0 | 0.46752 |  | 0.00146447 | 0.01 |  |  |  |  | Visible |  | 7 | 25 | Deionized water | Deionized water | Purified water | 0 | 0 | 0 | 0 | 0 | 0 | 0 | 0 | 0 | No | 0 | 120 |  |  | 40
Liu et al.2011 | http://doi.org/10.1016/j.jcis.2011.06.085 | Rutile | 40 | 4 |  | 268.6901356 |  |  |  |  | 0.446 | 100 | 0 | 0 | No |  | 2.884900076 | 20 |  | 3.398823 | 0.89 | 78.2 | 1.468765 | 0.008 | NaCl | No | 0.008 | 0 | 0 | 0.008 | 0 | 0 | 0.46752 |  | 0.00146447 | 0.01 |  |  |  |  | Visible |  | 7 | 25 | Deionized water | Deionized water | Purified water | 0 | 0 | 0 | 0 | 0 | 0 | 0 | 0 | 0 | No | 0 | 120 |  |  | 40
Liu et al.2011 | http://doi.org/10.1016/j.jcis.2011.06.085 | Rutile | 40 | 4 |  | 305.692183 |  |  |  |  | 0.446 | 100 | 0 | 0 | No |  | 5.675709296 | 20 |  | 3.398823 | 0.89 | 78.2 | 1.468765 | 0.008 | NaCl | No | 0.008 | 0 | 0 | 0.008 | 0 | 0 | 0.46752 |  | 0.00146447 | 0.01 |  |  |  |  | Visible |  | 7 | 25 | Deionized water | Deionized water | Purified water | 0 | 0 | 0 | 0 | 0 | 0 | 0 | 0 | 0 | No | 0 | 120 |  |  | 40
Liu et al.2011 | http://doi.org/10.1016/j.jcis.2011.06.085 | Rutile | 40 | 4 |  | 340.7173811 |  |  |  |  | 0.446 | 100 | 0 | 0 | No |  | 8.45148669 | 20 |  | 3.398823 | 0.89 | 78.2 | 1.468765 | 0.008 | NaCl | No | 0.008 | 0 | 0 | 0.008 | 0 | 0 | 0.46752 |  | 0.00146447 | 0.01 |  |  |  |  | Visible |  | 7 | 25 | Deionized water | Deionized water | Purified water | 0 | 0 | 0 | 0 | 0 | 0 | 0 | 0 | 0 | No | 0 | 120 |  |  | 40
Liu et al.2011 | http://doi.org/10.1016/j.jcis.2011.06.085 | Rutile | 40 | 4 |  | 373.7556439 |  |  |  |  | 0.446 | 100 | 0 | 0 | No |  | 11.25750704 | 20 |  | 3.398823 | 0.89 | 78.2 | 1.468765 | 0.008 | NaCl | No | 0.008 | 0 | 0 | 0.008 | 0 | 0 | 0.46752 |  | 0.00146447 | 0.01 |  |  |  |  | Visible |  | 7 | 25 | Deionized water | Deionized water | Purified water | 0 | 0 | 0 | 0 | 0 | 0 | 0 | 0 | 0 | No | 0 | 120 |  |  | 40
Liu et al.2011 | http://doi.org/10.1016/j.jcis.2011.06.085 | Rutile | 40 | 4 |  | 281.1900095 |  |  |  |  | 0.579 | 100 | 0 | 0 | No |  | 0 | 20 |  | 3.204441 | 0.89 | 78.2 | 1.466983 | 0.009 | NaCl | No | 0.009 | 0 | 0 | 0.009 | 0 | 0 | 0.52596 |  | 0.00146447 | 0.01 |  |  |  |  | Visible |  | 7 | 25 | Deionized water | Deionized water | Purified water | 0 | 0 | 0 | 0 | 0 | 0 | 0 | 0 | 0 | No | 0 | 120 |  |  | 40
Liu et al.2011 | http://doi.org/10.1016/j.jcis.2011.06.085 | Rutile | 40 | 4 |  | 369.7145335 |  |  |  |  | 0.579 | 100 | 0 | 0 | No |  | 2.730935937 | 20 |  | 3.204441 | 0.89 | 78.2 | 1.466983 | 0.009 | NaCl | No | 0.009 | 0 | 0 | 0.009 | 0 | 0 | 0.52596 |  | 0.00146447 | 0.01 |  |  |  |  | Visible |  | 7 | 25 | Deionized water | Deionized water | Purified water | 0 | 0 | 0 | 0 | 0 | 0 | 0 | 0 | 0 | No | 0 | 120 |  |  | 40
Liu et al.2011 | http://doi.org/10.1016/j.jcis.2011.06.085 | Rutile | 40 | 4 |  | 430.5228229 |  |  |  |  | 0.579 | 100 | 0 | 0 | No |  | 5.324837214 | 20 |  | 3.204441 | 0.89 | 78.2 | 1.466983 | 0.009 | NaCl | No | 0.009 | 0 | 0 | 0.009 | 0 | 0 | 0.52596 |  | 0.00146447 | 0.01 |  |  |  |  | Visible |  | 7 | 25 | Deionized water | Deionized water | Purified water | 0 | 0 | 0 | 0 | 0 | 0 | 0 | 0 | 0 | No | 0 | 120 |  |  | 40
Liu et al.2011 | http://doi.org/10.1016/j.jcis.2011.06.085 | Rutile | 40 | 4 |  | 491.3176642 |  |  |  |  | 0.579 | 100 | 0 | 0 | No |  | 7.979104867 | 20 |  | 3.204441 | 0.89 | 78.2 | 1.466983 | 0.009 | NaCl | No | 0.009 | 0 | 0 | 0.009 | 0 | 0 | 0.52596 |  | 0.00146447 | 0.01 |  |  |  |  | Visible |  | 7 | 25 | Deionized water | Deionized water | Purified water | 0 | 0 | 0 | 0 | 0 | 0 | 0 | 0 | 0 | No | 0 | 120 |  |  | 40
Liu et al.2011 | http://doi.org/10.1016/j.jcis.2011.06.085 | Rutile | 40 | 4 |  | 546.1853195 |  |  |  |  | 0.579 | 100 | 0 | 0 | No |  | 10.57318545 | 20 |  | 3.204441 | 0.89 | 78.2 | 1.466983 | 0.009 | NaCl | No | 0.009 | 0 | 0 | 0.009 | 0 | 0 | 0.52596 |  | 0.00146447 | 0.01 |  |  |  |  | Visible |  | 7 | 25 | Deionized water | Deionized water | Purified water | 0 | 0 | 0 | 0 | 0 | 0 | 0 | 0 | 0 | No | 0 | 120 |  |  | 40
Liu et al.2011 | http://doi.org/10.1016/j.jcis.2011.06.085 | Rutile | 40 | 4 |  | 433.6662823 |  |  |  |  | 0.645 | 100 | 0 | 0 | No |  | 0 | 20 |  | 3.04 | 0.89 | 78.2 | 1.465309 | 0.01 | NaCl | No | 0.01 | 0 | 0 | 0.01 | 0 | 0 | 0.5844 |  | 0.00146447 | 0.01 |  |  |  |  | Visible |  | 7 | 25 | Deionized water | Deionized water | Purified water | 0 | 0 | 0 | 0 | 0 | 0 | 0 | 0 | 0 | No | 0 | 120 |  |  | 40
Liu et al.2011 | http://doi.org/10.1016/j.jcis.2011.06.085 | Rutile | 40 | 4 |  | 539.9690025 |  |  |  |  | 0.645 | 100 | 0 | 0 | No |  | 2.921986547 | 20 |  | 3.04 | 0.89 | 78.2 | 1.465309 | 0.01 | NaCl | No | 0.01 | 0 | 0 | 0.01 | 0 | 0 | 0.5844 |  | 0.00146447 | 0.01 |  |  |  |  | Visible |  | 7 | 25 | Deionized water | Deionized water | Purified water | 0 | 0 | 0 | 0 | 0 | 0 | 0 | 0 | 0 | No | 0 | 120 |  |  | 40
Liu et al.2011 | http://doi.org/10.1016/j.jcis.2011.06.085 | Rutile | 40 | 4 |  | 650.2388693 |  |  |  |  | 0.645 | 100 | 0 | 0 | No |  | 5.710584325 | 20 |  | 3.04 | 0.89 | 78.2 | 1.465309 | 0.01 | NaCl | No | 0.01 | 0 | 0 | 0.01 | 0 | 0 | 0.5844 |  | 0.00146447 | 0.01 |  |  |  |  | Visible |  | 7 | 25 | Deionized water | Deionized water | Purified water | 0 | 0 | 0 | 0 | 0 | 0 | 0 | 0 | 0 | No | 0 | 120 |  |  | 40
Liu et al.2011 | http://doi.org/10.1016/j.jcis.2011.06.085 | Rutile | 40 | 4 |  | 748.6274681 |  |  |  |  | 0.645 | 100 | 0 | 0 | No |  | 8.499540715 | 20 |  | 3.04 | 0.89 | 78.2 | 1.465309 | 0.01 | NaCl | No | 0.01 | 0 | 0 | 0.01 | 0 | 0 | 0.5844 |  | 0.00146447 | 0.01 |  |  |  |  | Visible |  | 7 | 25 | Deionized water | Deionized water | Purified water | 0 | 0 | 0 | 0 | 0 | 0 | 0 | 0 | 0 | No | 0 | 120 |  |  | 40
Liu et al.2011 | http://doi.org/10.1016/j.jcis.2011.06.085 | Rutile | 40 | 4 |  | 791.5634256 |  |  |  |  | 0.645 | 100 | 0 | 0 | No |  | 11.32035382 | 20 |  | 3.04 | 0.89 | 78.2 | 1.465309 | 0.01 | NaCl | No | 0.01 | 0 | 0 | 0.01 | 0 | 0 | 0.5844 |  | 0.00146447 | 0.01 |  |  |  |  | Visible |  | 7 | 25 | Deionized water | Deionized water | Purified water | 0 | 0 | 0 | 0 | 0 | 0 | 0 | 0 | 0 | No | 0 | 120 |  |  | 40
Liu et al.2011 | http://doi.org/10.1016/j.jcis.2011.06.085 | Rutile | 40 | 4 |  | 489.1121996 |  |  |  |  | 0.967 | 100 | 0 | 0 | No |  | 0 | 20 |  | 2.149605 | 0.89 | 78.2 | 1.452181 | 0.02 | NaCl | No | 0.02 | 0 | 0 | 0.02 | 0 | 0 | 1.1688 |  | 0.00146447 | 0.01 |  |  |  |  | Visible |  | 7 | 25 | Deionized water | Deionized water | Purified water | 0 | 0 | 0 | 0 | 0 | 0 | 0 | 0 | 0 | No | 0 | 120 |  |  | 40
Liu et al.2011 | http://doi.org/10.1016/j.jcis.2011.06.085 | Rutile | 40 | 4 |  | 605.3193385 |  |  |  |  | 0.967 | 100 | 0 | 0 | No |  | 2.904922586 | 20 |  | 2.149605 | 0.89 | 78.2 | 1.452181 | 0.02 | NaCl | No | 0.02 | 0 | 0 | 0.02 | 0 | 0 | 1.1688 |  | 0.00146447 | 0.01 |  |  |  |  | Visible |  | 7 | 25 | Deionized water | Deionized water | Purified water | 0 | 0 | 0 | 0 | 0 | 0 | 0 | 0 | 0 | No | 0 | 120 |  |  | 40
Liu et al.2011 | http://doi.org/10.1016/j.jcis.2011.06.085 | Rutile | 40 | 4 |  | 721.5264773 |  |  |  |  | 0.967 | 100 | 0 | 0 | No |  | 5.708432652 | 20 |  | 2.149605 | 0.89 | 78.2 | 1.452181 | 0.02 | NaCl | No | 0.02 | 0 | 0 | 0.02 | 0 | 0 | 1.1688 |  | 0.00146447 | 0.01 |  |  |  |  | Visible |  | 7 | 25 | Deionized water | Deionized water | Purified water | 0 | 0 | 0 | 0 | 0 | 0 | 0 | 0 | 0 | No | 0 | 120 |  |  | 40
Liu et al.2011 | http://doi.org/10.1016/j.jcis.2011.06.085 | Rutile | 40 | 4 |  | 788.2283328 |  |  |  |  | 0.967 | 100 | 0 | 0 | No |  | 8.513436935 | 20 |  | 2.149605 | 0.89 | 78.2 | 1.452181 | 0.02 | NaCl | No | 0.02 | 0 | 0 | 0.02 | 0 | 0 | 1.1688 |  | 0.00146447 | 0.01 |  |  |  |  | Visible |  | 7 | 25 | Deionized water | Deionized water | Purified water | 0 | 0 | 0 | 0 | 0 | 0 | 0 | 0 | 0 | No | 0 | 120 |  |  | 40
Liu et al.2011 | http://doi.org/10.1016/j.jcis.2011.06.085 | Rutile | 40 | 4 |  | 845.0257696 |  |  |  |  | 0.967 | 100 | 0 | 0 | No |  | 11.33383165 | 20 |  | 2.149605 | 0.89 | 78.2 | 1.452181 | 0.02 | NaCl | No | 0.02 | 0 | 0 | 0.02 | 0 | 0 | 1.1688 |  | 0.00146447 | 0.01 |  |  |  |  | Visible |  | 7 | 25 | Deionized water | Deionized water | Purified water | 0 | 0 | 0 | 0 | 0 | 0 | 0 | 0 | 0 | No | 0 | 120 |  |  | 40
Liu et al.2011 | http://doi.org/10.1016/j.jcis.2011.06.085 | Anatase | 50 | 1 |  | 159.2581879 |  |  |  |  | 0.112 | 100 | 0 | 0 | No |  | 0 | 20 |  | 3.398823 | 0.89 | 78.2 | 1.474727 | 0.008 | NaCl | No | 0.008 | 0 | 0 | 0.008 | 0 | 0 | 0.46752 |  | 0.00146447 | 0.01 |  |  |  |  | Visible |  | 7 | 25 | Deionized water | Deionized water | Purified water | 0 | 0 | 0 | 0 | 0 | 0 | 0 | 0 | 0 | No | 0 | 120 |  |  | 40
Liu et al.2011 | http://doi.org/10.1016/j.jcis.2011.06.085 | Anatase | 50 | 1 |  | 161.9463684 |  |  |  |  | 0.112 | 100 | 0 | 0 | No |  | 1.079198793 | 20 |  | 3.398823 | 0.89 | 78.2 | 1.474727 | 0.008 | NaCl | No | 0.008 | 0 | 0 | 0.008 | 0 | 0 | 0.46752 |  | 0.00146447 | 0.01 |  |  |  |  | Visible |  | 7 | 25 | Deionized water | Deionized water | Purified water | 0 | 0 | 0 | 0 | 0 | 0 | 0 | 0 | 0 | No | 0 | 120 |  |  | 40
Liu et al.2011 | http://doi.org/10.1016/j.jcis.2011.06.085 | Anatase | 50 | 1 |  | 162.7826913 |  |  |  |  | 0.112 | 100 | 0 | 0 | No |  | 1.939388604 | 20 |  | 3.398823 | 0.89 | 78.2 | 1.474727 | 0.008 | NaCl | No | 0.008 | 0 | 0 | 0.008 | 0 | 0 | 0.46752 |  | 0.00146447 | 0.01 |  |  |  |  | Visible |  | 7 | 25 | Deionized water | Deionized water | Purified water | 0 | 0 | 0 | 0 | 0 | 0 | 0 | 0 | 0 | No | 0 | 120 |  |  | 40
Liu et al.2011 | http://doi.org/10.1016/j.jcis.2011.06.085 | Anatase | 50 | 1 |  | 165.4661557 |  |  |  |  | 0.112 | 100 | 0 | 0 | No |  | 2.844797139 | 20 |  | 3.398823 | 0.89 | 78.2 | 1.474727 | 0.008 | NaCl | No | 0.008 | 0 | 0 | 0.008 | 0 | 0 | 0.46752 |  | 0.00146447 | 0.01 |  |  |  |  | Visible |  | 7 | 25 | Deionized water | Deionized water | Purified water | 0 | 0 | 0 | 0 | 0 | 0 | 0 | 0 | 0 | No | 0 | 120 |  |  | 40
Liu et al.2011 | http://doi.org/10.1016/j.jcis.2011.06.085 | Anatase | 50 | 1 |  | 168.1527641 |  |  |  |  | 0.112 | 100 | 0 | 0 | No |  | 3.720022595 | 20 |  | 3.398823 | 0.89 | 78.2 | 1.474727 | 0.008 | NaCl | No | 0.008 | 0 | 0 | 0.008 | 0 | 0 | 0.46752 |  | 0.00146447 | 0.01 |  |  |  |  | Visible |  | 7 | 25 | Deionized water | Deionized water | Purified water | 0 | 0 | 0 | 0 | 0 | 0 | 0 | 0 | 0 | No | 0 | 120 |  |  | 40
Liu et al.2011 | http://doi.org/10.1016/j.jcis.2011.06.085 | Anatase | 50 | 1 |  | 170.8378005 |  |  |  |  | 0.112 | 100 | 0 | 0 | No |  | 4.610339591 | 20 |  | 3.398823 | 0.89 | 78.2 | 1.474727 | 0.008 | NaCl | No | 0.008 | 0 | 0 | 0.008 | 0 | 0 | 0.46752 |  | 0.00146447 | 0.01 |  |  |  |  | Visible |  | 7 | 25 | Deionized water | Deionized water | Purified water | 0 | 0 | 0 | 0 | 0 | 0 | 0 | 0 | 0 | No | 0 | 120 |  |  | 40
Liu et al.2011 | http://doi.org/10.1016/j.jcis.2011.06.085 | Anatase | 50 | 1 |  | 175.3794107 |  |  |  |  | 0.112 | 100 | 0 | 0 | No |  | 5.455326073 | 20 |  | 3.398823 | 0.89 | 78.2 | 1.474727 | 0.008 | NaCl | No | 0.008 | 0 | 0 | 0.008 | 0 | 0 | 0.46752 |  | 0.00146447 | 0.01 |  |  |  |  | Visible |  | 7 | 25 | Deionized water | Deionized water | Purified water | 0 | 0 | 0 | 0 | 0 | 0 | 0 | 0 | 0 | No | 0 | 120 |  |  | 40
Liu et al.2011 | http://doi.org/10.1016/j.jcis.2011.06.085 | Anatase | 50 | 1 |  | 175.2835166 |  |  |  |  | 0.112 | 100 | 0 | 0 | No |  | 6.37590999 | 20 |  | 3.398823 | 0.89 | 78.2 | 1.474727 | 0.008 | NaCl | No | 0.008 | 0 | 0 | 0.008 | 0 | 0 | 0.46752 |  | 0.00146447 | 0.01 |  |  |  |  | Visible |  | 7 | 25 | Deionized water | Deionized water | Purified water | 0 | 0 | 0 | 0 | 0 | 0 | 0 | 0 | 0 | No | 0 | 120 |  |  | 40
Liu et al.2011 | http://doi.org/10.1016/j.jcis.2011.06.085 | Anatase | 50 | 1 |  | 175.1907665 |  |  |  |  | 0.112 | 100 | 0 | 0 | No |  | 7.266310828 | 20 |  | 3.398823 | 0.89 | 78.2 | 1.474727 | 0.008 | NaCl | No | 0.008 | 0 | 0 | 0.008 | 0 | 0 | 0.46752 |  | 0.00146447 | 0.01 |  |  |  |  | Visible |  | 7 | 25 | Deionized water | Deionized water | Purified water | 0 | 0 | 0 | 0 | 0 | 0 | 0 | 0 | 0 | No | 0 | 120 |  |  | 40
Liu et al.2011 | http://doi.org/10.1016/j.jcis.2011.06.085 | Anatase | 50 | 1 |  | 181.5842344 |  |  |  |  | 0.112 | 100 | 0 | 0 | No |  | 8.111241415 | 20 |  | 3.398823 | 0.89 | 78.2 | 1.474727 | 0.008 | NaCl | No | 0.008 | 0 | 0 | 0.008 | 0 | 0 | 0.46752 |  | 0.00146447 | 0.01 |  |  |  |  | Visible |  | 7 | 25 | Deionized water | Deionized water | Purified water | 0 | 0 | 0 | 0 | 0 | 0 | 0 | 0 | 0 | No | 0 | 120 |  |  | 40
Liu et al.2011 | http://doi.org/10.1016/j.jcis.2011.06.085 | Anatase | 50 | 1 |  | 183.3417699 |  |  |  |  | 0.112 | 100 | 0 | 0 | No |  | 9.016677898 | 20 |  | 3.398823 | 0.89 | 78.2 | 1.474727 | 0.008 | NaCl | No | 0.008 | 0 | 0 | 0.008 | 0 | 0 | 0.46752 |  | 0.00146447 | 0.01 |  |  |  |  | Visible |  | 7 | 25 | Deionized water | Deionized water | Purified water | 0 | 0 | 0 | 0 | 0 | 0 | 0 | 0 | 0 | No | 0 | 120 |  |  | 40
Liu et al.2011 | http://doi.org/10.1016/j.jcis.2011.06.085 | Anatase | 50 | 1 |  | 179.5453045 |  |  |  |  | 0.112 | 100 | 0 | 0 | No |  | 9.907190525 | 20 |  | 3.398823 | 0.89 | 78.2 | 1.474727 | 0.008 | NaCl | No | 0.008 | 0 | 0 | 0.008 | 0 | 0 | 0.46752 |  | 0.00146447 | 0.01 |  |  |  |  | Visible |  | 7 | 25 | Deionized water | Deionized water | Purified water | 0 | 0 | 0 | 0 | 0 | 0 | 0 | 0 | 0 | No | 0 | 120 |  |  | 40
Liu et al.2011 | http://doi.org/10.1016/j.jcis.2011.06.085 | Anatase | 50 | 1 |  | 185.9356283 |  |  |  |  | 0.112 | 100 | 0 | 0 | No |  | 10.78230419 | 20 |  | 3.398823 | 0.89 | 78.2 | 1.474727 | 0.008 | NaCl | No | 0.008 | 0 | 0 | 0.008 | 0 | 0 | 0.46752 |  | 0.00146447 | 0.01 |  |  |  |  | Visible |  | 7 | 25 | Deionized water | Deionized water | Purified water | 0 | 0 | 0 | 0 | 0 | 0 | 0 | 0 | 0 | No | 0 | 120 |  |  | 40
Liu et al.2011 | http://doi.org/10.1016/j.jcis.2011.06.085 | Anatase | 50 | 1 |  | 187.6915918 |  |  |  |  | 0.112 | 100 | 0 | 0 | No |  | 11.70283221 | 20 |  | 3.398823 | 0.89 | 78.2 | 1.474727 | 0.008 | NaCl | No | 0.008 | 0 | 0 | 0.008 | 0 | 0 | 0.46752 |  | 0.00146447 | 0.01 |  |  |  |  | Visible |  | 7 | 25 | Deionized water | Deionized water | Purified water | 0 | 0 | 0 | 0 | 0 | 0 | 0 | 0 | 0 | No | 0 | 120 |  |  | 40
Liu et al.2011 | http://doi.org/10.1016/j.jcis.2011.06.085 | Anatase | 50 | 1 |  | 186.6807731 |  |  |  |  | 0.112 | 100 | 0 | 0 | No |  | 12.5178033 | 20 |  | 3.398823 | 0.89 | 78.2 | 1.474727 | 0.008 | NaCl | No | 0.008 | 0 | 0 | 0.008 | 0 | 0 | 0.46752 |  | 0.00146447 | 0.01 |  |  |  |  | Visible |  | 7 | 25 | Deionized water | Deionized water | Purified water | 0 | 0 | 0 | 0 | 0 | 0 | 0 | 0 | 0 | No | 0 | 120 |  |  | 40
Liu et al.2011 | http://doi.org/10.1016/j.jcis.2011.06.085 | Anatase | 50 | 1 |  | 169.4449772 |  |  |  |  | 0.253 | 100 | 0 | 0 | No |  | 0 | 20 |  | 3.04 | 0.89 | 78.2 | 1.471895 | 0.01 | NaCl | No | 0.01 | 0 | 0 | 0.01 | 0 | 0 | 0.5844 |  | 0.00146447 | 0.01 |  |  |  |  | Visible |  | 7 | 25 | Deionized water | Deionized water | Purified water | 0 | 0 | 0 | 0 | 0 | 0 | 0 | 0 | 0 | No | 0 | 120 |  |  | 40
Liu et al.2011 | http://doi.org/10.1016/j.jcis.2011.06.085 | Anatase | 50 | 1 |  | 177.6871587 |  |  |  |  | 0.253 | 100 | 0 | 0 | No |  | 1.078723689 | 20 |  | 3.04 | 0.89 | 78.2 | 1.471895 | 0.01 | NaCl | No | 0.01 | 0 | 0 | 0.01 | 0 | 0 | 0.5844 |  | 0.00146447 | 0.01 |  |  |  |  | Visible |  | 7 | 25 | Deionized water | Deionized water | Purified water | 0 | 0 | 0 | 0 | 0 | 0 | 0 | 0 | 0 | No | 0 | 120 |  |  | 40
Liu et al.2011 | http://doi.org/10.1016/j.jcis.2011.06.085 | Anatase | 50 | 1 |  | 182.2256248 |  |  |  |  | 0.253 | 100 | 0 | 0 | No |  | 1.95389325 | 20 |  | 3.04 | 0.89 | 78.2 | 1.471895 | 0.01 | NaCl | No | 0.01 | 0 | 0 | 0.01 | 0 | 0 | 0.5844 |  | 0.00146447 | 0.01 |  |  |  |  | Visible |  | 7 | 25 | Deionized water | Deionized water | Purified water | 0 | 0 | 0 | 0 | 0 | 0 | 0 | 0 | 0 | No | 0 | 120 |  |  | 40
Liu et al.2011 | http://doi.org/10.1016/j.jcis.2011.06.085 | Anatase | 50 | 1 |  | 185.8381621 |  |  |  |  | 0.253 | 100 | 0 | 0 | No |  | 2.829090759 | 20 |  | 3.04 | 0.89 | 78.2 | 1.471895 | 0.01 | NaCl | No | 0.01 | 0 | 0 | 0.01 | 0 | 0 | 0.5844 |  | 0.00146447 | 0.01 |  |  |  |  | Visible |  | 7 | 25 | Deionized water | Deionized water | Purified water | 0 | 0 | 0 | 0 | 0 | 0 | 0 | 0 | 0 | No | 0 | 120 |  |  | 40
Liu et al.2011 | http://doi.org/10.1016/j.jcis.2011.06.085 | Anatase | 50 | 1 |  | 188.5216265 |  |  |  |  | 0.253 | 100 | 0 | 0 | No |  | 3.734499295 | 20 |  | 3.04 | 0.89 | 78.2 | 1.471895 | 0.01 | NaCl | No | 0.01 | 0 | 0 | 0.01 | 0 | 0 | 0.5844 |  | 0.00146447 | 0.01 |  |  |  |  | Visible |  | 7 | 25 | Deionized water | Deionized water | Purified water | 0 | 0 | 0 | 0 | 0 | 0 | 0 | 0 | 0 | No | 0 | 120 |  |  | 40
Liu et al.2011 | http://doi.org/10.1016/j.jcis.2011.06.085 | Anatase | 50 | 1 |  | 191.209807 |  |  |  |  | 0.253 | 100 | 0 | 0 | No |  | 4.594633211 | 20 |  | 3.04 | 0.89 | 78.2 | 1.471895 | 0.01 | NaCl | No | 0.01 | 0 | 0 | 0.01 | 0 | 0 | 0.5844 |  | 0.00146447 | 0.01 |  |  |  |  | Visible |  | 7 | 25 | Deionized water | Deionized water | Purified water | 0 | 0 | 0 | 0 | 0 | 0 | 0 | 0 | 0 | No | 0 | 120 |  |  | 40
Liu et al.2011 | http://doi.org/10.1016/j.jcis.2011.06.085 | Anatase | 50 | 1 |  | 195.7482731 |  |  |  |  | 0.253 | 100 | 0 | 0 | No |  | 5.469802772 | 20 |  | 3.04 | 0.89 | 78.2 | 1.471895 | 0.01 | NaCl | No | 0.01 | 0 | 0 | 0.01 | 0 | 0 | 0.5844 |  | 0.00146447 | 0.01 |  |  |  |  | Visible |  | 7 | 25 | Deionized water | Deionized water | Purified water | 0 | 0 | 0 | 0 | 0 | 0 | 0 | 0 | 0 | No | 0 | 120 |  |  | 40
Liu et al.2011 | http://doi.org/10.1016/j.jcis.2011.06.085 | Anatase | 50 | 1 |  | 195.6508069 |  |  |  |  | 0.253 | 100 | 0 | 0 | No |  | 6.405478229 | 20 |  | 3.04 | 0.89 | 78.2 | 1.471895 | 0.01 | NaCl | No | 0.01 | 0 | 0 | 0.01 | 0 | 0 | 0.5844 |  | 0.00146447 | 0.01 |  |  |  |  | Visible |  | 7 | 25 | Deionized water | Deionized water | Purified water | 0 | 0 | 0 | 0 | 0 | 0 | 0 | 0 | 0 | No | 0 | 120 |  |  | 40
Liu et al.2011 | http://doi.org/10.1016/j.jcis.2011.06.085 | Anatase | 50 | 1 |  | 196.4855577 |  |  |  |  | 0.253 | 100 | 0 | 0 | No |  | 7.28075958 | 20 |  | 3.04 | 0.89 | 78.2 | 1.471895 | 0.01 | NaCl | No | 0.01 | 0 | 0 | 0.01 | 0 | 0 | 0.5844 |  | 0.00146447 | 0.01 |  |  |  |  | Visible |  | 7 | 25 | Deionized water | Deionized water | Purified water | 0 | 0 | 0 | 0 | 0 | 0 | 0 | 0 | 0 | No | 0 | 120 |  |  | 40
Liu et al.2011 | http://doi.org/10.1016/j.jcis.2011.06.085 | Anatase | 50 | 1 |  | 201.9499527 |  |  |  |  | 0.253 | 100 | 0 | 0 | No |  | 8.155901194 | 20 |  | 3.04 | 0.89 | 78.2 | 1.471895 | 0.01 | NaCl | No | 0.01 | 0 | 0 | 0.01 | 0 | 0 | 0.5844 |  | 0.00146447 | 0.01 |  |  |  |  | Visible |  | 7 | 25 | Deionized water | Deionized water | Purified water | 0 | 0 | 0 | 0 | 0 | 0 | 0 | 0 | 0 | No | 0 | 120 |  |  | 40
Liu et al.2011 | http://doi.org/10.1016/j.jcis.2011.06.085 | Anatase | 50 | 1 |  | 202.7831314 |  |  |  |  | 0.253 | 100 | 0 | 0 | No |  | 9.046274084 | 20 |  | 3.04 | 0.89 | 78.2 | 1.471895 | 0.01 | NaCl | No | 0.01 | 0 | 0 | 0.01 | 0 | 0 | 0.5844 |  | 0.00146447 | 0.01 |  |  |  |  | Visible |  | 7 | 25 | Deionized water | Deionized water | Purified water | 0 | 0 | 0 | 0 | 0 | 0 | 0 | 0 | 0 | No | 0 | 120 |  |  | 40
Liu et al.2011 | http://doi.org/10.1016/j.jcis.2011.06.085 | Anatase | 50 | 1 |  | 206.3956687 |  |  |  |  | 0.253 | 100 | 0 | 0 | No |  | 9.921471593 | 20 |  | 3.04 | 0.89 | 78.2 | 1.471895 | 0.01 | NaCl | No | 0.01 | 0 | 0 | 0.01 | 0 | 0 | 0.5844 |  | 0.00146447 | 0.01 |  |  |  |  | Visible |  | 7 | 25 | Deionized water | Deionized water | Purified water | 0 | 0 | 0 | 0 | 0 | 0 | 0 | 0 | 0 | No | 0 | 120 |  |  | 40
Liu et al.2011 | http://doi.org/10.1016/j.jcis.2011.06.085 | Anatase | 50 | 1 |  | 202.6023474 |  |  |  |  | 0.253 | 100 | 0 | 0 | No |  | 10.78180114 | 20 |  | 3.04 | 0.89 | 78.2 | 1.471895 | 0.01 | NaCl | No | 0.01 | 0 | 0 | 0.01 | 0 | 0 | 0.5844 |  | 0.00146447 | 0.01 |  |  |  |  | Visible |  | 7 | 25 | Deionized water | Deionized water | Purified water | 0 | 0 | 0 | 0 | 0 | 0 | 0 | 0 | 0 | No | 0 | 120 |  |  | 40
Liu et al.2011 | http://doi.org/10.1016/j.jcis.2011.06.085 | Anatase | 50 | 1 |  | 210.8413848 |  |  |  |  | 0.253 | 100 | 0 | 0 | No |  | 11.68704199 | 20 |  | 3.04 | 0.89 | 78.2 | 1.471895 | 0.01 | NaCl | No | 0.01 | 0 | 0 | 0.01 | 0 | 0 | 0.5844 |  | 0.00146447 | 0.01 |  |  |  |  | Visible |  | 7 | 25 | Deionized water | Deionized water | Purified water | 0 | 0 | 0 | 0 | 0 | 0 | 0 | 0 | 0 | No | 0 | 120 |  |  | 40
Liu et al.2011 | http://doi.org/10.1016/j.jcis.2011.06.085 | Anatase | 50 | 1 |  | 203.342776 |  |  |  |  | 0.253 | 100 | 0 | 0 | No |  | 12.56257487 | 20 |  | 3.04 | 0.89 | 78.2 | 1.471895 | 0.01 | NaCl | No | 0.01 | 0 | 0 | 0.01 | 0 | 0 | 0.5844 |  | 0.00146447 | 0.01 |  |  |  |  | Visible |  | 7 | 25 | Deionized water | Deionized water | Purified water | 0 | 0 | 0 | 0 | 0 | 0 | 0 | 0 | 0 | No | 0 | 120 |  |  | 40
Liu et al.2011 | http://doi.org/10.1016/j.jcis.2011.06.085 | Anatase | 50 | 1 |  | 201.8540585 |  |  |  |  | 0.466 | 100 | 0 | 0 | No |  | 0 | 20 |  | 2.775128 | 0.89 | 78.2 | 1.469361 | 0.012 | NaCl | No | 0.012 | 0 | 0 | 0.012 | 0 | 0 | 0.70128 |  | 0.00146447 | 0.01 |  |  |  |  | Visible |  | 7 | 25 | Deionized water | Deionized water | Purified water | 0 | 0 | 0 | 0 | 0 | 0 | 0 | 0 | 0 | No | 0 | 120 |  |  | 40
Liu et al.2011 | http://doi.org/10.1016/j.jcis.2011.06.085 | Anatase | 50 | 1 |  | 216.5777419 |  |  |  |  | 0.466 | 100 | 0 | 0 | No |  | 1.062458363 | 20 |  | 2.775128 | 0.89 | 78.2 | 1.469361 | 0.012 | NaCl | No | 0.012 | 0 | 0 | 0.012 | 0 | 0 | 0.70128 |  | 0.00146447 | 0.01 |  |  |  |  | Visible |  | 7 | 25 | Deionized water | Deionized water | Purified water | 0 | 0 | 0 | 0 | 0 | 0 | 0 | 0 | 0 | No | 0 | 120 |  |  | 40
Liu et al.2011 | http://doi.org/10.1016/j.jcis.2011.06.085 | Anatase | 50 | 1 |  | 234.0744956 |  |  |  |  | 0.466 | 100 | 0 | 0 | No |  | 1.982511281 | 20 |  | 2.775128 | 0.89 | 78.2 | 1.469361 | 0.012 | NaCl | No | 0.012 | 0 | 0 | 0.012 | 0 | 0 | 0.70128 |  | 0.00146447 | 0.01 |  |  |  |  | Visible |  | 7 | 25 | Deionized water | Deionized water | Purified water | 0 | 0 | 0 | 0 | 0 | 0 | 0 | 0 | 0 | No | 0 | 120 |  |  | 40
Liu et al.2011 | http://doi.org/10.1016/j.jcis.2011.06.085 | Anatase | 50 | 1 |  | 245.0991797 |  |  |  |  | 0.466 | 100 | 0 | 0 | No |  | 2.812210593 | 20 |  | 2.775128 | 0.89 | 78.2 | 1.469361 | 0.012 | NaCl | No | 0.012 | 0 | 0 | 0.012 | 0 | 0 | 0.70128 |  | 0.00146447 | 0.01 |  |  |  |  | Visible |  | 7 | 25 | Deionized water | Deionized water | Purified water | 0 | 0 | 0 | 0 | 0 | 0 | 0 | 0 | 0 | No | 0 | 120 |  |  | 40
Liu et al.2011 | http://doi.org/10.1016/j.jcis.2011.06.085 | Anatase | 50 | 1 |  | 266.2996488 |  |  |  |  | 0.466 | 100 | 0 | 0 | No |  | 3.732151722 | 20 |  | 2.775128 | 0.89 | 78.2 | 1.469361 | 0.012 | NaCl | No | 0.012 | 0 | 0 | 0.012 | 0 | 0 | 0.70128 |  | 0.00146447 | 0.01 |  |  |  |  | Visible |  | 7 | 25 | Deionized water | Deionized water | Purified water | 0 | 0 | 0 | 0 | 0 | 0 | 0 | 0 | 0 | No | 0 | 120 |  |  | 40
Liu et al.2011 | http://doi.org/10.1016/j.jcis.2011.06.085 | Anatase | 50 | 1 |  | 282.8767619 |  |  |  |  | 0.466 | 100 | 0 | 0 | No |  | 4.591866429 | 20 |  | 2.775128 | 0.89 | 78.2 | 1.469361 | 0.012 | NaCl | No | 0.012 | 0 | 0 | 0.012 | 0 | 0 | 0.70128 |  | 0.00146447 | 0.01 |  |  |  |  | Visible |  | 7 | 25 | Deionized water | Deionized water | Purified water | 0 | 0 | 0 | 0 | 0 | 0 | 0 | 0 | 0 | No | 0 | 120 |  |  | 40
Liu et al.2011 | http://doi.org/10.1016/j.jcis.2011.06.085 | Anatase | 50 | 1 |  | 239.8171408 |  |  |  |  | 0.668 | 100 | 0 | 0 | No |  | 0 | 20 |  | 2.48215 | 0.89 | 78.2 | 1.465967 | 0.015 | NaCl | No | 0.015 | 0 | 0 | 0.015 | 0 | 0 | 0.8766 |  | 0.00146447 | 0.01 |  |  |  |  | Visible |  | 7 | 25 | Deionized water | Deionized water | Purified water | 0 | 0 | 0 | 0 | 0 | 0 | 0 | 0 | 0 | No | 0 | 120 |  |  | 40
Liu et al.2011 | http://doi.org/10.1016/j.jcis.2011.06.085 | Anatase | 50 | 1 |  | 277.685901 |  |  |  |  | 0.668 | 100 | 0 | 0 | No |  | 1.090796921 | 20 |  | 2.48215 | 0.89 | 78.2 | 1.465967 | 0.015 | NaCl | No | 0.015 | 0 | 0 | 0.015 | 0 | 0 | 0.8766 |  | 0.00146447 | 0.01 |  |  |  |  | Visible |  | 7 | 25 | Deionized water | Deionized water | Purified water | 0 | 0 | 0 | 0 | 0 | 0 | 0 | 0 | 0 | No | 0 | 120 |  |  | 40
Liu et al.2011 | http://doi.org/10.1016/j.jcis.2011.06.085 | Anatase | 50 | 1 |  | 310.9281611 |  |  |  |  | 0.668 | 100 | 0 | 0 | No |  | 1.965100116 | 20 |  | 2.48215 | 0.89 | 78.2 | 1.465967 | 0.015 | NaCl | No | 0.015 | 0 | 0 | 0.015 | 0 | 0 | 0.8766 |  | 0.00146447 | 0.01 |  |  |  |  | Visible |  | 7 | 25 | Deionized water | Deionized water | Purified water | 0 | 0 | 0 | 0 | 0 | 0 | 0 | 0 | 0 | No | 0 | 120 |  |  | 40
Liu et al.2011 | http://doi.org/10.1016/j.jcis.2011.06.085 | Anatase | 50 | 1 |  | 345.094778 |  |  |  |  | 0.668 | 100 | 0 | 0 | No |  | 2.854466904 | 20 |  | 2.48215 | 0.89 | 78.2 | 1.465967 | 0.015 | NaCl | No | 0.015 | 0 | 0 | 0.015 | 0 | 0 | 0.8766 |  | 0.00146447 | 0.01 |  |  |  |  | Visible |  | 7 | 25 | Deionized water | Deionized water | Purified water | 0 | 0 | 0 | 0 | 0 | 0 | 0 | 0 | 0 | No | 0 | 120 |  |  | 40
Liu et al.2011 | http://doi.org/10.1016/j.jcis.2011.06.085 | Anatase | 50 | 1 |  | 368.1502489 |  |  |  |  | 0.668 | 100 | 0 | 0 | No |  | 3.744169059 | 20 |  | 2.48215 | 0.89 | 78.2 | 1.465967 | 0.015 | NaCl | No | 0.015 | 0 | 0 | 0.015 | 0 | 0 | 0.8766 |  | 0.00146447 | 0.01 |  |  |  |  | Visible |  | 7 | 25 | Deionized water | Deionized water | Purified water | 0 | 0 | 0 | 0 | 0 | 0 | 0 | 0 | 0 | No | 0 | 120 |  |  | 40
Liu et al.2011 | http://doi.org/10.1016/j.jcis.2011.06.085 | Anatase | 50 | 1 |  | 282.4098674 |  |  |  |  | 0.859 | 100 | 0 | 0 | No |  | 0 | 20 |  | 2.149605 | 0.89 | 78.2 | 1.461072 | 0.02 | NaCl | No | 0.02 | 0 | 0 | 0.02 | 0 | 0 | 1.1688 |  | 0.00146447 | 0.01 |  |  |  |  | Visible |  | 7 | 25 | Deionized water | Deionized water | Purified water | 0 | 0 | 0 | 0 | 0 | 0 | 0 | 0 | 0 | No | 0 | 120 |  |  | 40
Liu et al.2011 | http://doi.org/10.1016/j.jcis.2011.06.085 | Anatase | 50 | 1 |  | 346.2077791 |  |  |  |  | 0.859 | 100 | 0 | 0 | No |  | 1.058545742 | 20 |  | 2.149605 | 0.89 | 78.2 | 1.461072 | 0.02 | NaCl | No | 0.02 | 0 | 0 | 0.02 | 0 | 0 | 1.1688 |  | 0.00146447 | 0.01 |  |  |  |  | Visible |  | 7 | 25 | Deionized water | Deionized water | Purified water | 0 | 0 | 0 | 0 | 0 | 0 | 0 | 0 | 0 | No | 0 | 120 |  |  | 40
Liu et al.2011 | http://doi.org/10.1016/j.jcis.2011.06.085 | Anatase | 50 | 1 |  | 396.1151862 |  |  |  |  | 0.859 | 100 | 0 | 0 | No |  | 1.947437425 | 20 |  | 2.149605 | 0.89 | 78.2 | 1.461072 | 0.02 | NaCl | No | 0.02 | 0 | 0 | 0.02 | 0 | 0 | 1.1688 |  | 0.00146447 | 0.01 |  |  |  |  | Visible |  | 7 | 25 | Deionized water | Deionized water | Purified water | 0 | 0 | 0 | 0 | 0 | 0 | 0 | 0 | 0 | No | 0 | 120 |  |  | 40
Liu et al.2011 | http://doi.org/10.1016/j.jcis.2011.06.085 | Anatase | 50 | 1 |  | 421.9468715 |  |  |  |  | 0.859 | 100 | 0 | 0 | No |  | 2.852147278 | 20 |  | 2.149605 | 0.89 | 78.2 | 1.461072 | 0.02 | NaCl | No | 0.02 | 0 | 0 | 0.02 | 0 | 0 | 1.1688 |  | 0.00146447 | 0.01 |  |  |  |  | Visible |  | 7 | 25 | Deionized water | Deionized water | Purified water | 0 | 0 | 0 | 0 | 0 | 0 | 0 | 0 | 0 | No | 0 | 120 |  |  | 40
Liu et al.2011 | http://doi.org/10.1016/j.jcis.2011.06.085 | Anatase | 50 | 1 |  | 465.3774929 |  |  |  |  | 0.859 | 100 | 0 | 0 | No |  | 3.695959974 | 20 |  | 2.149605 | 0.89 | 78.2 | 1.461072 | 0.02 | NaCl | No | 0.02 | 0 | 0 | 0.02 | 0 | 0 | 1.1688 |  | 0.00146447 | 0.01 |  |  |  |  | Visible |  | 7 | 25 | Deionized water | Deionized water | Purified water | 0 | 0 | 0 | 0 | 0 | 0 | 0 | 0 | 0 | No | 0 | 120 |  |  | 40
Loosli et al.2013 | http://dx.doi.org/10.1016/j.watres.2013.07.021 | Anatase | 15 | 1 | 240 | 117.9474313 |  | 42.28869253 |  |  |  | 100 | 0 | 0 | No |  | 0 | 50 |  | 9.613324 | 0.89 | 78.2 | 1.470456 | 0.001 | NaCl | No | 0.001 | 0 | 0 | 0.001 | 0 | 0 | 0.05844 |  | 0.00146447 | 0.005 |  |  |  | 100 | Visible |  | 2.191044732 |  | Milli Q water | Milli-Q water | Purified water | 0 | 0 | 0 | 0 | 0 | 0 | 0 | 0 | 0 | Yes | 170000 | 0 | 0 | 0 | 0
Loosli et al.2013 | http://dx.doi.org/10.1016/j.watres.2013.07.021 | Anatase | 15 | 1 | 240 | 47.69846072 |  | 43.3987198 |  |  |  | 100 | 0 | 0 | No |  | 0 | 50 |  | 9.613324 | 0.89 | 78.2 | 1.470456 | 0.001 | NaCl | No | 0.001 | 0 | 0 | 0.001 | 0 | 0 | 0.05844 |  | 0.00146447 | 0.005 |  |  |  | 100 | Visible |  | 2.531811272 |  | Milli Q water | Milli-Q water | Purified water | 0 | 0 | 0 | 0 | 0 | 0 | 0 | 0 | 0 | Yes | 170000 | 0 | 0 | 0 | 0
Loosli et al.2013 | http://dx.doi.org/10.1016/j.watres.2013.07.021 | Anatase | 15 | 1 | 240 | 51.94881861 |  | 41.01561443 |  |  |  | 100 | 0 | 0 | No |  | 0 | 50 |  | 9.613324 | 0.89 | 78.2 | 1.470456 | 0.001 | NaCl | No | 0.001 | 0 | 0 | 0.001 | 0 | 0 | 0.05844 |  | 0.00146447 | 0.005 |  |  |  | 100 | Visible |  | 3.116235482 |  | Milli Q water | Milli-Q water | Purified water | 0 | 0 | 0 | 0 | 0 | 0 | 0 | 0 | 0 | Yes | 170000 | 0 | 0 | 0 | 0
Loosli et al.2013 | http://dx.doi.org/10.1016/j.watres.2013.07.021 | Anatase | 15 | 1 | 240 | 131.5249635 |  | 38.20672567 |  |  |  | 100 | 0 | 0 | No |  | 0 | 50 |  | 9.613324 | 0.89 | 78.2 | 1.470456 | 0.001 | NaCl | No | 0.001 | 0 | 0 | 0.001 | 0 | 0 | 0.05844 |  | 0.00146447 | 0.005 |  |  |  | 100 | Visible |  | 4.057955401 |  | Milli Q water | Milli-Q water | Purified water | 0 | 0 | 0 | 0 | 0 | 0 | 0 | 0 | 0 | Yes | 170000 | 0 | 0 | 0 | 0
Loosli et al.2013 | http://dx.doi.org/10.1016/j.watres.2013.07.021 | Anatase | 15 | 1 | 240 | 65.17215425 |  | 35.61428866 |  |  |  | 100 | 0 | 0 | No |  | 0 | 50 |  | 9.613324 | 0.89 | 78.2 | 1.470456 | 0.001 | NaCl | No | 0.001 | 0 | 0 | 0.001 | 0 | 0 | 0.05844 |  | 0.00146447 | 0.005 |  |  |  | 100 | Visible |  | 4.934444133 |  | Milli Q water | Milli-Q water | Purified water | 0 | 0 | 0 | 0 | 0 | 0 | 0 | 0 | 0 | Yes | 170000 | 0 | 0 | 0 | 0
Loosli et al.2013 | http://dx.doi.org/10.1016/j.watres.2013.07.021 | Anatase | 15 | 1 | 240 | 2215.026786 |  | 15.24290302 |  |  |  | 100 | 0 | 0 | No |  | 0 | 50 |  | 9.613324 | 0.89 | 78.2 | 1.470456 | 0.001 | NaCl | No | 0.001 | 0 | 0 | 0.001 | 0 | 0 | 0.05844 |  | 0.00146447 | 0.005 |  |  |  | 100 | Visible |  | 5.539456013 |  | Milli Q water | Milli-Q water | Purified water | 0 | 0 | 0 | 0 | 0 | 0 | 0 | 0 | 0 | Yes | 170000 | 0 | 0 | 0 | 0
Loosli et al.2013 | http://dx.doi.org/10.1016/j.watres.2013.07.021 | Anatase | 15 | 1 | 240 | 13891.58636 |  | 5.395772071 |  |  |  | 100 | 0 | 0 | No |  | 0 | 50 |  | 9.613324 | 0.89 | 78.2 | 1.470456 | 0.001 | NaCl | No | 0.001 | 0 | 0 | 0.001 | 0 | 0 | 0.05844 |  | 0.00146447 | 0.005 |  |  |  | 100 | Visible |  | 6.066397084 |  | Milli Q water | Milli-Q water | Purified water | 0 | 0 | 0 | 0 | 0 | 0 | 0 | 0 | 0 | Yes | 170000 | 0 | 0 | 0 | 0
Loosli et al.2013 | http://dx.doi.org/10.1016/j.watres.2013.07.021 | Anatase | 15 | 1 | 240 | 8626.337461 |  | -20.875348 |  |  |  | 100 | 0 | 0 | No |  | 0 | 50 |  | 9.613324 | 0.89 | 78.2 | 1.470456 | 0.001 | NaCl | No | 0.001 | 0 | 0 | 0.001 | 0 | 0 | 0.05844 |  | 0.00146447 | 0.005 |  |  |  | 100 | Visible |  | 7.09467377 |  | Milli Q water | Milli-Q water | Purified water | 0 | 0 | 0 | 0 | 0 | 0 | 0 | 0 | 0 | Yes | 170000 | 0 | 0 | 0 | 0
Loosli et al.2013 | http://dx.doi.org/10.1016/j.watres.2013.07.021 | Anatase | 15 | 1 | 240 | 3535.943565 |  | -21.74685113 |  |  |  | 100 | 0 | 0 | No |  | 0 | 50 |  | 9.613324 | 0.89 | 78.2 | 1.470456 | 0.001 | NaCl | No | 0.001 | 0 | 0 | 0.001 | 0 | 0 | 0.05844 |  | 0.00146447 | 0.005 |  |  |  | 100 | Visible |  | 7.165513068 |  | Milli Q water | Milli-Q water | Purified water | 0 | 0 | 0 | 0 | 0 | 0 | 0 | 0 | 0 | Yes | 170000 | 0 | 0 | 0 | 0
Loosli et al.2013 | http://dx.doi.org/10.1016/j.watres.2013.07.021 | Anatase | 15 | 1 | 240 | 846.8838088 |  | -29.84955179 |  |  |  | 100 | 0 | 0 | No |  | 0 | 50 |  | 9.613324 | 0.89 | 78.2 | 1.470456 | 0.001 | NaCl | No | 0.001 | 0 | 0 | 0.001 | 0 | 0 | 0.05844 |  | 0.00146447 | 0.005 |  |  |  | 100 | Visible |  | 7.419796632 |  | Milli Q water | Milli-Q water | Purified water | 0 | 0 | 0 | 0 | 0 | 0 | 0 | 0 | 0 | Yes | 170000 | 0 | 0 | 0 | 0
Loosli et al.2013 | http://dx.doi.org/10.1016/j.watres.2013.07.021 | Anatase | 15 | 1 | 240 | 231.4083738 |  | -38.60516779 |  |  |  | 100 | 0 | 0 | No |  | 0 | 50 |  | 9.613324 | 0.89 | 78.2 | 1.470456 | 0.001 | NaCl | No | 0.001 | 0 | 0 | 0.001 | 0 | 0 | 0.05844 |  | 0.00146447 | 0.005 |  |  |  | 100 | Visible |  | 7.79192432 |  | Milli Q water | Milli-Q water | Purified water | 0 | 0 | 0 | 0 | 0 | 0 | 0 | 0 | 0 | Yes | 170000 | 0 | 0 | 0 | 0
Loosli et al.2013 | http://dx.doi.org/10.1016/j.watres.2013.07.021 | Anatase | 15 | 1 | 240 | 206.3784885 |  | -43.80000997 |  |  |  | 100 | 0 | 0 | No |  | 0 | 50 |  | 9.613324 | 0.89 | 78.2 | 1.470456 | 0.001 | NaCl | No | 0.001 | 0 | 0 | 0.001 | 0 | 0 | 0.05844 |  | 0.00146447 | 0.005 |  |  |  | 100 | Visible |  | 9.350315087 |  | Milli Q water | Milli-Q water | Purified water | 0 | 0 | 0 | 0 | 0 | 0 | 0 | 0 | 0 | Yes | 170000 | 0 | 0 | 0 | 0
Loosli et al.2013 | http://dx.doi.org/10.1016/j.watres.2013.07.021 | Anatase | 15 | 1 | 240 | 140.2618102 |  | -43.1050859 |  |  |  | 100 | 0 | 0 | No |  | 0 | 50 |  | 9.613324 | 0.89 | 78.2 | 1.470456 | 0.001 | NaCl | No | 0.001 | 0 | 0 | 0.001 | 0 | 0 | 0.05844 |  | 0.00146447 | 0.005 |  |  |  | 100 | Visible |  | 10.25927183 |  | Milli Q water | Milli-Q water | Purified water | 0 | 0 | 0 | 0 | 0 | 0 | 0 | 0 | 0 | Yes | 170000 | 0 | 0 | 0 | 0
Loosli et al.2013 | http://dx.doi.org/10.1016/j.watres.2013.07.021 | Anatase | 15 | 1 | 240 | 185.126699 |  | -44.80537142 |  |  |  | 100 | 0 | 0 | No |  | 0 | 50 |  | 9.613324 | 0.89 | 78.2 | 1.470456 | 0.001 | NaCl | No | 0.001 | 0 | 0 | 0.001 | 0 | 0 | 0.05844 |  | 0.00146447 | 0.005 |  |  |  | 100 | Visible |  | 11.42819404 |  | Milli Q water | Milli-Q water | Purified water | 0 | 0 | 0 | 0 | 0 | 0 | 0 | 0 | 0 | Yes | 170000 | 0 | 0 | 0 | 0
Loosli et al.2013 | http://dx.doi.org/10.1016/j.watres.2013.07.021 | Anatase | 15 | 1 | 240 | 51.37218728 |  | 34.4083589 |  |  |  | 100 | 0 | 0 | No |  | 0 | 50 |  | 9.613324 | 0.89 | 78.2 | 1.470456 | 0.001 | NaCl | No | 0.001 | 0 | 0 | 0.001 | 0 | 0 | 0.05844 |  | 0.00146447 |  |  |  |  | 100 | Visible |  | 4.5 |  | Milli Q water | Milli-Q water | Purified water | 0 | 0 | 0 | 0 | 0 | 0 | 0.031406053 | 0 | 0 | Yes | 170000 | 0 | 0 | 0 | 0
Loosli et al.2013 | http://dx.doi.org/10.1016/j.watres.2013.07.021 | Anatase | 15 | 1 | 240 | 75.07356593 |  | 33.90489942 |  |  |  | 100 | 0 | 0 | No |  | 0 | 50 |  | 9.613324 | 0.89 | 78.2 | 1.470456 | 0.001 | NaCl | No | 0.001 | 0 | 0 | 0.001 | 0 | 0 | 0.05844 |  | 0.00146447 |  |  |  |  | 100 | Visible |  | 4.5 |  | Milli Q water | Milli-Q water | Purified water | 0 | 0 | 0 | 0 | 0 | 0 | 0.270621503 | 0 | 0 | Yes | 170000 | 0 | 0 | 0 | 0
Loosli et al.2013 | http://dx.doi.org/10.1016/j.watres.2013.07.021 | Anatase | 15 | 1 | 240 | 116.6261097 |  | 32.38248802 |  |  |  | 100 | 0 | 0 | No |  | 0 | 50 |  | 9.613324 | 0.89 | 78.2 | 1.470456 | 0.001 | NaCl | No | 0.001 | 0 | 0 | 0.001 | 0 | 0 | 0.05844 |  | 0.00146447 |  |  |  |  | 100 | Visible |  | 4.5 |  | Milli Q water | Milli-Q water | Purified water | 0 | 0 | 0 | 0 | 0 | 0 | 0.515973768 | 0 | 0 | Yes | 170000 | 0 | 0 | 0 | 0
Loosli et al.2013 | http://dx.doi.org/10.1016/j.watres.2013.07.021 | Anatase | 15 | 1 | 240 | 128.429216 |  | 29.45895754 |  |  |  | 100 | 0 | 0 | No |  | 0 | 50 |  | 9.613324 | 0.89 | 78.2 | 1.470456 | 0.001 | NaCl | No | 0.001 | 0 | 0 | 0.001 | 0 | 0 | 0.05844 |  | 0.00146447 |  |  |  |  | 100 | Visible |  | 4.5 |  | Milli Q water | Milli-Q water | Purified water | 0 | 0 | 0 | 0 | 0 | 0 | 0.767402683 | 0 | 0 | Yes | 170000 | 0 | 0 | 0 | 0
Loosli et al.2013 | http://dx.doi.org/10.1016/j.watres.2013.07.021 | Anatase | 15 | 1 | 240 | 173.9486854 |  | 30.35693801 |  |  |  | 100 | 0 | 0 | No |  | 0 | 50 |  | 9.613324 | 0.89 | 78.2 | 1.470456 | 0.001 | NaCl | No | 0.001 | 0 | 0 | 0.001 | 0 | 0 | 0.05844 |  | 0.00146447 |  |  |  |  | 100 | Visible |  | 4.5 |  | Milli Q water | Milli-Q water | Purified water | 0 | 0 | 0 | 0 | 0 | 0 | 1.013135993 | 0 | 0 | Yes | 170000 | 0 | 0 | 0 | 0
Loosli et al.2013 | http://dx.doi.org/10.1016/j.watres.2013.07.021 | Anatase | 15 | 1 | 240 | 578.4949558 |  | 24.37478692 |  |  |  | 100 | 0 | 0 | No |  | 0 | 50 |  | 9.613324 | 0.89 | 78.2 | 1.470456 | 0.001 | NaCl | No | 0.001 | 0 | 0 | 0.001 | 0 | 0 | 0.05844 |  | 0.00146447 |  |  |  |  | 100 | Visible |  | 4.5 |  | Milli Q water | Milli-Q water | Purified water | 0 | 0 | 0 | 0 | 0 | 0 | 1.213705553 | 0 | 0 | Yes | 170000 | 0 | 0 | 0 | 0
Loosli et al.2013 | http://dx.doi.org/10.1016/j.watres.2013.07.021 | Anatase | 15 | 1 | 240 | 790.6478394 |  | 17.88324008 |  |  |  | 100 | 0 | 0 | No |  | 0 | 50 |  | 9.613324 | 0.89 | 78.2 | 1.470456 | 0.001 | NaCl | No | 0.001 | 0 | 0 | 0.001 | 0 | 0 | 0.05844 |  | 0.00146447 |  |  |  |  | 100 | Visible |  | 4.5 |  | Milli Q water | Milli-Q water | Purified water | 0 | 0 | 0 | 0 | 0 | 0 | 1.420492148 | 0 | 0 | Yes | 170000 | 0 | 0 | 0 | 0
Loosli et al.2013 | http://dx.doi.org/10.1016/j.watres.2013.07.021 | Anatase | 15 | 1 | 240 | 1090.070582 |  | 3.748190041 |  |  |  | 100 | 0 | 0 | No |  | 0 | 50 |  | 9.613324 | 0.89 | 78.2 | 1.470456 | 0.001 | NaCl | No | 0.001 | 0 | 0 | 0.001 | 0 | 0 | 0.05844 |  | 0.00146447 |  |  |  |  | 100 | Visible |  | 4.5 |  | Milli Q water | Milli-Q water | Purified water | 0 | 0 | 0 | 0 | 0 | 0 | 1.619778192 | 0 | 0 | Yes | 170000 | 0 | 0 | 0 | 0
Loosli et al.2013 | http://dx.doi.org/10.1016/j.watres.2013.07.021 | Anatase | 15 | 1 | 240 | 776.60332 |  | -5.037001384 |  |  |  | 100 | 0 | 0 | No |  | 0 | 50 |  | 9.613324 | 0.89 | 78.2 | 1.470456 | 0.001 | NaCl | No | 0.001 | 0 | 0 | 0.001 | 0 | 0 | 0.05844 |  | 0.00146447 |  |  |  |  | 100 | Visible |  | 4.5 |  | Milli Q water | Milli-Q water | Purified water | 0 | 0 | 0 | 0 | 0 | 0 | 1.80101478 | 0 | 0 | Yes | 170000 | 0 | 0 | 0 | 0
Loosli et al.2013 | http://dx.doi.org/10.1016/j.watres.2013.07.021 | Anatase | 15 | 1 | 240 | 580.1628677 |  | -21.33734432 |  |  |  | 100 | 0 | 0 | No |  | 0 | 50 |  | 9.613324 | 0.89 | 78.2 | 1.470456 | 0.001 | NaCl | No | 0.001 | 0 | 0 | 0.001 | 0 | 0 | 0.05844 |  | 0.00146447 |  |  |  |  | 100 | Visible |  | 4.5 |  | Milli Q water | Milli-Q water | Purified water | 0 | 0 | 0 | 0 | 0 | 0 | 2.012554399 | 0 | 0 | Yes | 170000 | 0 | 0 | 0 | 0
Loosli et al.2013 | http://dx.doi.org/10.1016/j.watres.2013.07.021 | Anatase | 15 | 1 | 240 | 357.9198684 |  | -25.53508614 |  |  |  | 100 | 0 | 0 | No |  | 0 | 50 |  | 9.613324 | 0.89 | 78.2 | 1.470456 | 0.001 | NaCl | No | 0.001 | 0 | 0 | 0.001 | 0 | 0 | 0.05844 |  | 0.00146447 |  |  |  |  | 100 | Visible |  | 4.5 |  | Milli Q water | Milli-Q water | Purified water | 0 | 0 | 0 | 0 | 0 | 0 | 2.251188256 | 0 | 0 | Yes | 170000 | 0 | 0 | 0 | 0
Loosli et al.2013 | http://dx.doi.org/10.1016/j.watres.2013.07.021 | Anatase | 15 | 1 | 240 | 244.7598098 |  | -29.22295089 |  |  |  | 100 | 0 | 0 | No |  | 0 | 50 |  | 9.613324 | 0.89 | 78.2 | 1.470456 | 0.001 | NaCl | No | 0.001 | 0 | 0 | 0.001 | 0 | 0 | 0.05844 |  | 0.00146447 |  |  |  |  | 100 | Visible |  | 4.5 |  | Milli Q water | Milli-Q water | Purified water | 0 | 0 | 0 | 0 | 0 | 0 | 2.502496841 | 0 | 0 | Yes | 170000 | 0 | 0 | 0 | 0
Loosli et al.2013 | http://dx.doi.org/10.1016/j.watres.2013.07.021 | Anatase | 15 | 1 | 240 | 212.821551 |  | -30.86601288 |  |  |  | 100 | 0 | 0 | No |  | 0 | 50 |  | 9.613324 | 0.89 | 78.2 | 1.470456 | 0.001 | NaCl | No | 0.001 | 0 | 0 | 0.001 | 0 | 0 | 0.05844 |  | 0.00146447 |  |  |  |  | 100 | Visible |  | 4.5 |  | Milli Q water | Milli-Q water | Purified water | 0 | 0 | 0 | 0 | 0 | 0 | 3.01231374 | 0 | 0 | Yes | 170000 | 0 | 0 | 0 | 0
Loosli et al.2013 | http://dx.doi.org/10.1016/j.watres.2013.07.021 | Anatase | 15 | 1 | 240 | 119.2081175 |  | -32.62411006 |  |  |  | 100 | 0 | 0 | No |  | 0 | 50 |  | 9.613324 | 0.89 | 78.2 | 1.470456 | 0.001 | NaCl | No | 0.001 | 0 | 0 | 0.001 | 0 | 0 | 0.05844 |  | 0.00146447 |  |  |  |  | 100 | Visible |  | 4.5 |  | Milli Q water | Milli-Q water | Purified water | 0 | 0 | 0 | 0 | 0 | 0 | 4.006999178 | 0 | 0 | Yes | 170000 | 0 | 0 | 0 | 0
Loosli et al.2013 | http://dx.doi.org/10.1016/j.watres.2013.07.021 | Anatase | 15 | 1 | 240 | 98.96778125 |  | -33.87249062 |  |  |  | 100 | 0 | 0 | No |  | 0 | 50 |  | 9.613324 | 0.89 | 78.2 | 1.470456 | 0.001 | NaCl | No | 0.001 | 0 | 0 | 0.001 | 0 | 0 | 0.05844 |  | 0.00146447 |  |  |  |  | 100 | Visible |  | 4.5 |  | Milli Q water | Milli-Q water | Purified water | 0 | 0 | 0 | 0 | 0 | 0 | 5.00806209 | 0 | 0 | Yes | 170000 | 0 | 0 | 0 | 0
Loosli et al.2013 | http://dx.doi.org/10.1016/j.watres.2013.07.021 | Anatase | 15 | 1 | 240 | 55.46751189 |  | 31.57012195 |  |  |  | 100 | 0 | 0 | No |  | 0 | 50 |  | 9.613324 | 0.89 | 78.2 | 1.470456 | 0.001 | NaCl | No | 0.001 | 0 | 0 | 0.001 | 0 | 0 | 0.05844 |  | 0.00146447 | 0.005 |  |  |  | 100 | Visible |  | 4.5 |  | Milli Q water | Milli-Q water | Purified water | 0 | 0 | 0 | 0 | 0 | 0 | 0 | 0 | 0 | Yes | 170000 | 0 | 0 | 0 | 0
Loosli et al.2013 | http://dx.doi.org/10.1016/j.watres.2013.07.021 | Anatase | 15 | 1 | 240 | 166.4025357 |  | 28.68902439 |  |  |  | 100 | 0 | 0 | No |  | 0 | 50 |  | 9.613324 | 0.89 | 78.2 | 1.470456 | 0.001 | NaCl | No | 0.001 | 0 | 0 | 0.001 | 0 | 0 | 0.05844 |  | 0.00146447 |  |  |  |  | 100 | Visible |  | 4.5 |  | Milli Q water | Milli-Q water | Purified water | 0 | 0 | 1 | 0 | 0 | 0 | 0 | 0 | 0 | Yes | 170000 | 0 | 0 | 0 | 0
Loosli et al.2013 | http://dx.doi.org/10.1016/j.watres.2013.07.021 | Anatase | 15 | 1 | 240 | 249.6038035 |  | 19.83231707 |  |  |  | 100 | 0 | 0 | No |  | 0 | 50 |  | 9.613324 | 0.89 | 78.2 | 1.470456 | 0.001 | NaCl | No | 0.001 | 0 | 0 | 0.001 | 0 | 0 | 0.05844 |  | 0.00146447 |  |  |  |  | 100 | Visible |  | 4.5 |  | Milli Q water | Milli-Q water | Purified water | 0 | 0 | 1.5 | 0 | 0 | 0 | 0 | 0 | 0 | Yes | 170000 | 0 | 0 | 0 | 0
Loosli et al.2013 | http://dx.doi.org/10.1016/j.watres.2013.07.021 | Anatase | 15 | 1 | 240 | 590.3328051 |  | 7.881097561 |  |  |  | 100 | 0 | 0 | No |  | 0 | 50 |  | 9.613324 | 0.89 | 78.2 | 1.470456 | 0.001 | NaCl | No | 0.001 | 0 | 0 | 0.001 | 0 | 0 | 0.05844 |  | 0.00146447 |  |  |  |  | 100 | Visible |  | 4.5 |  | Milli Q water | Milli-Q water | Purified water | 0 | 0 | 2 | 0 | 0 | 0 | 0 | 0 | 0 | Yes | 170000 | 0 | 0 | 0 | 0
Loosli et al.2013 | http://dx.doi.org/10.1016/j.watres.2013.07.021 | Anatase | 15 | 1 | 240 | 2175.118859 |  | -0.015243902 |  |  |  | 100 | 0 | 0 | No |  | 0 | 50 |  | 9.613324 | 0.89 | 78.2 | 1.470456 | 0.001 | NaCl | No | 0.001 | 0 | 0 | 0.001 | 0 | 0 | 0.05844 |  | 0.00146447 |  |  |  |  | 100 | Visible |  | 4.5 |  | Milli Q water | Milli-Q water | Purified water | 0 | 0 | 2.5 | 0 | 0 | 0 | 0 | 0 | 0 | Yes | 170000 | 0 | 0 | 0 | 0
Loosli et al.2013 | http://dx.doi.org/10.1016/j.watres.2013.07.021 | Anatase | 15 | 1 | 240 | 1168.779715 |  | -4.176829268 |  |  |  | 100 | 0 | 0 | No |  | 0 | 50 |  | 9.613324 | 0.89 | 78.2 | 1.470456 | 0.001 | NaCl | No | 0.001 | 0 | 0 | 0.001 | 0 | 0 | 0.05844 |  | 0.00146447 |  |  |  |  | 100 | Visible |  | 4.5 |  | Milli Q water | Milli-Q water | Purified water | 0 | 0 | 3.5 | 0 | 0 | 0 | 0 | 0 | 0 | Yes | 170000 | 0 | 0 | 0 | 0
Loosli et al.2013 | http://dx.doi.org/10.1016/j.watres.2013.07.021 | Anatase | 15 | 1 | 240 | 344.6909667 |  | -9.192073171 |  |  |  | 100 | 0 | 0 | No |  | 0 | 50 |  | 9.613324 | 0.89 | 78.2 | 1.470456 | 0.001 | NaCl | No | 0.001 | 0 | 0 | 0.001 | 0 | 0 | 0.05844 |  | 0.00146447 |  |  |  |  | 100 | Visible |  | 4.5 |  | Milli Q water | Milli-Q water | Purified water | 0 | 0 | 4 | 0 | 0 | 0 | 0 | 0 | 0 | Yes | 170000 | 0 | 0 | 0 | 0
Loosli et al.2013 | http://dx.doi.org/10.1016/j.watres.2013.07.021 | Anatase | 15 | 1 | 240 | 217.9080824 |  | -11.96646341 |  |  |  | 100 | 0 | 0 | No |  | 0 | 50 |  | 9.613324 | 0.89 | 78.2 | 1.470456 | 0.001 | NaCl | No | 0.001 | 0 | 0 | 0.001 | 0 | 0 | 0.05844 |  | 0.00146447 |  |  |  |  | 100 | Visible |  | 4.5 |  | Milli Q water | Milli-Q water | Purified water | 0 | 0 | 4.5 | 0 | 0 | 0 | 0 | 0 | 0 | Yes | 170000 | 0 | 0 | 0 | 0
Loosli et al.2013 | http://dx.doi.org/10.1016/j.watres.2013.07.021 | Anatase | 15 | 1 | 240 | 142.6307448 |  | -24.77134146 |  |  |  | 100 | 0 | 0 | No |  | 0 | 50 |  | 9.613324 | 0.89 | 78.2 | 1.470456 | 0.001 | NaCl | No | 0.001 | 0 | 0 | 0.001 | 0 | 0 | 0.05844 |  | 0.00146447 |  |  |  |  | 100 | Visible |  | 4.5 |  | Milli Q water | Milli-Q water | Purified water | 0 | 0 | 5 | 0 | 0 | 0 | 0 | 0 | 0 | Yes | 170000 | 0 | 0 | 0 | 0
Loosli et al.2013 | http://dx.doi.org/10.1016/j.watres.2013.07.021 | Anatase | 15 | 1 | 240 | 99.04912837 |  | -29.03963415 |  |  |  | 100 | 0 | 0 | No |  | 0 | 50 |  | 9.613324 | 0.89 | 78.2 | 1.470456 | 0.001 | NaCl | No | 0.001 | 0 | 0 | 0.001 | 0 | 0 | 0.05844 |  | 0.00146447 |  |  |  |  | 100 | Visible |  | 4.5 |  | Milli Q water | Milli-Q water | Purified water | 0 | 0 | 6 | 0 | 0 | 0 | 0 | 0 | 0 | Yes | 170000 | 0 | 0 | 0 | 0
Loosli et al.2013 | http://dx.doi.org/10.1016/j.watres.2013.07.021 | Anatase | 15 | 1 | 240 | 99.04912837 |  | -31.2804878 |  |  |  | 100 | 0 | 0 | No |  | 0 | 50 |  | 9.613324 | 0.89 | 78.2 | 1.470456 | 0.001 | NaCl | No | 0.001 | 0 | 0 | 0.001 | 0 | 0 | 0.05844 |  | 0.00146447 |  |  |  |  | 100 | Visible |  | 4.5 |  | Milli Q water | Milli-Q water | Purified water | 0 | 0 | 8 | 0 | 0 | 0 | 0 | 0 | 0 | Yes | 170000 | 0 | 0 | 0 | 0
Loosli et al.2013 | http://dx.doi.org/10.1016/j.watres.2013.07.021 | Anatase | 15 | 1 | 240 | 99.04912837 |  | -31.70731707 |  |  |  | 100 | 0 | 0 | No |  | 0 | 50 |  | 9.613324 | 0.89 | 78.2 | 1.470456 | 0.001 | NaCl | No | 0.001 | 0 | 0 | 0.001 | 0 | 0 | 0.05844 |  | 0.00146447 |  |  |  |  | 100 | Visible |  | 4.5 |  | Milli Q water | Milli-Q water | Purified water | 0 | 0 | 10 | 0 | 0 | 0 | 0 | 0 | 0 | Yes | 170000 | 0 | 0 | 0 | 0
Loosli et al.2013 | http://dx.doi.org/10.1016/j.watres.2013.07.021 | Anatase | 15 | 1 | 240 | 2504.537205 |  | 1.697819315 |  |  |  | 100 | 0 | 0 | No |  | 0 | 50 |  | 9.613324 | 0.89 | 78.2 | 1.470456 | 0.001 | NaCl | No | 0.001 | 0 | 0 | 0.001 | 0 | 0 | 0.05844 |  | 0.00146447 |  |  |  |  | 100 | Visible |  | 6.2 |  | Milli Q water | Milli-Q water | Purified water | 0 | 0 | 0 | 0 | 0 | 0 | 0 | 0 | 0 | Yes | 170000 | 0 | 0 | 0 | 0
Loosli et al.2013 | http://dx.doi.org/10.1016/j.watres.2013.07.021 | Anatase | 15 | 1 | 240 | 1873.865699 |  | -16.5576324 |  |  |  | 100 | 0 | 0 | No |  | 45 | 50 |  | 9.613324 | 0.89 | 78.2 | 1.470456 | 0.001 | NaCl | No | 0.001 | 0 | 0 | 0.001 | 0 | 0 | 0.05844 |  | 0.00146447 |  |  |  |  | 100 | Visible |  | 6.2 |  | Milli Q water | Milli-Q water | Purified water | 0 | 0 | 0 | 0 | 0 | 0 | 0.253712094 | 0 | 0 | Yes | 170000 | 0 | 0 | 0 | 0
Loosli et al.2013 | http://dx.doi.org/10.1016/j.watres.2013.07.021 | Anatase | 15 | 1 | 240 | 1147.912886 |  | -18.80062305 |  |  |  | 100 | 0 | 0 | No |  | 90 | 50 |  | 9.613324 | 0.89 | 78.2 | 1.470456 | 0.001 | NaCl | No | 0.001 | 0 | 0 | 0.001 | 0 | 0 | 0.05844 |  | 0.00146447 |  |  |  |  | 100 | Visible |  | 6.2 |  | Milli Q water | Milli-Q water | Purified water | 0 | 0 | 0 | 0 | 0 | 0 | 0.507424188 | 0 | 0 | Yes | 170000 | 0 | 0 | 0 | 0
Loosli et al.2013 | http://dx.doi.org/10.1016/j.watres.2013.07.021 | Anatase | 15 | 1 | 240 | 703.2667877 |  | -20.29595016 |  |  |  | 100 | 0 | 0 | No |  | 135 | 50 |  | 9.613324 | 0.89 | 78.2 | 1.470456 | 0.001 | NaCl | No | 0.001 | 0 | 0 | 0.001 | 0 | 0 | 0.05844 |  | 0.00146447 |  |  |  |  | 100 | Visible |  | 6.2 |  | Milli Q water | Milli-Q water | Purified water | 0 | 0 | 0 | 0 | 0 | 0 | 0.996284077 | 0 | 0 | Yes | 170000 | 0 | 0 | 0 | 0
Loosli et al.2013 | http://dx.doi.org/10.1016/j.watres.2013.07.021 | Anatase | 15 | 1 | 240 | 222.323049 |  | -23.34890966 |  |  |  | 100 | 0 | 0 | No |  | 180 | 50 |  | 9.613324 | 0.89 | 78.2 | 1.470456 | 0.001 | NaCl | No | 0.001 | 0 | 0 | 0.001 | 0 | 0 | 0.05844 |  | 0.00146447 |  |  |  |  | 100 | Visible |  | 6.2 |  | Milli Q water | Milli-Q water | Purified water | 0 | 0 | 0 | 0 | 0 | 0 | 2.011132453 | 0 | 0 | Yes | 170000 | 0 | 0 | 0 | 0
Loosli et al.2013 | http://dx.doi.org/10.1016/j.watres.2013.07.021 | Anatase | 15 | 1 | 240 | 136.1161525 |  | -29.57943925 |  |  |  | 100 | 0 | 0 | No |  | 225 | 50 |  | 9.613324 | 0.89 | 78.2 | 1.470456 | 0.001 | NaCl | No | 0.001 | 0 | 0 | 0.001 | 0 | 0 | 0.05844 |  | 0.00146447 |  |  |  |  | 100 | Visible |  | 6.2 |  | Milli Q water | Milli-Q water | Purified water | 0 | 0 | 0 | 0 | 0 | 0 | 3.00122843 | 0 | 0 | Yes | 170000 | 0 | 0 | 0 | 0
Loosli et al.2013 | http://dx.doi.org/10.1016/j.watres.2013.07.021 | Anatase | 15 | 1 | 240 | 90.74410163 |  | -30.51401869 |  |  |  | 100 | 0 | 0 | No |  | 270 | 50 |  | 9.613324 | 0.89 | 78.2 | 1.470456 | 0.001 | NaCl | No | 0.001 | 0 | 0 | 0.001 | 0 | 0 | 0.05844 |  | 0.00146447 |  |  |  |  | 100 | Visible |  | 6.2 |  | Milli Q water | Milli-Q water | Purified water | 0 | 0 | 0 | 0 | 0 | 0 | 4.003700606 | 0 | 0 | Yes | 170000 | 0 | 0 | 0 | 0
Loosli et al.2013 | http://dx.doi.org/10.1016/j.watres.2013.07.021 | Anatase | 15 | 1 | 240 | 63.52087114 |  | -31.26168224 |  |  |  | 100 | 0 | 0 | No |  | 315 | 50 |  | 9.613324 | 0.89 | 78.2 | 1.470456 | 0.001 | NaCl | No | 0.001 | 0 | 0 | 0.001 | 0 | 0 | 0.05844 |  | 0.00146447 |  |  |  |  | 100 | Visible |  | 6.2 |  | Milli Q water | Milli-Q water | Purified water | 0 | 0 | 0 | 0 | 0 | 0 | 4.999984683 | 0 | 0 | Yes | 170000 | 0 | 0 | 0 | 0
Loosli et al.2013 | http://dx.doi.org/10.1016/j.watres.2013.07.021 | Anatase | 15 | 1 | 240 | 17025.32704 |  | 1.374107902 |  |  |  | 100 | 0 | 0 | No |  | 0 | 50 |  | 9.613324 | 0.89 | 78.2 | 1.470456 | 0.001 | NaCl | No | 0.001 | 0 | 0 | 0.001 | 0 | 0 | 0.05844 |  | 0.00146447 | 0.005 |  |  |  | 100 | Visible |  | 6.2 |  | Milli Q water | Milli-Q water | Purified water | 0 | 0 | 0 | 0 | 0 | 0 | 0 | 0 | 0 | Yes | 170000 | 0 | 0 | 0 | 0
Loosli et al.2013 | http://dx.doi.org/10.1016/j.watres.2013.07.021 | Anatase | 15 | 1 | 240 | 13226.9665 |  | -13.29586215 |  |  |  | 100 | 0 | 0 | No |  | 1440 | 50 |  | 9.613324 | 0.89 | 78.2 | 1.470456 | 0.001 | NaCl | No | 0.001 | 0 | 0 | 0.001 | 0 | 0 | 0.05844 |  | 0.00146447 |  |  |  |  | 100 | Visible |  | 6.2 |  | Milli Q water | Milli-Q water | Purified water | 0 | 0 | 1 | 0 | 0 | 0 | 0 | 0 | 0 | Yes | 170000 | 0 | 0 | 0 | 0
Loosli et al.2013 | http://dx.doi.org/10.1016/j.watres.2013.07.021 | Anatase | 15 | 1 | 240 | 10298.50656 |  | -24.1858997 |  |  |  | 100 | 0 | 0 | No |  | 2880 | 50 |  | 9.613324 | 0.89 | 78.2 | 1.470456 | 0.001 | NaCl | No | 0.001 | 0 | 0 | 0.001 | 0 | 0 | 0.05844 |  | 0.00146447 |  |  |  |  | 100 | Visible |  | 6.2 |  | Milli Q water | Milli-Q water | Purified water | 0 | 0 | 2 | 0 | 0 | 0 | 0 | 0 | 0 | Yes | 170000 | 0 | 0 | 0 | 0
Loosli et al.2013 | http://dx.doi.org/10.1016/j.watres.2013.07.021 | Anatase | 15 | 1 | 240 | 5820.213291 |  | -30.29735712 |  |  |  | 100 | 0 | 0 | No |  | 4320 | 50 |  | 9.613324 | 0.89 | 78.2 | 1.470456 | 0.001 | NaCl | No | 0.001 | 0 | 0 | 0.001 | 0 | 0 | 0.05844 |  | 0.00146447 |  |  |  |  | 100 | Visible |  | 6.2 |  | Milli Q water | Milli-Q water | Purified water | 0 | 0 | 3 | 0 | 0 | 0 | 0 | 0 | 0 | Yes | 170000 | 0 | 0 | 0 | 0
Loosli et al.2013 | http://dx.doi.org/10.1016/j.watres.2013.07.021 | Anatase | 15 | 1 | 240 | 1668.38199 |  | -33.05724745 |  |  |  | 100 | 0 | 0 | No |  | 5760 | 50 |  | 9.613324 | 0.89 | 78.2 | 1.470456 | 0.001 | NaCl | No | 0.001 | 0 | 0 | 0.001 | 0 | 0 | 0.05844 |  | 0.00146447 |  |  |  |  | 100 | Visible |  | 6.2 |  | Milli Q water | Milli-Q water | Purified water | 0 | 0 | 4 | 0 | 0 | 0 | 0 | 0 | 0 | Yes | 170000 | 0 | 0 | 0 | 0
Loosli et al.2013 | http://dx.doi.org/10.1016/j.watres.2013.07.021 | Anatase | 15 | 1 | 240 | 371.4161992 |  | -36.17371276 |  |  |  | 100 | 0 | 0 | No |  | 7200 | 50 |  | 9.613324 | 0.89 | 78.2 | 1.470456 | 0.001 | NaCl | No | 0.001 | 0 | 0 | 0.001 | 0 | 0 | 0.05844 |  | 0.00146447 |  |  |  |  | 100 | Visible |  | 6.2 |  | Milli Q water | Milli-Q water | Purified water | 0 | 0 | 5 | 0 | 0 | 0 | 0 | 0 | 0 | Yes | 170000 | 0 | 0 | 0 | 0
Loosli et al.2013 | http://dx.doi.org/10.1016/j.watres.2013.07.021 | Anatase | 15 | 1 | 240 | 387.6396008 |  | -39.83906583 |  |  |  | 100 | 0 | 0 | No |  | 8640 | 50 |  | 9.613324 | 0.89 | 78.2 | 1.470456 | 0.001 | NaCl | No | 0.001 | 0 | 0 | 0.001 | 0 | 0 | 0.05844 |  | 0.00146447 |  |  |  |  | 100 | Visible |  | 6.2 |  | Milli Q water | Milli-Q water | Purified water | 0 | 0 | 7 | 0 | 0 | 0 | 0 | 0 | 0 | Yes | 170000 | 0 | 0 | 0 | 0
Loosli et al.2013 | http://dx.doi.org/10.1016/j.watres.2013.07.021 | Anatase | 15 | 1 | 240 | 357.82117 |  | -40.70197727 |  |  |  | 100 | 0 | 0 | No |  | 10080 | 50 |  | 9.613324 | 0.89 | 78.2 | 1.470456 | 0.001 | NaCl | No | 0.001 | 0 | 0 | 0.001 | 0 | 0 | 0.05844 |  | 0.00146447 |  |  |  |  | 100 | Visible |  | 6.2 |  | Milli Q water | Milli-Q water | Purified water | 0 | 0 | 10 | 0 | 0 | 0 | 0 | 0 | 0 | Yes | 170000 | 0 | 0 | 0 | 0
Loosli et al.2013 | http://dx.doi.org/10.1016/j.watres.2013.07.021 | Anatase | 15 | 1 | 240 | 2221.96364 |  | -16.83752658 |  |  |  | 100 | 0 | 0 | No |  | 0.894312654 | 50 |  | 9.613324 | 0.89 | 78.2 | 1.470456 | 0.001 | NaCl | No | 0.001 | 0 | 0 | 0.001 | 0 | 0 | 0.05844 |  | 0.00146447 |  |  |  |  | 100 | Visible |  | 6.2 |  | Milli Q water | Milli-Q water | Purified water | 0 | 0 | 0 | 0 | 0 | 0 | 0.5 | 0 | 0 | Yes | 170000 | 0 | 0 | 0 | 0
Loosli et al.2013 | http://dx.doi.org/10.1016/j.watres.2013.07.021 | Anatase | 15 | 1 | 240 | 1658.234535 |  | -17.40846624 |  |  |  | 100 | 0 | 0 | No |  | 4.665995909 | 50 |  | 9.613324 | 0.89 | 78.2 | 1.470456 | 0.001 | NaCl | No | 0.001 | 0 | 0 | 0.001 | 0 | 0 | 0.05844 |  | 0.00146447 |  |  |  |  | 100 | Visible |  | 6.2 |  | Milli Q water | Milli-Q water | Purified water | 0 | 0 | 0 | 0 | 0 | 0 | 0.5 | 0 | 0 | Yes | 170000 | 0 | 0 | 0 | 0
Loosli et al.2013 | http://dx.doi.org/10.1016/j.watres.2013.07.021 | Anatase | 15 | 1 | 240 | 1188.191116 |  | -18.45030377 |  |  |  | 100 | 0 | 0 | No |  | 14.93400808 | 50 |  | 9.613324 | 0.89 | 78.2 | 1.470456 | 0.001 | NaCl | No | 0.001 | 0 | 0 | 0.001 | 0 | 0 | 0.05844 |  | 0.00146447 |  |  |  |  | 100 | Visible |  | 6.2 |  | Milli Q water | Milli-Q water | Purified water | 0 | 0 | 0 | 0 | 0 | 0 | 0.5 | 0 | 0 | Yes | 170000 | 0 | 0 | 0 | 0
Loosli et al.2013 | http://dx.doi.org/10.1016/j.watres.2013.07.021 | Anatase | 15 | 1 | 240 | 695.7637475 |  | -18.54552046 |  |  |  | 100 | 0 | 0 | No |  | 29.74760297 | 50 |  | 9.613324 | 0.89 | 78.2 | 1.470456 | 0.001 | NaCl | No | 0.001 | 0 | 0 | 0.001 | 0 | 0 | 0.05844 |  | 0.00146447 |  |  |  |  | 100 | Visible |  | 6.2 |  | Milli Q water | Milli-Q water | Purified water | 0 | 0 | 0 | 0 | 0 | 0 | 0.5 | 0 | 0 | Yes | 170000 | 0 | 0 | 0 | 0
Loosli et al.2013 | http://dx.doi.org/10.1016/j.watres.2013.07.021 | Anatase | 15 | 1 | 240 | 374.1158532 |  | -18.74017955 |  |  |  | 100 | 0 | 0 | No |  | 44.75125652 | 50 |  | 9.613324 | 0.89 | 78.2 | 1.470456 | 0.001 | NaCl | No | 0.001 | 0 | 0 | 0.001 | 0 | 0 | 0.05844 |  | 0.00146447 |  |  |  |  | 100 | Visible |  | 6.2 |  | Milli Q water | Milli-Q water | Purified water | 0 | 0 | 0 | 0 | 0 | 0 | 0.5 | 0 | 0 | Yes | 170000 | 0 | 0 | 0 | 0
Loosli et al.2013 | http://dx.doi.org/10.1016/j.watres.2013.07.021 | Anatase | 15 | 1 | 240 | 336.0250857 |  | -19.00946539 |  |  |  | 100 | 0 | 0 | No |  | 60.03735825 | 50 |  | 9.613324 | 0.89 | 78.2 | 1.470456 | 0.001 | NaCl | No | 0.001 | 0 | 0 | 0.001 | 0 | 0 | 0.05844 |  | 0.00146447 |  |  |  |  | 100 | Visible |  | 6.2 |  | Milli Q water | Milli-Q water | Purified water | 0 | 0 | 0 | 0 | 0 | 0 | 0.5 | 0 | 0 | Yes | 170000 | 0 | 0 | 0 | 0
Loosli et al.2013 | http://dx.doi.org/10.1016/j.watres.2013.07.021 | Anatase | 15 | 1 | 240 | 327.4767578 |  | -18.60267495 |  |  |  | 100 | 0 | 0 | No |  | 89.77696554 | 50 |  | 9.613324 | 0.89 | 78.2 | 1.470456 | 0.001 | NaCl | No | 0.001 | 0 | 0 | 0.001 | 0 | 0 | 0.05844 |  | 0.00146447 |  |  |  |  | 100 | Visible |  | 6.2 |  | Milli Q water | Milli-Q water | Purified water | 0 | 0 | 0 | 0 | 0 | 0 | 0.5 | 0 | 0 | Yes | 170000 | 0 | 0 | 0 | 0
Loosli et al.2013 | http://dx.doi.org/10.1016/j.watres.2013.07.021 | Anatase | 15 | 1 | 240 | 2202.627111 |  | -18.60369308 |  |  |  | 100 | 0 | 0 | No |  | 0.792916752 | 50 |  | 9.613324 | 0.89 | 78.2 | 1.470456 | 0.001 | NaCl | No | 0.001 | 0 | 0 | 0.001 | 0 | 0 | 0.05844 |  | 0.00146447 |  |  |  |  | 100 | Visible |  | 6.2 |  | Milli Q water | Milli-Q water | Purified water | 0 | 0 | 0 | 0 | 0 | 0 | 1 | 0 | 0 | Yes | 170000 | 0 | 0 | 0 | 0
Loosli et al.2013 | http://dx.doi.org/10.1016/j.watres.2013.07.021 | Anatase | 15 | 1 | 240 | 1558.356959 |  | -19.05031476 |  |  |  | 100 | 0 | 0 | No |  | 4.882141992 | 50 |  | 9.613324 | 0.89 | 78.2 | 1.470456 | 0.001 | NaCl | No | 0.001 | 0 | 0 | 0.001 | 0 | 0 | 0.05844 |  | 0.00146447 |  |  |  |  | 100 | Visible |  | 6.2 |  | Milli Q water | Milli-Q water | Purified water | 0 | 0 | 0 | 0 | 0 | 0 | 1 | 0 | 0 | Yes | 170000 | 0 | 0 | 0 | 0
Loosli et al.2013 | http://dx.doi.org/10.1016/j.watres.2013.07.021 | Anatase | 15 | 1 | 240 | 1014.189534 |  | -20.04240113 |  |  |  | 100 | 0 | 0 | No |  | 14.74425998 | 50 |  | 9.613324 | 0.89 | 78.2 | 1.470456 | 0.001 | NaCl | No | 0.001 | 0 | 0 | 0.001 | 0 | 0 | 0.05844 |  | 0.00146447 |  |  |  |  | 100 | Visible |  | 6.2 |  | Milli Q water | Milli-Q water | Purified water | 0 | 0 | 0 | 0 | 0 | 0 | 1 | 0 | 0 | Yes | 170000 | 0 | 0 | 0 | 0
Loosli et al.2013 | http://dx.doi.org/10.1016/j.watres.2013.07.021 | Anatase | 15 | 1 | 240 | 421.8845897 |  | -20.51069165 |  |  |  | 100 | 0 | 0 | No |  | 29.77400096 | 50 |  | 9.613324 | 0.89 | 78.2 | 1.470456 | 0.001 | NaCl | No | 0.001 | 0 | 0 | 0.001 | 0 | 0 | 0.05844 |  | 0.00146447 |  |  |  |  | 100 | Visible |  | 6.2 |  | Milli Q water | Milli-Q water | Purified water | 0 | 0 | 0 | 0 | 0 | 0 | 1 | 0 | 0 | Yes | 170000 | 0 | 0 | 0 | 0
Loosli et al.2013 | http://dx.doi.org/10.1016/j.watres.2013.07.021 | Anatase | 15 | 1 | 240 | 222.6806714 |  | -20.33221696 |  |  |  | 100 | 0 | 0 | No |  | 44.86911234 | 50 |  | 9.613324 | 0.89 | 78.2 | 1.470456 | 0.001 | NaCl | No | 0.001 | 0 | 0 | 0.001 | 0 | 0 | 0.05844 |  | 0.00146447 |  |  |  |  | 100 | Visible |  | 6.2 |  | Milli Q water | Milli-Q water | Purified water | 0 | 0 | 0 | 0 | 0 | 0 | 1 | 0 | 0 | Yes | 170000 | 0 | 0 | 0 | 0
Loosli et al.2013 | http://dx.doi.org/10.1016/j.watres.2013.07.021 | Anatase | 15 | 1 | 240 | 210.3628839 |  | -20.35268702 |  |  |  | 100 | 0 | 0 | No |  | 60.04947027 | 50 |  | 9.613324 | 0.89 | 78.2 | 1.470456 | 0.001 | NaCl | No | 0.001 | 0 | 0 | 0.001 | 0 | 0 | 0.05844 |  | 0.00146447 |  |  |  |  | 100 | Visible |  | 6.2 |  | Milli Q water | Milli-Q water | Purified water | 0 | 0 | 0 | 0 | 0 | 0 | 1 | 0 | 0 | Yes | 170000 | 0 | 0 | 0 | 0
Loosli et al.2013 | http://dx.doi.org/10.1016/j.watres.2013.07.021 | Anatase | 15 | 1 | 240 | 205.0444276 |  | -21.2146413 |  |  |  | 100 | 0 | 0 | No |  | 89.99528558 | 50 |  | 9.613324 | 0.89 | 78.2 | 1.470456 | 0.001 | NaCl | No | 0.001 | 0 | 0 | 0.001 | 0 | 0 | 0.05844 |  | 0.00146447 |  |  |  |  | 100 | Visible |  | 6.2 |  | Milli Q water | Milli-Q water | Purified water | 0 | 0 | 0 | 0 | 0 | 0 | 1 | 0 | 0 | Yes | 170000 | 0 | 0 | 0 | 0
Loosli et al.2013 | http://dx.doi.org/10.1016/j.watres.2013.07.021 | Anatase | 15 | 1 | 240 | 2231.629963 |  | -19.52405975 |  |  |  | 100 | 0 | 0 | No |  | 0.893380961 | 50 |  | 9.613324 | 0.89 | 78.2 | 1.470456 | 0.001 | NaCl | No | 0.001 | 0 | 0 | 0.001 | 0 | 0 | 0.05844 |  | 0.00146447 |  |  |  |  | 100 | Visible |  | 6.2 |  | Milli Q water | Milli-Q water | Purified water | 0 | 0 | 0 | 0 | 0 | 0 | 2 | 0 | 0 | Yes | 170000 | 0 | 0 | 0 | 0
Loosli et al.2013 | http://dx.doi.org/10.1016/j.watres.2013.07.021 | Anatase | 15 | 1 | 240 | 1194.254902 |  | -20.29409399 |  |  |  | 100 | 0 | 0 | No |  | 4.904502643 | 50 |  | 9.613324 | 0.89 | 78.2 | 1.470456 | 0.001 | NaCl | No | 0.001 | 0 | 0 | 0.001 | 0 | 0 | 0.05844 |  | 0.00146447 |  |  |  |  | 100 | Visible |  | 6.2 |  | Milli Q water | Milli-Q water | Purified water | 0 | 0 | 0 | 0 | 0 | 0 | 2 | 0 | 0 | Yes | 170000 | 0 | 0 | 0 | 0
Loosli et al.2013 | http://dx.doi.org/10.1016/j.watres.2013.07.021 | Anatase | 15 | 1 | 240 | 424.5438179 |  | -25.49018413 |  |  |  | 100 | 0 | 0 | No |  | 14.79208693 | 50 |  | 9.613324 | 0.89 | 78.2 | 1.470456 | 0.001 | NaCl | No | 0.001 | 0 | 0 | 0.001 | 0 | 0 | 0.05844 |  | 0.00146447 |  |  |  |  | 100 | Visible |  | 6.2 |  | Milli Q water | Milli-Q water | Purified water | 0 | 0 | 0 | 0 | 0 | 0 | 2 | 0 | 0 | Yes | 170000 | 0 | 0 | 0 | 0
Loosli et al.2013 | http://dx.doi.org/10.1016/j.watres.2013.07.021 | Anatase | 15 | 1 | 240 | 115.7882365 |  | -25.01317246 |  |  |  | 100 | 0 | 0 | No |  | 30.0980648 | 50 |  | 9.613324 | 0.89 | 78.2 | 1.470456 | 0.001 | NaCl | No | 0.001 | 0 | 0 | 0.001 | 0 | 0 | 0.05844 |  | 0.00146447 |  |  |  |  | 100 | Visible |  | 6.2 |  | Milli Q water | Milli-Q water | Purified water | 0 | 0 | 0 | 0 | 0 | 0 | 2 | 0 | 0 | Yes | 170000 | 0 | 0 | 0 | 0
Loosli et al.2013 | http://dx.doi.org/10.1016/j.watres.2013.07.021 | Anatase | 15 | 1 | 240 | 84.14556637 |  | -25.82975113 |  |  |  | 100 | 0 | 0 | No |  | 44.9823097 | 50 |  | 9.613324 | 0.89 | 78.2 | 1.470456 | 0.001 | NaCl | No | 0.001 | 0 | 0 | 0.001 | 0 | 0 | 0.05844 |  | 0.00146447 |  |  |  |  | 100 | Visible |  | 6.2 |  | Milli Q water | Milli-Q water | Purified water | 0 | 0 | 0 | 0 | 0 | 0 | 2 | 0 | 0 | Yes | 170000 | 0 | 0 | 0 | 0
Loosli et al.2013 | http://dx.doi.org/10.1016/j.watres.2013.07.021 | Anatase | 15 | 1 | 240 | 49.24585119 |  | -23.06418568 |  |  |  | 100 | 0 | 0 | No |  | 59.95521735 | 50 |  | 9.613324 | 0.89 | 78.2 | 1.470456 | 0.001 | NaCl | No | 0.001 | 0 | 0 | 0.001 | 0 | 0 | 0.05844 |  | 0.00146447 |  |  |  |  | 100 | Visible |  | 6.2 |  | Milli Q water | Milli-Q water | Purified water | 0 | 0 | 0 | 0 | 0 | 0 | 2 | 0 | 0 | Yes | 170000 | 0 | 0 | 0 | 0
Loosli et al.2013 | http://dx.doi.org/10.1016/j.watres.2013.07.021 | Anatase | 15 | 1 | 240 | 60.04957937 |  | -24.47337286 |  |  |  | 100 | 0 | 0 | No |  | 90.00336026 | 50 |  | 9.613324 | 0.89 | 78.2 | 1.470456 | 0.001 | NaCl | No | 0.001 | 0 | 0 | 0.001 | 0 | 0 | 0.05844 |  | 0.00146447 |  |  |  |  | 100 | Visible |  | 6.2 |  | Milli Q water | Milli-Q water | Purified water | 0 | 0 | 0 | 0 | 0 | 0 | 2 | 0 | 0 | Yes | 170000 | 0 | 0 | 0 | 0
Loosli et al.2013 | http://dx.doi.org/10.1016/j.watres.2013.07.021 | Anatase | 15 | 1 | 240 | 2231.629963 |  | -27.03651627 |  |  |  | 100 | 0 | 0 | No |  | 0.893380961 | 50 |  | 9.613324 | 0.89 | 78.2 | 1.470456 | 0.001 | NaCl | No | 0.001 | 0 | 0 | 0.001 | 0 | 0 | 0.05844 |  | 0.00146447 |  |  |  |  | 100 | Visible |  | 6.2 |  | Milli Q water | Milli-Q water | Purified water | 0 | 0 | 0 | 0 | 0 | 0 | 3 | 0 | 0 | Yes | 170000 | 0 | 0 | 0 | 0
Loosli et al.2013 | http://dx.doi.org/10.1016/j.watres.2013.07.021 | Anatase | 15 | 1 | 240 | 1194.254902 |  | -28.75179276 |  |  |  | 100 | 0 | 0 | No |  | 4.813976502 | 50 |  | 9.613324 | 0.89 | 78.2 | 1.470456 | 0.001 | NaCl | No | 0.001 | 0 | 0 | 0.001 | 0 | 0 | 0.05844 |  | 0.00146447 |  |  |  |  | 100 | Visible |  | 6.2 |  | Milli Q water | Milli-Q water | Purified water | 0 | 0 | 0 | 0 | 0 | 0 | 3 | 0 | 0 | Yes | 170000 | 0 | 0 | 0 | 0
Loosli et al.2013 | http://dx.doi.org/10.1016/j.watres.2013.07.021 | Anatase | 15 | 1 | 240 | 424.5438179 |  | -28.72398016 |  |  |  | 100 | 0 | 0 | No |  | 14.80109331 | 50 |  | 9.613324 | 0.89 | 78.2 | 1.470456 | 0.001 | NaCl | No | 0.001 | 0 | 0 | 0.001 | 0 | 0 | 0.05844 |  | 0.00146447 |  |  |  |  | 100 | Visible |  | 6.2 |  | Milli Q water | Milli-Q water | Purified water | 0 | 0 | 0 | 0 | 0 | 0 | 3 | 0 | 0 | Yes | 170000 | 0 | 0 | 0 | 0
Loosli et al.2013 | http://dx.doi.org/10.1016/j.watres.2013.07.021 | Anatase | 15 | 1 | 240 | 115.7882365 |  | -30.65996014 |  |  |  | 100 | 0 | 0 | No |  | 29.90676389 | 50 |  | 9.613324 | 0.89 | 78.2 | 1.470456 | 0.001 | NaCl | No | 0.001 | 0 | 0 | 0.001 | 0 | 0 | 0.05844 |  | 0.00146447 |  |  |  |  | 100 | Visible |  | 6.2 |  | Milli Q water | Milli-Q water | Purified water | 0 | 0 | 0 | 0 | 0 | 0 | 3 | 0 | 0 | Yes | 170000 | 0 | 0 | 0 | 0
Loosli et al.2013 | http://dx.doi.org/10.1016/j.watres.2013.07.021 | Anatase | 15 | 1 | 240 | 84.14556637 |  | -28.39187641 |  |  |  | 100 | 0 | 0 | No |  | 45.29550378 | 50 |  | 9.613324 | 0.89 | 78.2 | 1.470456 | 0.001 | NaCl | No | 0.001 | 0 | 0 | 0.001 | 0 | 0 | 0.05844 |  | 0.00146447 |  |  |  |  | 100 | Visible |  | 6.2 |  | Milli Q water | Milli-Q water | Purified water | 0 | 0 | 0 | 0 | 0 | 0 | 3 | 0 | 0 | Yes | 170000 | 0 | 0 | 0 | 0
Loosli et al.2013 | http://dx.doi.org/10.1016/j.watres.2013.07.021 | Anatase | 15 | 1 | 240 | 49.24585119 |  | -31.32287977 |  |  |  | 100 | 0 | 0 | No |  | 59.75522063 | 50 |  | 9.613324 | 0.89 | 78.2 | 1.470456 | 0.001 | NaCl | No | 0.001 | 0 | 0 | 0.001 | 0 | 0 | 0.05844 |  | 0.00146447 |  |  |  |  | 100 | Visible |  | 6.2 |  | Milli Q water | Milli-Q water | Purified water | 0 | 0 | 0 | 0 | 0 | 0 | 3 | 0 | 0 | Yes | 170000 | 0 | 0 | 0 | 0
Loosli et al.2013 | http://dx.doi.org/10.1016/j.watres.2013.07.021 | Anatase | 15 | 1 | 240 | 60.04957937 |  | -31.43856652 |  |  |  | 100 | 0 | 0 | No |  | 90.00926098 | 50 |  | 9.613324 | 0.89 | 78.2 | 1.470456 | 0.001 | NaCl | No | 0.001 | 0 | 0 | 0.001 | 0 | 0 | 0.05844 |  | 0.00146447 |  |  |  |  | 100 | Visible |  | 6.2 |  | Milli Q water | Milli-Q water | Purified water | 0 | 0 | 0 | 0 | 0 | 0 | 3 | 0 | 0 | Yes | 170000 | 0 | 0 | 0 | 0
Loosli et al.2013 | http://dx.doi.org/10.1016/j.watres.2013.07.021 | Anatase | 15 | 1 | 240 | 1654.868796 |  | -27.3598689 |  |  |  | 100 | 0 | 0 | No |  | 0.845712734 | 50 |  | 9.613324 | 0.89 | 78.2 | 1.470456 | 0.001 | NaCl | No | 0.001 | 0 | 0 | 0.001 | 0 | 0 | 0.05844 |  | 0.00146447 |  |  |  |  | 100 | Visible |  | 6.2 |  | Milli Q water | Milli-Q water | Purified water | 0 | 0 | 0 | 0 | 0 | 0 | 5 | 0 | 0 | Yes | 170000 | 0 | 0 | 0 | 0
Loosli et al.2013 | http://dx.doi.org/10.1016/j.watres.2013.07.021 | Anatase | 15 | 1 | 240 | 627.1717042 |  | -28.97561309 |  |  |  | 100 | 0 | 0 | No |  | 5.075154452 | 50 |  | 9.613324 | 0.89 | 78.2 | 1.470456 | 0.001 | NaCl | No | 0.001 | 0 | 0 | 0.001 | 0 | 0 | 0.05844 |  | 0.00146447 |  |  |  |  | 100 | Visible |  | 6.2 |  | Milli Q water | Milli-Q water | Purified water | 0 | 0 | 0 | 0 | 0 | 0 | 5 | 0 | 0 | Yes | 170000 | 0 | 0 | 0 | 0
Loosli et al.2013 | http://dx.doi.org/10.1016/j.watres.2013.07.021 | Anatase | 15 | 1 | 240 | 276.3346257 |  | -29.27124302 |  |  |  | 100 | 0 | 0 | No |  | 15.02189786 | 50 |  | 9.613324 | 0.89 | 78.2 | 1.470456 | 0.001 | NaCl | No | 0.001 | 0 | 0 | 0.001 | 0 | 0 | 0.05844 |  | 0.00146447 |  |  |  |  | 100 | Visible |  | 6.2 |  | Milli Q water | Milli-Q water | Purified water | 0 | 0 | 0 | 0 | 0 | 0 | 5 | 0 | 0 | Yes | 170000 | 0 | 0 | 0 | 0
Loosli et al.2013 | http://dx.doi.org/10.1016/j.watres.2013.07.021 | Anatase | 15 | 1 | 240 | 80.3411694 |  | -30.85899479 |  |  |  | 100 | 0 | 0 | No |  | 29.80692081 | 50 |  | 9.613324 | 0.89 | 78.2 | 1.470456 | 0.001 | NaCl | No | 0.001 | 0 | 0 | 0.001 | 0 | 0 | 0.05844 |  | 0.00146447 |  |  |  |  | 100 | Visible |  | 6.2 |  | Milli Q water | Milli-Q water | Purified water | 0 | 0 | 0 | 0 | 0 | 0 | 5 | 0 | 0 | Yes | 170000 | 0 | 0 | 0 | 0
Loosli et al.2013 | http://dx.doi.org/10.1016/j.watres.2013.07.021 | Anatase | 15 | 1 | 240 | 64.78962836 |  | -31.30228984 |  |  |  | 100 | 0 | 0 | No |  | 44.67781143 | 50 |  | 9.613324 | 0.89 | 78.2 | 1.470456 | 0.001 | NaCl | No | 0.001 | 0 | 0 | 0.001 | 0 | 0 | 0.05844 |  | 0.00146447 |  |  |  |  | 100 | Visible |  | 6.2 |  | Milli Q water | Milli-Q water | Purified water | 0 | 0 | 0 | 0 | 0 | 0 | 5 | 0 | 0 | Yes | 170000 | 0 | 0 | 0 | 0
Loosli et al.2013 | http://dx.doi.org/10.1016/j.watres.2013.07.021 | Anatase | 15 | 1 | 240 | 58.90829248 |  | -32.06914731 |  |  |  | 100 | 0 | 0 | No |  | 59.65102965 | 50 |  | 9.613324 | 0.89 | 78.2 | 1.470456 | 0.001 | NaCl | No | 0.001 | 0 | 0 | 0.001 | 0 | 0 | 0.05844 |  | 0.00146447 |  |  |  |  | 100 | Visible |  | 6.2 |  | Milli Q water | Milli-Q water | Purified water | 0 | 0 | 0 | 0 | 0 | 0 | 5 | 0 | 0 | Yes | 170000 | 0 | 0 | 0 | 0
Loosli et al.2013 | http://dx.doi.org/10.1016/j.watres.2013.07.021 | Anatase | 15 | 1 | 240 | 60.0534613 |  | -32.23458522 |  |  |  | 100 | 0 | 0 | No |  | 90.11252027 | 50 |  | 9.613324 | 0.89 | 78.2 | 1.470456 | 0.001 | NaCl | No | 0.001 | 0 | 0 | 0.001 | 0 | 0 | 0.05844 |  | 0.00146447 |  |  |  |  | 100 | Visible |  | 6.2 |  | Milli Q water | Milli-Q water | Purified water | 0 | 0 | 0 | 0 | 0 | 0 | 5 | 0 | 0 | Yes | 170000 | 0 | 0 | 0 | 0
Loosli et al.2013 | http://dx.doi.org/10.1016/j.watres.2013.07.021 | Anatase | 15 | 1 | 240 | 14386.01816 |  | -31.0877193 |  |  |  | 100 | 0 | 0 | No |  | 0 | 50 |  | 9.613324 | 0.89 | 78.2 | 1.470456 | 0.001 | NaCl | No | 0.001 | 0 | 0 | 0.001 | 0 | 0 | 0.05844 |  | 0.00146447 |  |  |  |  | 100 | Visible |  | 6.2 |  | Milli Q water | Milli-Q water | Purified water | 0 | 0 | 3 | 0 | 0 | 0 | 0 | 0 | 0 | Yes | 170000 | 0 | 0 | 0 | 0
Loosli et al.2013 | http://dx.doi.org/10.1016/j.watres.2013.07.021 | Anatase | 15 | 1 | 240 | 10826.71732 |  | -31.07017544 |  |  |  | 100 | 0 | 0 | No |  | 60 | 50 |  | 9.613324 | 0.89 | 78.2 | 1.470456 | 0.001 | NaCl | No | 0.001 | 0 | 0 | 0.001 | 0 | 0 | 0.05844 |  | 0.00146447 |  |  |  |  | 100 | Visible |  | 6.2 |  | Milli Q water | Milli-Q water | Purified water | 0 | 0 | 3 | 0 | 0 | 0 | 0 | 0 | 0 | Yes | 170000 | 0 | 0 | 0 | 0
Loosli et al.2013 | http://dx.doi.org/10.1016/j.watres.2013.07.021 | Anatase | 15 | 1 | 240 | 10425.19535 |  | -31.35087719 |  |  |  | 100 | 0 | 0 | No |  | 120 | 50 |  | 9.613324 | 0.89 | 78.2 | 1.470456 | 0.001 | NaCl | No | 0.001 | 0 | 0 | 0.001 | 0 | 0 | 0.05844 |  | 0.00146447 |  |  |  |  | 100 | Visible |  | 6.2 |  | Milli Q water | Milli-Q water | Purified water | 0 | 0 | 3 | 0 | 0 | 0 | 0 | 0 | 0 | Yes | 170000 | 0 | 0 | 0 | 0
Loosli et al.2013 | http://dx.doi.org/10.1016/j.watres.2013.07.021 | Anatase | 15 | 1 | 240 | 9277.652745 |  | -31.26315789 |  |  |  | 100 | 0 | 0 | No |  | 240 | 50 |  | 9.613324 | 0.89 | 78.2 | 1.470456 | 0.001 | NaCl | No | 0.001 | 0 | 0 | 0.001 | 0 | 0 | 0.05844 |  | 0.00146447 |  |  |  |  | 100 | Visible |  | 6.2 |  | Milli Q water | Milli-Q water | Purified water | 0 | 0 | 3 | 0 | 0 | 0 | 0 | 0 | 0 | Yes | 170000 | 0 | 0 | 0 | 0
Loosli et al.2013 | http://dx.doi.org/10.1016/j.watres.2013.07.021 | Anatase | 15 | 1 | 240 | 8819.034528 |  | -31.35087719 |  |  |  | 100 | 0 | 0 | No |  | 360 | 50 |  | 9.613324 | 0.89 | 78.2 | 1.470456 | 0.001 | NaCl | No | 0.001 | 0 | 0 | 0.001 | 0 | 0 | 0.05844 |  | 0.00146447 |  |  |  |  | 100 | Visible |  | 6.2 |  | Milli Q water | Milli-Q water | Purified water | 0 | 0 | 3 | 0 | 0 | 0 | 0 | 0 | 0 | Yes | 170000 | 0 | 0 | 0 | 0
Loosli et al.2013 | http://dx.doi.org/10.1016/j.watres.2013.07.021 | Anatase | 15 | 1 | 240 | 8436.966167 |  | -31.14035088 |  |  |  | 100 | 0 | 0 | No |  | 480 | 50 |  | 9.613324 | 0.89 | 78.2 | 1.470456 | 0.001 | NaCl | No | 0.001 | 0 | 0 | 0.001 | 0 | 0 | 0.05844 |  | 0.00146447 |  |  |  |  | 100 | Visible |  | 6.2 |  | Milli Q water | Milli-Q water | Purified water | 0 | 0 | 3 | 0 | 0 | 0 | 0 | 0 | 0 | Yes | 170000 | 0 | 0 | 0 | 0
Loosli et al.2013 | http://dx.doi.org/10.1016/j.watres.2013.07.021 | Anatase | 15 | 1 | 240 | 7117.842984 |  | -31.14035088 |  |  |  | 100 | 0 | 0 | No |  | 720 | 50 |  | 9.613324 | 0.89 | 78.2 | 1.470456 | 0.001 | NaCl | No | 0.001 | 0 | 0 | 0.001 | 0 | 0 | 0.05844 |  | 0.00146447 |  |  |  |  | 100 | Visible |  | 6.2 |  | Milli Q water | Milli-Q water | Purified water | 0 | 0 | 3 | 0 | 0 | 0 | 0 | 0 | 0 | Yes | 170000 | 0 | 0 | 0 | 0
Loosli et al.2013 | http://dx.doi.org/10.1016/j.watres.2013.07.021 | Anatase | 15 | 1 | 240 | 5954.591845 |  | -30.94736842 |  |  |  | 100 | 0 | 0 | No |  | 1440 | 50 |  | 9.613324 | 0.89 | 78.2 | 1.470456 | 0.001 | NaCl | No | 0.001 | 0 | 0 | 0.001 | 0 | 0 | 0.05844 |  | 0.00146447 |  |  |  |  | 100 | Visible |  | 6.2 |  | Milli Q water | Milli-Q water | Purified water | 0 | 0 | 3 | 0 | 0 | 0 | 0 | 0 | 0 | Yes | 170000 | 0 | 0 | 0 | 0
Loosli et al.2013 | http://dx.doi.org/10.1016/j.watres.2013.07.021 | Anatase | 15 | 1 | 240 | 5860.266371 |  | -30.45614035 |  |  |  | 100 | 0 | 0 | No |  | 1680 | 50 |  | 9.613324 | 0.89 | 78.2 | 1.470456 | 0.001 | NaCl | No | 0.001 | 0 | 0 | 0.001 | 0 | 0 | 0.05844 |  | 0.00146447 |  |  |  |  | 100 | Visible |  | 6.2 |  | Milli Q water | Milli-Q water | Purified water | 0 | 0 | 3 | 0 | 0 | 0 | 0 | 0 | 0 | Yes | 170000 | 0 | 0 | 0 | 0
Loosli et al.2013 | http://dx.doi.org/10.1016/j.watres.2013.07.021 | Anatase | 15 | 1 | 240 | 5613.205963 |  | -29.94736842 |  |  |  | 100 | 0 | 0 | No |  | 1980 | 50 |  | 9.613324 | 0.89 | 78.2 | 1.470456 | 0.001 | NaCl | No | 0.001 | 0 | 0 | 0.001 | 0 | 0 | 0.05844 |  | 0.00146447 |  |  |  |  | 100 | Visible |  | 6.2 |  | Milli Q water | Milli-Q water | Purified water | 0 | 0 | 3 | 0 | 0 | 0 | 0 | 0 | 0 | Yes | 170000 | 0 | 0 | 0 | 0
Loosli et al.2013 | http://dx.doi.org/10.1016/j.watres.2013.07.021 | Anatase | 15 | 1 | 240 | 5541.787349 |  | -30.15789474 |  |  |  | 100 | 0 | 0 | No |  | 2880 | 50 |  | 9.613324 | 0.89 | 78.2 | 1.470456 | 0.001 | NaCl | No | 0.001 | 0 | 0 | 0.001 | 0 | 0 | 0.05844 |  | 0.00146447 |  |  |  |  | 100 | Visible |  | 6.2 |  | Milli Q water | Milli-Q water | Purified water | 0 | 0 | 3 | 0 | 0 | 0 | 0 | 0 | 0 | Yes | 170000 | 0 | 0 | 0 | 0
Loosli et al.2013 | http://dx.doi.org/10.1016/j.watres.2013.07.021 | Anatase | 15 | 1 | 240 | 5530.869601 |  | -28.43859649 |  |  |  | 100 | 0 | 0 | No |  | 4320 | 50 |  | 9.613324 | 0.89 | 78.2 | 1.470456 | 0.001 | NaCl | No | 0.001 | 0 | 0 | 0.001 | 0 | 0 | 0.05844 |  | 0.00146447 |  |  |  |  | 100 | Visible |  | 6.2 |  | Milli Q water | Milli-Q water | Purified water | 0 | 0 | 3 | 0 | 0 | 0 | 0 | 0 | 0 | Yes | 170000 | 0 | 0 | 0 | 0
Loosli et al.2013 | http://dx.doi.org/10.1016/j.watres.2013.07.021 | Anatase | 15 | 1 | 240 | 13237.81894 |  | -33.52631579 |  |  |  | 100 | 0 | 0 | No |  | 0 | 50 |  | 9.613324 | 0.89 | 78.2 | 1.470456 | 0.001 | NaCl | No | 0.001 | 0 | 0 | 0.001 | 0 | 0 | 0.05844 |  | 0.00146447 |  |  |  |  | 100 | Visible |  | 6.2 |  | Milli Q water | Milli-Q water | Purified water | 0 | 0 | 4 | 0 | 0 | 0 | 0 | 0 | 0 | Yes | 170000 | 0 | 0 | 0 | 0
Loosli et al.2013 | http://dx.doi.org/10.1016/j.watres.2013.07.021 | Anatase | 15 | 1 | 240 | 8645.070723 |  | -33.89473684 |  |  |  | 100 | 0 | 0 | No |  | 60 | 50 |  | 9.613324 | 0.89 | 78.2 | 1.470456 | 0.001 | NaCl | No | 0.001 | 0 | 0 | 0.001 | 0 | 0 | 0.05844 |  | 0.00146447 |  |  |  |  | 100 | Visible |  | 6.2 |  | Milli Q water | Milli-Q water | Purified water | 0 | 0 | 4 | 0 | 0 | 0 | 0 | 0 | 0 | Yes | 170000 | 0 | 0 | 0 | 0
Loosli et al.2013 | http://dx.doi.org/10.1016/j.watres.2013.07.021 | Anatase | 15 | 1 | 240 | 7057.050294 |  | -33.77192982 |  |  |  | 100 | 0 | 0 | No |  | 120 | 50 |  | 9.613324 | 0.89 | 78.2 | 1.470456 | 0.001 | NaCl | No | 0.001 | 0 | 0 | 0.001 | 0 | 0 | 0.05844 |  | 0.00146447 |  |  |  |  | 100 | Visible |  | 6.2 |  | Milli Q water | Milli-Q water | Purified water | 0 | 0 | 4 | 0 | 0 | 0 | 0 | 0 | 0 | Yes | 170000 | 0 | 0 | 0 | 0
Loosli et al.2013 | http://dx.doi.org/10.1016/j.watres.2013.07.021 | Anatase | 15 | 1 | 240 | 6119.946835 |  | -33.87719298 |  |  |  | 100 | 0 | 0 | No |  | 240 | 50 |  | 9.613324 | 0.89 | 78.2 | 1.470456 | 0.001 | NaCl | No | 0.001 | 0 | 0 | 0.001 | 0 | 0 | 0.05844 |  | 0.00146447 |  |  |  |  | 100 | Visible |  | 6.2 |  | Milli Q water | Milli-Q water | Purified water | 0 | 0 | 4 | 0 | 0 | 0 | 0 | 0 | 0 | Yes | 170000 | 0 | 0 | 0 | 0
Loosli et al.2013 | http://dx.doi.org/10.1016/j.watres.2013.07.021 | Anatase | 15 | 1 | 240 | 4876.716904 |  | -33.77192982 |  |  |  | 100 | 0 | 0 | No |  | 360 | 50 |  | 9.613324 | 0.89 | 78.2 | 1.470456 | 0.001 | NaCl | No | 0.001 | 0 | 0 | 0.001 | 0 | 0 | 0.05844 |  | 0.00146447 |  |  |  |  | 100 | Visible |  | 6.2 |  | Milli Q water | Milli-Q water | Purified water | 0 | 0 | 4 | 0 | 0 | 0 | 0 | 0 | 0 | Yes | 170000 | 0 | 0 | 0 | 0
Loosli et al.2013 | http://dx.doi.org/10.1016/j.watres.2013.07.021 | Anatase | 15 | 1 | 240 | 3729.149976 |  | -33.56140351 |  |  |  | 100 | 0 | 0 | No |  | 480 | 50 |  | 9.613324 | 0.89 | 78.2 | 1.470456 | 0.001 | NaCl | No | 0.001 | 0 | 0 | 0.001 | 0 | 0 | 0.05844 |  | 0.00146447 |  |  |  |  | 100 | Visible |  | 6.2 |  | Milli Q water | Milli-Q water | Purified water | 0 | 0 | 4 | 0 | 0 | 0 | 0 | 0 | 0 | Yes | 170000 | 0 | 0 | 0 | 0
Loosli et al.2013 | http://dx.doi.org/10.1016/j.watres.2013.07.021 | Anatase | 15 | 1 | 240 | 2658.789509 |  | -33.38596491 |  |  |  | 100 | 0 | 0 | No |  | 720 | 50 |  | 9.613324 | 0.89 | 78.2 | 1.470456 | 0.001 | NaCl | No | 0.001 | 0 | 0 | 0.001 | 0 | 0 | 0.05844 |  | 0.00146447 |  |  |  |  | 100 | Visible |  | 6.2 |  | Milli Q water | Milli-Q water | Purified water | 0 | 0 | 4 | 0 | 0 | 0 | 0 | 0 | 0 | Yes | 170000 | 0 | 0 | 0 | 0
Loosli et al.2013 | http://dx.doi.org/10.1016/j.watres.2013.07.021 | Anatase | 15 | 1 | 240 | 1514.700152 |  | -33.52631579 |  |  |  | 100 | 0 | 0 | No |  | 1440 | 50 |  | 9.613324 | 0.89 | 78.2 | 1.470456 | 0.001 | NaCl | No | 0.001 | 0 | 0 | 0.001 | 0 | 0 | 0.05844 |  | 0.00146447 |  |  |  |  | 100 | Visible |  | 6.2 |  | Milli Q water | Milli-Q water | Purified water | 0 | 0 | 4 | 0 | 0 | 0 | 0 | 0 | 0 | Yes | 170000 | 0 | 0 | 0 | 0
Loosli et al.2013 | http://dx.doi.org/10.1016/j.watres.2013.07.021 | Anatase | 15 | 1 | 240 | 1458.649606 |  | -33.47368421 |  |  |  | 100 | 0 | 0 | No |  | 1680 | 50 |  | 9.613324 | 0.89 | 78.2 | 1.470456 | 0.001 | NaCl | No | 0.001 | 0 | 0 | 0.001 | 0 | 0 | 0.05844 |  | 0.00146447 |  |  |  |  | 100 | Visible |  | 6.2 |  | Milli Q water | Milli-Q water | Purified water | 0 | 0 | 4 | 0 | 0 | 0 | 0 | 0 | 0 | Yes | 170000 | 0 | 0 | 0 | 0
Loosli et al.2013 | http://dx.doi.org/10.1016/j.watres.2013.07.021 | Anatase | 15 | 1 | 240 | 1517.448164 |  | -33.45614035 |  |  |  | 100 | 0 | 0 | No |  | 1920 | 50 |  | 9.613324 | 0.89 | 78.2 | 1.470456 | 0.001 | NaCl | No | 0.001 | 0 | 0 | 0.001 | 0 | 0 | 0.05844 |  | 0.00146447 |  |  |  |  | 100 | Visible |  | 6.2 |  | Milli Q water | Milli-Q water | Purified water | 0 | 0 | 4 | 0 | 0 | 0 | 0 | 0 | 0 | Yes | 170000 | 0 | 0 | 0 | 0
Loosli et al.2013 | http://dx.doi.org/10.1016/j.watres.2013.07.021 | Anatase | 15 | 1 | 240 | 1442.211516 |  | -33.36842105 |  |  |  | 100 | 0 | 0 | No |  | 2160 | 50 |  | 9.613324 | 0.89 | 78.2 | 1.470456 | 0.001 | NaCl | No | 0.001 | 0 | 0 | 0.001 | 0 | 0 | 0.05844 |  | 0.00146447 |  |  |  |  | 100 | Visible |  | 6.2 |  | Milli Q water | Milli-Q water | Purified water | 0 | 0 | 4 | 0 | 0 | 0 | 0 | 0 | 0 | Yes | 170000 | 0 | 0 | 0 | 0
Loosli et al.2013 | http://dx.doi.org/10.1016/j.watres.2013.07.021 | Anatase | 15 | 1 | 240 | 1503.782404 |  | -33.35087719 |  |  |  | 100 | 0 | 0 | No |  | 2880 | 50 |  | 9.613324 | 0.89 | 78.2 | 1.470456 | 0.001 | NaCl | No | 0.001 | 0 | 0 | 0.001 | 0 | 0 | 0.05844 |  | 0.00146447 |  |  |  |  | 100 | Visible |  | 6.2 |  | Milli Q water | Milli-Q water | Purified water | 0 | 0 | 4 | 0 | 0 | 0 | 0 | 0 | 0 | Yes | 170000 | 0 | 0 | 0 | 0
Loosli et al.2013 | http://dx.doi.org/10.1016/j.watres.2013.07.021 | Anatase | 15 | 1 | 240 | 1531.066629 |  | -33.28070175 |  |  |  | 100 | 0 | 0 | No |  | 4320 | 50 |  | 9.613324 | 0.89 | 78.2 | 1.470456 | 0.001 | NaCl | No | 0.001 | 0 | 0 | 0.001 | 0 | 0 | 0.05844 |  | 0.00146447 |  |  |  |  | 100 | Visible |  | 6.2 |  | Milli Q water | Milli-Q water | Purified water | 0 | 0 | 4 | 0 | 0 | 0 | 0 | 0 | 0 | Yes | 170000 | 0 | 0 | 0 | 0
Loosli et al.2013 | http://dx.doi.org/10.1016/j.watres.2013.07.021 | Anatase | 15 | 1 | 240 | 12185.28273 |  | -33.52631579 |  |  |  | 100 | 0 | 0 | No |  | 0 | 50 |  | 9.613324 | 0.89 | 78.2 | 1.470456 | 0.001 | NaCl | No | 0.001 | 0 | 0 | 0.001 | 0 | 0 | 0.05844 |  | 0.00146447 |  |  |  |  | 100 | Visible |  | 6.2 |  | Milli Q water | Milli-Q water | Purified water | 0 | 0 | 5 | 0 | 0 | 0 | 0 | 0 | 0 | Yes | 170000 | 0 | 0 | 0 | 0
Loosli et al.2013 | http://dx.doi.org/10.1016/j.watres.2013.07.021 | Anatase | 15 | 1 | 240 | 7305.521186 |  | -33.89473684 |  |  |  | 100 | 0 | 0 | No |  | 60 | 50 |  | 9.613324 | 0.89 | 78.2 | 1.470456 | 0.001 | NaCl | No | 0.001 | 0 | 0 | 0.001 | 0 | 0 | 0.05844 |  | 0.00146447 |  |  |  |  | 100 | Visible |  | 6.2 |  | Milli Q water | Milli-Q water | Purified water | 0 | 0 | 5 | 0 | 0 | 0 | 0 | 0 | 0 | Yes | 170000 | 0 | 0 | 0 | 0
Loosli et al.2013 | http://dx.doi.org/10.1016/j.watres.2013.07.021 | Anatase | 15 | 1 | 240 | 5009.390263 |  | -33.77192982 |  |  |  | 100 | 0 | 0 | No |  | 120 | 50 |  | 9.613324 | 0.89 | 78.2 | 1.470456 | 0.001 | NaCl | No | 0.001 | 0 | 0 | 0.001 | 0 | 0 | 0.05844 |  | 0.00146447 |  |  |  |  | 100 | Visible |  | 6.2 |  | Milli Q water | Milli-Q water | Purified water | 0 | 0 | 5 | 0 | 0 | 0 | 0 | 0 | 0 | Yes | 170000 | 0 | 0 | 0 | 0
Loosli et al.2013 | http://dx.doi.org/10.1016/j.watres.2013.07.021 | Anatase | 15 | 1 | 240 | 3230.238379 |  | -33.87719298 |  |  |  | 100 | 0 | 0 | No |  | 240 | 50 |  | 9.613324 | 0.89 | 78.2 | 1.470456 | 0.001 | NaCl | No | 0.001 | 0 | 0 | 0.001 | 0 | 0 | 0.05844 |  | 0.00146447 |  |  |  |  | 100 | Visible |  | 6.2 |  | Milli Q water | Milli-Q water | Purified water | 0 | 0 | 5 | 0 | 0 | 0 | 0 | 0 | 0 | Yes | 170000 | 0 | 0 | 0 | 0
Loosli et al.2013 | http://dx.doi.org/10.1016/j.watres.2013.07.021 | Anatase | 15 | 1 | 240 | 1087.57195 |  | -33.77192982 |  |  |  | 100 | 0 | 0 | No |  | 360 | 50 |  | 9.613324 | 0.89 | 78.2 | 1.470456 | 0.001 | NaCl | No | 0.001 | 0 | 0 | 0.001 | 0 | 0 | 0.05844 |  | 0.00146447 |  |  |  |  | 100 | Visible |  | 6.2 |  | Milli Q water | Milli-Q water | Purified water | 0 | 0 | 5 | 0 | 0 | 0 | 0 | 0 | 0 | Yes | 170000 | 0 | 0 | 0 | 0
Loosli et al.2013 | http://dx.doi.org/10.1016/j.watres.2013.07.021 | Anatase | 15 | 1 | 240 | 609.7433122 |  | -33.56140351 |  |  |  | 100 | 0 | 0 | No |  | 480 | 50 |  | 9.613324 | 0.89 | 78.2 | 1.470456 | 0.001 | NaCl | No | 0.001 | 0 | 0 | 0.001 | 0 | 0 | 0.05844 |  | 0.00146447 |  |  |  |  | 100 | Visible |  | 6.2 |  | Milli Q water | Milli-Q water | Purified water | 0 | 0 | 5 | 0 | 0 | 0 | 0 | 0 | 0 | Yes | 170000 | 0 | 0 | 0 | 0
Loosli et al.2013 | http://dx.doi.org/10.1016/j.watres.2013.07.021 | Anatase | 15 | 1 | 240 | 534.5796206 |  | -33.38596491 |  |  |  | 100 | 0 | 0 | No |  | 720 | 50 |  | 9.613324 | 0.89 | 78.2 | 1.470456 | 0.001 | NaCl | No | 0.001 | 0 | 0 | 0.001 | 0 | 0 | 0.05844 |  | 0.00146447 |  |  |  |  | 100 | Visible |  | 6.2 |  | Milli Q water | Milli-Q water | Purified water | 0 | 0 | 5 | 0 | 0 | 0 | 0 | 0 | 0 | Yes | 170000 | 0 | 0 | 0 | 0
Loosli et al.2013 | http://dx.doi.org/10.1016/j.watres.2013.07.021 | Anatase | 15 | 1 | 240 | 443.0021577 |  | -33.52631579 |  |  |  | 100 | 0 | 0 | No |  | 1440 | 50 |  | 9.613324 | 0.89 | 78.2 | 1.470456 | 0.001 | NaCl | No | 0.001 | 0 | 0 | 0.001 | 0 | 0 | 0.05844 |  | 0.00146447 |  |  |  |  | 100 | Visible |  | 6.2 |  | Milli Q water | Milli-Q water | Purified water | 0 | 0 | 5 | 0 | 0 | 0 | 0 | 0 | 0 | Yes | 170000 | 0 | 0 | 0 | 0
Loosli et al.2013 | http://dx.doi.org/10.1016/j.watres.2013.07.021 | Anatase | 15 | 1 | 240 | 310.4260735 |  | -33.47368421 |  |  |  | 100 | 0 | 0 | No |  | 1680 | 50 |  | 9.613324 | 0.89 | 78.2 | 1.470456 | 0.001 | NaCl | No | 0.001 | 0 | 0 | 0.001 | 0 | 0 | 0.05844 |  | 0.00146447 |  |  |  |  | 100 | Visible |  | 6.2 |  | Milli Q water | Milli-Q water | Purified water | 0 | 0 | 5 | 0 | 0 | 0 | 0 | 0 | 0 | Yes | 170000 | 0 | 0 | 0 | 0
Loosli et al.2013 | http://dx.doi.org/10.1016/j.watres.2013.07.021 | Anatase | 15 | 1 | 240 | 216.1492364 |  | -33.45614035 |  |  |  | 100 | 0 | 0 | No |  | 1920 | 50 |  | 9.613324 | 0.89 | 78.2 | 1.470456 | 0.001 | NaCl | No | 0.001 | 0 | 0 | 0.001 | 0 | 0 | 0.05844 |  | 0.00146447 |  |  |  |  | 100 | Visible |  | 6.2 |  | Milli Q water | Milli-Q water | Purified water | 0 | 0 | 5 | 0 | 0 | 0 | 0 | 0 | 0 | Yes | 170000 | 0 | 0 | 0 | 0
Loosli et al.2013 | http://dx.doi.org/10.1016/j.watres.2013.07.021 | Anatase | 15 | 1 | 240 | 217.4624455 |  | -33.36842105 |  |  |  | 100 | 0 | 0 | No |  | 2160 | 50 |  | 9.613324 | 0.89 | 78.2 | 1.470456 | 0.001 | NaCl | No | 0.001 | 0 | 0 | 0.001 | 0 | 0 | 0.05844 |  | 0.00146447 |  |  |  |  | 100 | Visible |  | 6.2 |  | Milli Q water | Milli-Q water | Purified water | 0 | 0 | 5 | 0 | 0 | 0 | 0 | 0 | 0 | Yes | 170000 | 0 | 0 | 0 | 0
Loosli et al.2013 | http://dx.doi.org/10.1016/j.watres.2013.07.021 | Anatase | 15 | 1 | 240 | 240.7097677 |  | -33.35087719 |  |  |  | 100 | 0 | 0 | No |  | 2880 | 50 |  | 9.613324 | 0.89 | 78.2 | 1.470456 | 0.001 | NaCl | No | 0.001 | 0 | 0 | 0.001 | 0 | 0 | 0.05844 |  | 0.00146447 |  |  |  |  | 100 | Visible |  | 6.2 |  | Milli Q water | Milli-Q water | Purified water | 0 | 0 | 5 | 0 | 0 | 0 | 0 | 0 | 0 | Yes | 170000 | 0 | 0 | 0 | 0
Loosli et al.2013 | http://dx.doi.org/10.1016/j.watres.2013.07.021 | Anatase | 15 | 1 | 240 | 229.7920197 |  | -33.28070175 |  |  |  | 100 | 0 | 0 | No |  | 4320 | 50 |  | 9.613324 | 0.89 | 78.2 | 1.470456 | 0.001 | NaCl | No | 0.001 | 0 | 0 | 0.001 | 0 | 0 | 0.05844 |  | 0.00146447 |  |  |  |  | 100 | Visible |  | 6.2 |  | Milli Q water | Milli-Q water | Purified water | 0 | 0 | 5 | 0 | 0 | 0 | 0 | 0 | 0 | Yes | 170000 | 0 | 0 | 0 | 0
Loosli et al.2013 | http://dx.doi.org/10.1016/j.watres.2013.07.021 | Anatase | 15 | 1 | 240 | 10271.43904 |  | -37.59649123 |  |  |  | 100 | 0 | 0 | No |  | 0 | 50 |  | 9.613324 | 0.89 | 78.2 | 1.470456 | 0.001 | NaCl | No | 0.001 | 0 | 0 | 0.001 | 0 | 0 | 0.05844 |  | 0.00146447 |  |  |  |  | 100 | Visible |  | 6.2 |  | Milli Q water | Milli-Q water | Purified water | 0 | 0 | 7 | 0 | 0 | 0 | 0 | 0 | 0 | Yes | 170000 | 0 | 0 | 0 | 0
Loosli et al.2013 | http://dx.doi.org/10.1016/j.watres.2013.07.021 | Anatase | 15 | 1 | 240 | 6425.100558 |  | -38.59649123 |  |  |  | 100 | 0 | 0 | No |  | 60 | 50 |  | 9.613324 | 0.89 | 78.2 | 1.470456 | 0.001 | NaCl | No | 0.001 | 0 | 0 | 0.001 | 0 | 0 | 0.05844 |  | 0.00146447 |  |  |  |  | 100 | Visible |  | 6.2 |  | Milli Q water | Milli-Q water | Purified water | 0 | 0 | 7 | 0 | 0 | 0 | 0 | 0 | 0 | Yes | 170000 | 0 | 0 | 0 | 0
Loosli et al.2013 | http://dx.doi.org/10.1016/j.watres.2013.07.021 | Anatase | 15 | 1 | 240 | 3076.409105 |  | -39.22807018 |  |  |  | 100 | 0 | 0 | No |  | 120 | 50 |  | 9.613324 | 0.89 | 78.2 | 1.470456 | 0.001 | NaCl | No | 0.001 | 0 | 0 | 0.001 | 0 | 0 | 0.05844 |  | 0.00146447 |  |  |  |  | 100 | Visible |  | 6.2 |  | Milli Q water | Milli-Q water | Purified water | 0 | 0 | 7 | 0 | 0 | 0 | 0 | 0 | 0 | Yes | 170000 | 0 | 0 | 0 | 0
Loosli et al.2013 | http://dx.doi.org/10.1016/j.watres.2013.07.021 | Anatase | 15 | 1 | 240 | 1699.265562 |  | -39.8245614 |  |  |  | 100 | 0 | 0 | No |  | 240 | 50 |  | 9.613324 | 0.89 | 78.2 | 1.470456 | 0.001 | NaCl | No | 0.001 | 0 | 0 | 0.001 | 0 | 0 | 0.05844 |  | 0.00146447 |  |  |  |  | 100 | Visible |  | 6.2 |  | Milli Q water | Milli-Q water | Purified water | 0 | 0 | 7 | 0 | 0 | 0 | 0 | 0 | 0 | Yes | 170000 | 0 | 0 | 0 | 0
Loosli et al.2013 | http://dx.doi.org/10.1016/j.watres.2013.07.021 | Anatase | 15 | 1 | 240 | 704.74971 |  | -39.9122807 |  |  |  | 100 | 0 | 0 | No |  | 360 | 50 |  | 9.613324 | 0.89 | 78.2 | 1.470456 | 0.001 | NaCl | No | 0.001 | 0 | 0 | 0.001 | 0 | 0 | 0.05844 |  | 0.00146447 |  |  |  |  | 100 | Visible |  | 6.2 |  | Milli Q water | Milli-Q water | Purified water | 0 | 0 | 7 | 0 | 0 | 0 | 0 | 0 | 0 | Yes | 170000 | 0 | 0 | 0 | 0
Loosli et al.2013 | http://dx.doi.org/10.1016/j.watres.2013.07.021 | Anatase | 15 | 1 | 240 | 590.605848 |  | -39.89473684 |  |  |  | 100 | 0 | 0 | No |  | 480 | 50 |  | 9.613324 | 0.89 | 78.2 | 1.470456 | 0.001 | NaCl | No | 0.001 | 0 | 0 | 0.001 | 0 | 0 | 0.05844 |  | 0.00146447 |  |  |  |  | 100 | Visible |  | 6.2 |  | Milli Q water | Milli-Q water | Purified water | 0 | 0 | 7 | 0 | 0 | 0 | 0 | 0 | 0 | Yes | 170000 | 0 | 0 | 0 | 0
Loosli et al.2013 | http://dx.doi.org/10.1016/j.watres.2013.07.021 | Anatase | 15 | 1 | 240 | 515.4421564 |  | -40.38596491 |  |  |  | 100 | 0 | 0 | No |  | 720 | 50 |  | 9.613324 | 0.89 | 78.2 | 1.470456 | 0.001 | NaCl | No | 0.001 | 0 | 0 | 0.001 | 0 | 0 | 0.05844 |  | 0.00146447 |  |  |  |  | 100 | Visible |  | 6.2 |  | Milli Q water | Milli-Q water | Purified water | 0 | 0 | 7 | 0 | 0 | 0 | 0 | 0 | 0 | Yes | 170000 | 0 | 0 | 0 | 0
Loosli et al.2013 | http://dx.doi.org/10.1016/j.watres.2013.07.021 | Anatase | 15 | 1 | 240 | 443.0264764 |  | -40.33333333 |  |  |  | 100 | 0 | 0 | No |  | 1440 | 50 |  | 9.613324 | 0.89 | 78.2 | 1.470456 | 0.001 | NaCl | No | 0.001 | 0 | 0 | 0.001 | 0 | 0 | 0.05844 |  | 0.00146447 |  |  |  |  | 100 | Visible |  | 6.2 |  | Milli Q water | Milli-Q water | Purified water | 0 | 0 | 7 | 0 | 0 | 0 | 0 | 0 | 0 | Yes | 170000 | 0 | 0 | 0 | 0
Loosli et al.2013 | http://dx.doi.org/10.1016/j.watres.2013.07.021 | Anatase | 15 | 1 | 240 | 329.539219 |  | -40.63157895 |  |  |  | 100 | 0 | 0 | No |  | 1680 | 50 |  | 9.613324 | 0.89 | 78.2 | 1.470456 | 0.001 | NaCl | No | 0.001 | 0 | 0 | 0.001 | 0 | 0 | 0.05844 |  | 0.00146447 |  |  |  |  | 100 | Visible |  | 6.2 |  | Milli Q water | Milli-Q water | Purified water | 0 | 0 | 7 | 0 | 0 | 0 | 0 | 0 | 0 | Yes | 170000 | 0 | 0 | 0 | 0
Loosli et al.2013 | http://dx.doi.org/10.1016/j.watres.2013.07.021 | Anatase | 15 | 1 | 240 | 273.5129916 |  | -39.87719298 |  |  |  | 100 | 0 | 0 | No |  | 1920 | 50 |  | 9.613324 | 0.89 | 78.2 | 1.470456 | 0.001 | NaCl | No | 0.001 | 0 | 0 | 0.001 | 0 | 0 | 0.05844 |  | 0.00146447 |  |  |  |  | 100 | Visible |  | 6.2 |  | Milli Q water | Milli-Q water | Purified water | 0 | 0 | 7 | 0 | 0 | 0 | 0 | 0 | 0 | Yes | 170000 | 0 | 0 | 0 | 0
Loosli et al.2013 | http://dx.doi.org/10.1016/j.watres.2013.07.021 | Anatase | 15 | 1 | 240 | 294.0123022 |  | -40.61403509 |  |  |  | 100 | 0 | 0 | No |  | 2160 | 50 |  | 9.613324 | 0.89 | 78.2 | 1.470456 | 0.001 | NaCl | No | 0.001 | 0 | 0 | 0.001 | 0 | 0 | 0.05844 |  | 0.00146447 |  |  |  |  | 100 | Visible |  | 6.2 |  | Milli Q water | Milli-Q water | Purified water | 0 | 0 | 7 | 0 | 0 | 0 | 0 | 0 | 0 | Yes | 170000 | 0 | 0 | 0 | 0
Loosli et al.2013 | http://dx.doi.org/10.1016/j.watres.2013.07.021 | Anatase | 15 | 1 | 240 | 298.0978416 |  | -39.9122807 |  |  |  | 100 | 0 | 0 | No |  | 2880 | 50 |  | 9.613324 | 0.89 | 78.2 | 1.470456 | 0.001 | NaCl | No | 0.001 | 0 | 0 | 0.001 | 0 | 0 | 0.05844 |  | 0.00146447 |  |  |  |  | 100 | Visible |  | 6.2 |  | Milli Q water | Milli-Q water | Purified water | 0 | 0 | 7 | 0 | 0 | 0 | 0 | 0 | 0 | Yes | 170000 | 0 | 0 | 0 | 0
Loosli et al.2013 | http://dx.doi.org/10.1016/j.watres.2013.07.021 | Anatase | 15 | 1 | 240 | 268.0426294 |  | -40 |  |  |  | 100 | 0 | 0 | No |  | 4320 | 50 |  | 9.613324 | 0.89 | 78.2 | 1.470456 | 0.001 | NaCl | No | 0.001 | 0 | 0 | 0.001 | 0 | 0 | 0.05844 |  | 0.00146447 |  |  |  |  | 100 | Visible |  | 6.2 |  | Milli Q water | Milli-Q water | Purified water | 0 | 0 | 7 | 0 | 0 | 0 | 0 | 0 | 0 | Yes | 170000 | 0 | 0 | 0 | 0
Loosli et al.2013 | http://dx.doi.org/10.1016/j.watres.2013.07.021 | Anatase | 15 | 1 | 240 | 8931.840862 |  | -37.75438596 |  |  |  | 100 | 0 | 0 | No |  | 0 | 50 |  | 9.613324 | 0.89 | 78.2 | 1.470456 | 0.001 | NaCl | No | 0.001 | 0 | 0 | 0.001 | 0 | 0 | 0.05844 |  | 0.00146447 |  |  |  |  | 100 | Visible |  | 6.2 |  | Milli Q water | Milli-Q water | Purified water | 0 | 0 | 10 | 0 | 0 | 0 | 0 | 0 | 0 | Yes | 170000 | 0 | 0 | 0 | 0
Loosli et al.2013 | http://dx.doi.org/10.1016/j.watres.2013.07.021 | Anatase | 15 | 1 | 240 | 5200.327168 |  | -39.12280702 |  |  |  | 100 | 0 | 0 | No |  | 60 | 50 |  | 9.613324 | 0.89 | 78.2 | 1.470456 | 0.001 | NaCl | No | 0.001 | 0 | 0 | 0.001 | 0 | 0 | 0.05844 |  | 0.00146447 |  |  |  |  | 100 | Visible |  | 6.2 |  | Milli Q water | Milli-Q water | Purified water | 0 | 0 | 10 | 0 | 0 | 0 | 0 | 0 | 0 | Yes | 170000 | 0 | 0 | 0 | 0
Loosli et al.2013 | http://dx.doi.org/10.1016/j.watres.2013.07.021 | Anatase | 15 | 1 | 240 | 2349.185465 |  | -39.80701754 |  |  |  | 100 | 0 | 0 | No |  | 120 | 50 |  | 9.613324 | 0.89 | 78.2 | 1.470456 | 0.001 | NaCl | No | 0.001 | 0 | 0 | 0.001 | 0 | 0 | 0.05844 |  | 0.00146447 |  |  |  |  | 100 | Visible |  | 6.2 |  | Milli Q water | Milli-Q water | Purified water | 0 | 0 | 10 | 0 | 0 | 0 | 0 | 0 | 0 | Yes | 170000 | 0 | 0 | 0 | 0
Loosli et al.2013 | http://dx.doi.org/10.1016/j.watres.2013.07.021 | Anatase | 15 | 1 | 240 | 1392.96886 |  | -40.22807018 |  |  |  | 100 | 0 | 0 | No |  | 240 | 50 |  | 9.613324 | 0.89 | 78.2 | 1.470456 | 0.001 | NaCl | No | 0.001 | 0 | 0 | 0.001 | 0 | 0 | 0.05844 |  | 0.00146447 |  |  |  |  | 100 | Visible |  | 6.2 |  | Milli Q water | Milli-Q water | Purified water | 0 | 0 | 10 | 0 | 0 | 0 | 0 | 0 | 0 | Yes | 170000 | 0 | 0 | 0 | 0
Loosli et al.2013 | http://dx.doi.org/10.1016/j.watres.2013.07.021 | Anatase | 15 | 1 | 240 | 704.74971 |  | -40.31578947 |  |  |  | 100 | 0 | 0 | No |  | 360 | 50 |  | 9.613324 | 0.89 | 78.2 | 1.470456 | 0.001 | NaCl | No | 0.001 | 0 | 0 | 0.001 | 0 | 0 | 0.05844 |  | 0.00146447 |  |  |  |  | 100 | Visible |  | 6.2 |  | Milli Q water | Milli-Q water | Purified water | 0 | 0 | 10 | 0 | 0 | 0 | 0 | 0 | 0 | Yes | 170000 | 0 | 0 | 0 | 0
Loosli et al.2013 | http://dx.doi.org/10.1016/j.watres.2013.07.021 | Anatase | 15 | 1 | 240 | 667.1313861 |  | -40.21052632 |  |  |  | 100 | 0 | 0 | No |  | 480 | 50 |  | 9.613324 | 0.89 | 78.2 | 1.470456 | 0.001 | NaCl | No | 0.001 | 0 | 0 | 0.001 | 0 | 0 | 0.05844 |  | 0.00146447 |  |  |  |  | 100 | Visible |  | 6.2 |  | Milli Q water | Milli-Q water | Purified water | 0 | 0 | 10 | 0 | 0 | 0 | 0 | 0 | 0 | Yes | 170000 | 0 | 0 | 0 | 0
Loosli et al.2013 | http://dx.doi.org/10.1016/j.watres.2013.07.021 | Anatase | 15 | 1 | 240 | 572.854549 |  | -40.71929825 |  |  |  | 100 | 0 | 0 | No |  | 720 | 50 |  | 9.613324 | 0.89 | 78.2 | 1.470456 | 0.001 | NaCl | No | 0.001 | 0 | 0 | 0.001 | 0 | 0 | 0.05844 |  | 0.00146447 |  |  |  |  | 100 | Visible |  | 6.2 |  | Milli Q water | Milli-Q water | Purified water | 0 | 0 | 10 | 0 | 0 | 0 | 0 | 0 | 0 | Yes | 170000 | 0 | 0 | 0 | 0
Loosli et al.2013 | http://dx.doi.org/10.1016/j.watres.2013.07.021 | Anatase | 15 | 1 | 240 | 443.0021577 |  | -40.19298246 |  |  |  | 100 | 0 | 0 | No |  | 1440 | 50 |  | 9.613324 | 0.89 | 78.2 | 1.470456 | 0.001 | NaCl | No | 0.001 | 0 | 0 | 0.001 | 0 | 0 | 0.05844 |  | 0.00146447 |  |  |  |  | 100 | Visible |  | 6.2 |  | Milli Q water | Milli-Q water | Purified water | 0 | 0 | 10 | 0 | 0 | 0 | 0 | 0 | 0 | Yes | 170000 | 0 | 0 | 0 | 0
Loosli et al.2013 | http://dx.doi.org/10.1016/j.watres.2013.07.021 | Anatase | 15 | 1 | 240 | 329.5149003 |  | -40.07017544 |  |  |  | 100 | 0 | 0 | No |  | 1680 | 50 |  | 9.613324 | 0.89 | 78.2 | 1.470456 | 0.001 | NaCl | No | 0.001 | 0 | 0 | 0.001 | 0 | 0 | 0.05844 |  | 0.00146447 |  |  |  |  | 100 | Visible |  | 6.2 |  | Milli Q water | Milli-Q water | Purified water | 0 | 0 | 10 | 0 | 0 | 0 | 0 | 0 | 0 | Yes | 170000 | 0 | 0 | 0 | 0
Loosli et al.2013 | http://dx.doi.org/10.1016/j.watres.2013.07.021 | Anatase | 15 | 1 | 240 | 292.6261371 |  | -40.07017544 |  |  |  | 100 | 0 | 0 | No |  | 1920 | 50 |  | 9.613324 | 0.89 | 78.2 | 1.470456 | 0.001 | NaCl | No | 0.001 | 0 | 0 | 0.001 | 0 | 0 | 0.05844 |  | 0.00146447 |  |  |  |  | 100 | Visible |  | 6.2 |  | Milli Q water | Milli-Q water | Purified water | 0 | 0 | 10 | 0 | 0 | 0 | 0 | 0 | 0 | Yes | 170000 | 0 | 0 | 0 | 0
Loosli et al.2013 | http://dx.doi.org/10.1016/j.watres.2013.07.021 | Anatase | 15 | 1 | 240 | 370.5378403 |  | -40.28070175 |  |  |  | 100 | 0 | 0 | No |  | 2160 | 50 |  | 9.613324 | 0.89 | 78.2 | 1.470456 | 0.001 | NaCl | No | 0.001 | 0 | 0 | 0.001 | 0 | 0 | 0.05844 |  | 0.00146447 |  |  |  |  | 100 | Visible |  | 6.2 |  | Milli Q water | Milli-Q water | Purified water | 0 | 0 | 10 | 0 | 0 | 0 | 0 | 0 | 0 | Yes | 170000 | 0 | 0 | 0 | 0
Loosli et al.2013 | http://dx.doi.org/10.1016/j.watres.2013.07.021 | Anatase | 15 | 1 | 240 | 317.2353058 |  | -40.87719298 |  |  |  | 100 | 0 | 0 | No |  | 2880 | 50 |  | 9.613324 | 0.89 | 78.2 | 1.470456 | 0.001 | NaCl | No | 0.001 | 0 | 0 | 0.001 | 0 | 0 | 0.05844 |  | 0.00146447 |  |  |  |  | 100 | Visible |  | 6.2 |  | Milli Q water | Milli-Q water | Purified water | 0 | 0 | 10 | 0 | 0 | 0 | 0 | 0 | 0 | Yes | 170000 | 0 | 0 | 0 | 0
Loosli et al.2013 | http://dx.doi.org/10.1016/j.watres.2013.07.021 | Anatase | 15 | 1 | 240 | 287.1800935 |  | -40.24561404 |  |  |  | 100 | 0 | 0 | No |  | 4320 | 50 |  | 9.613324 | 0.89 | 78.2 | 1.470456 | 0.001 | NaCl | No | 0.001 | 0 | 0 | 0.001 | 0 | 0 | 0.05844 |  | 0.00146447 |  |  |  |  | 100 | Visible |  | 6.2 |  | Milli Q water | Milli-Q water | Purified water | 0 | 0 | 10 | 0 | 0 | 0 | 0 | 0 | 0 | Yes | 170000 | 0 | 0 | 0 | 0
Morelli et al.2018 | http://dx.doi.org/10.1016/j.ecoenv.2017.10.024 | P25 | 25 | 1 | 50 | 730.12939 |  | -5.65 |  |  |  | 80 | 20 | 0 | No | Hydrophilic | 0 | 10 |  | #DIV/0! | 0.89 | 78.2 | #DIV/0! |  | Many | Yes | [6 empty] | 38 | [7 empty] | Dark |  | 8 | 25 | f/2 | f/2 | Seawater Growth medium | 0 | 0 | 0 | 0 | 0 | 0 | 0 | 0 | 0 | Yes | 5000 | 45 |  | 100
Morelli et al.2018 | http://dx.doi.org/10.1016/j.ecoenv.2017.10.024 | P25 | 25 | 1 | 50 | 813.3086876 |  | -5.65 |  |  |  | 80 | 20 | 0 | No | Hydrophilic | 10 | 10 |  | #DIV/0! | 0.89 | 78.2 | #DIV/0! |  | Many | Yes | [6 empty] | 38 | [7 empty] | Dark |  | 8 | 25 | f/2 | f/2 | Seawater Growth medium | 0 | 0 | 0 | 0 | 0 | 0 | 0 | 0 | 0 | Yes | 5000 | 45 |  | 100
Morelli et al.2018 | http://dx.doi.org/10.1016/j.ecoenv.2017.10.024 | P25 | 25 | 1 | 50 | 956.5619224 |  | -5.65 |  |  |  | 80 | 20 | 0 | No | Hydrophilic | 20 | 10 |  | #DIV/0! | 0.89 | 78.2 | #DIV/0! |  | Many | Yes | [6 empty] | 38 | [7 empty] | Dark |  | 8 | 25 | f/2 | f/2 | Seawater Growth medium | 0 | 0 | 0 | 0 | 0 | 0 | 0 | 0 | 0 | Yes | 5000 | 45 |  | 100
Morelli et al.2018 | http://dx.doi.org/10.1016/j.ecoenv.2017.10.024 | P25 | 25 | 1 | 50 | 951.9408503 |  | -5.65 |  |  |  | 80 | 20 | 0 | No | Hydrophilic | 30 | 10 |  | #DIV/0! | 0.89 | 78.2 | #DIV/0! |  | Many | Yes | [6 empty] | 38 | [7 empty] | Dark |  | 8 | 25 | f/2 | f/2 | Seawater Growth medium | 0 | 0 | 0 | 0 | 0 | 0 | 0 | 0 | 0 | Yes | 5000 | 45 |  | 100
Morelli et al.2018 | http://dx.doi.org/10.1016/j.ecoenv.2017.10.024 | P25 | 25 | 1 | 50 | 1238.44732 |  | -5.65 |  |  |  | 80 | 20 | 0 | No | Hydrophilic | 40 | 10 |  | #DIV/0! | 0.89 | 78.2 | #DIV/0! |  | Many | Yes | [6 empty] | 38 | [7 empty] | Dark |  | 8 | 25 | f/2 | f/2 | Seawater Growth medium | 0 | 0 | 0 | 0 | 0 | 0 | 0 | 0 | 0 | Yes | 5000 | 45 |  | 100
Morelli et al.2018 | http://dx.doi.org/10.1016/j.ecoenv.2017.10.024 | P25 | 25 | 1 | 50 | 1349.35305 |  | -5.65 |  |  |  | 80 | 20 | 0 | No | Hydrophilic | 50 | 10 |  | #DIV/0! | 0.89 | 78.2 | #DIV/0! |  | Many | Yes | [6 empty] | 38 | [7 empty] | Dark |  | 8 | 25 | f/2 | f/2 | Seawater Growth medium | 0 | 0 | 0 | 0 | 0 | 0 | 0 | 0 | 0 | Yes | 5000 | 45 |  | 100
Morelli et al.2018 | http://dx.doi.org/10.1016/j.ecoenv.2017.10.024 | P25 | 25 | 1 | 50 | 1585.027726 |  | -5.65 |  |  |  | 80 | 20 | 0 | No | Hydrophilic | 60 | 10 |  | #DIV/0! | 0.89 | 78.2 | #DIV/0! |  | Many | Yes | [6 empty] | 38 | [7 empty] | Dark |  | 8 | 25 | f/2 | f/2 | Seawater Growth medium | 0 | 0 | 0 | 0 | 0 | 0 | 0 | 0 | 0 | Yes | 5000 | 45 |  | 100
Morelli et al.2018 | http://dx.doi.org/10.1016/j.ecoenv.2017.10.024 | P25 | 25 | 1 | 50 | 1474.121996 |  | -5.65 |  |  |  | 80 | 20 | 0 | No | Hydrophilic | 70 | 10 |  | #DIV/0! | 0.89 | 78.2 | #DIV/0! |  | Many | Yes | [6 empty] | 38 | [7 empty] | Dark |  | 8 | 25 | f/2 | f/2 | Seawater Growth medium | 0 | 0 | 0 | 0 | 0 | 0 | 0 | 0 | 0 | Yes | 5000 | 45 |  | 100
Morelli et al.2018 | http://dx.doi.org/10.1016/j.ecoenv.2017.10.024 | P25 | 25 | 1 | 50 | 1501.848429 |  | -5.65 |  |  |  | 80 | 20 | 0 | No | Hydrophilic | 80 | 10 |  | #DIV/0! | 0.89 | 78.2 | #DIV/0! |  | Many | Yes | [6 empty] | 38 | [7 empty] | Dark |  | 8 | 25 | f/2 | f/2 | Seawater Growth medium | 0 | 0 | 0 | 0 | 0 | 0 | 0 | 0 | 0 | Yes | 5000 | 45 |  | 100
Morelli et al.2018 | http://dx.doi.org/10.1016/j.ecoenv.2017.10.024 | P25 | 25 | 1 | 50 | 1908.502773 |  | -5.65 |  |  |  | 80 | 20 | 0 | No | Hydrophilic | 90 | 10 |  | #DIV/0! | 0.89 | 78.2 | #DIV/0! |  | Many | Yes | [6 empty] | 38 | [7 empty] | Dark |  | 8 | 25 | f/2 | f/2 | Seawater Growth medium | 0 | 0 | 0 | 0 | 0 | 0 | 0 | 0 | 0 | Yes | 5000 | 45 |  | 100
Morelli et al.2018 | http://dx.doi.org/10.1016/j.ecoenv.2017.10.024 | P25 | 25 | 1 | 50 | 1571.16451 |  | -5.65 |  |  |  | 80 | 20 | 0 | No | Hydrophilic | 100 | 10 |  | #DIV/0! | 0.89 | 78.2 | #DIV/0! |  | Many | Yes | [6 empty] | 38 | [7 empty] | Dark |  | 8 | 25 | f/2 | f/2 | Seawater Growth medium | 0 | 0 | 0 | 0 | 0 | 0 | 0 | 0 | 0 | Yes | 5000 | 45 |  | 100
Morelli et al.2018 | http://dx.doi.org/10.1016/j.ecoenv.2017.10.024 | P25 | 25 | 1 | 50 | 1658.96488 |  | -5.65 |  |  |  | 80 | 20 | 0 | No | Hydrophilic | 110 | 10 |  | #DIV/0! | 0.89 | 78.2 | #DIV/0! |  | Many | Yes | [6 empty] | 38 | [7 empty] | Dark |  | 8 | 25 | f/2 | f/2 | Seawater Growth medium | 0 | 0 | 0 | 0 | 0 | 0 | 0 | 0 | 0 | Yes | 5000 | 45 |  | 100
Morelli et al.2018 | http://dx.doi.org/10.1016/j.ecoenv.2017.10.024 | P25 | 25 | 1 | 50 | 1506.469501 |  | -5.65 |  |  |  | 80 | 20 | 0 | No | Hydrophilic | 120 | 10 |  | #DIV/0! | 0.89 | 78.2 | #DIV/0! |  | Many | Yes | [6 empty] | 38 | [7 empty] | Dark |  | 8 | 25 | f/2 | f/2 | Seawater Growth medium | 0 | 0 | 0 | 0 | 0 | 0 | 0 | 0 | 0 | Yes | 5000 | 45 |  | 100
Ottofuelling et al.2011 | https://doi.org/10.1021/es2023225 | P25 | 19.8 | 1 | 57 | 1160 |  | -1 |  |  |  | 88 | 12 | 0 | No | Hydrophilic | 900 | 25 | 0.363 | 5.138538 | 0.89 | 78.2 | 1.459039 | 0.0035 | Many | Yes | 0.0005986924 | 0.003143066 | 0 | 0.005631205 | 0.0003018946 | 0 |  |  | 314.581 |  |  | 1.6 |  |  | Visible |  | 7.8 |  | Ground water | Groundwater | Freshwater | 0 | 0 | 0 | 0 | 0 | 0 | 0 | 0 | 0 | Yes | 1250 | 30 |  | 120 | 35
Ottofuelling et al.2011 | https://doi.org/10.1021/es2023225 | P25 | 19.8 | 1 | 57 | 1180 |  | -15 |  |  |  | 88 | 12 | 0 | No | Hydrophilic | 900 | 25 | 0.264 | 7.6 | 0.89 | 78.2 | 1.471626 | 0.0016 | Many | Yes | 0 | 0.001435652 | 0 | 0.002468985 | 2.082032e-05 | 0 |  |  | 143.688 |  |  | 2.1 |  |  | Visible |  | 7.9 |  | Lake water | Lake water | Freshwater | 0 | 0 | 0 | 0 | 0 | 0 | 0 | 0 | 0 | Yes | 1250 | 30 |  | 120 | 35
Ottofuelling et al.2011 | https://doi.org/10.1021/es2023225 | P25 | 19.8 | 1 | 57 | 1170 |  | -9 |  |  |  | 88 | 12 | 0 | No | Hydrophilic | 900 | 25 | 0.295 | 7.165349 | 0.89 | 78.2 | 1.469998 | 0.0018 | Many | Yes | 0 | 0.001683808 | 0 | 0.002775529 | 0.0001665626 | 0 |  |  | 168.527 |  |  | 1 |  |  | Visible |  | 8 |  | Tap water | Drinking Water | Freshwater | 0 | 0 | 0 | 0 | 0 | 0 | 0 | 0 | 0 | Yes | 1250 | 30 |  | 120 | 35
Ottofuelling et al.2011 | https://doi.org/10.1021/es2023225 | P25 | 19.8 | 1 | 57 | 219 |  | -26 |  |  |  | 88 | 12 | 0 | No | Hydrophilic | 900 | 25 | 0.041 | 13.59529 | 0.89 | 78.2 | 1.483772 | 0.0005 | Many | Yes | 6.907262e-05 | 9.98004e-05 | 0 | 0.0004097212 | 0.0001249219 | 0 |  |  | 9.988 |  |  | 37.2 |  |  | Visible |  | 5.2 |  | Peat bogwater | Freshwater | Freshwater | 0 | 0 | 0 | 0 | 0 | 0 | 0 | 0 | 0 | Yes | 1250 | 30 |  | 120 | 35
Ottofuelling et al.2011 | https://doi.org/10.1021/es2023225 | P25 | 19.8 | 1 | 57 | 1340 |  | 2 |  |  |  | 88 | 12 | 0 | No | Hydrophilic | 900 | 25 | 56.5 | 0.7942455 | 0.89 | 78.2 | 1.311595 | 0.1465 | Many | Yes | 0.3784216 | 0.06420448 | 0 | 0.659115 | 0.03018946 | 0 |  |  | 6427.11 |  |  | 0.25 |  |  | Visible |  | 8 |  | Seawater | Seawater | Seawater | 0 | 0 | 0 | 0 | 0 | 0 | 0 | 0 | 0 | Yes | 1250 | 30 |  | 120 | 35
Ottofuelling et al.2011 | https://doi.org/10.1021/es2023225 | P25 | 19.8 | 1 | 57 | 750 |  | -17 |  |  |  | 88 | 12 | 0 | No | Hydrophilic | 900 | 25 | 1.21 | 5.645138 | 0.89 | 78.2 | 1.462466 | 0.0029 | Many | Yes | 0.002069753 | 0.001732364 | 0 | 0.004506705 | 0.0004684572 | 0 |  |  | 173.39 |  |  | 67.5 |  |  | Visible |  | 8.1 |  | Waste water inflow | Wastewater | Wastewater | 0 | 0 | 0 | 0 | 0 | 0 | 0 | 0 | 0 | Yes | 1250 | 30 |  | 120 | 35
Ottofuelling et al.2011 | https://doi.org/10.1021/es2023225 | P25 | 19.8 | 1 | 57 | 1210 |  | -14 |  |  |  | 88 | 12 | 0 | No | Hydrophilic | 900 | 25 | 1.01 | 6.08 | 0.89 | 78.2 | 1.464981 | 0.0025 | Many | Yes | 0.001796077 | 0.001591428 | 0 | 0.003659143 | 0.0006037893 | 0 |  |  | 159.284 |  |  | 10.1 |  |  | Visible |  | 8.2 |  | Waste water outflow | Wastewater | Wastewater | 0 | 0 | 0 | 0 | 0 | 0 | 0 | 0 | 0 | Yes | 1250 | 30 |  | 120 | 35
Ottofuelling et al.2011 | https://doi.org/10.1021/es2023225 | P25 | 19.8 | 1 | 57 | 1190 |  | -20 |  |  |  | 88 | 12 | 0 | No | Hydrophilic | 900 | 25 | 0.035 | 17.55145 | 0.89 | 78.2 | 1.487346 | 0.0003 | Many | Yes | 0.0001739887 | 0.0001321709 | 0 | 0.0001311046 | 8.328128e-05 | 0 |  | 11.5 | 13.23 |  |  | 0.25 |  |  | Visible |  | 6.4 |  | EPA VS | Artificial water | Freshwater | 0 | 0 | 0 | 0 | 0 | 0 | 0 | 0 | 0 | Yes | 1250 | 30 |  | 120 | 35
Ottofuelling et al.2011 | https://doi.org/10.1021/es2023225 | P25 | 19.8 | 1 | 57 | 1480 |  | -16 |  |  |  | 88 | 12 | 0 | No | Hydrophilic | 900 | 25 | 0.31 | 6.08 | 0.89 | 78.2 | 1.464981 | 0.0025 | Many | Yes | 0.00144306 | 0.001000046 | 0 | 0.001105254 | 0.0004268166 | 0 |  | 60.5 | 100.101 |  |  | 0.25 |  |  | Visible |  | 7.4 |  | EPA MH | Artificial water | Freshwater | 0 | 0 | 0 | 0 | 0 | 0 | 0 | 0 | 0 | Yes | 1250 | 30 |  | 120 | 35
Ottofuelling et al.2011 | https://doi.org/10.1021/es2023225 | P25 | 19.8 | 1 | 57 | 1520 |  | -10 |  |  |  | 88 | 12 | 0 | No | Hydrophilic | 900 | 25 | 1.046 | 3.102687 | 0.89 | 78.2 | 1.435305 | 0.0096 | Many | Yes | 0.005859236 | 0.004025136 | 0 | 0.004404628 | 0.003102228 | 0 |  | 235 | 402.901 |  |  | 0.25 |  |  | Visible |  | 8.4 |  | EPA VH | Artificial water | Freshwater | 0 | 0 | 0 | 0 | 0 | 0 | 0 | 0 | 0 | Yes | 1250 | 30 |  | 120 | 35
Ottofuelling et al.2011 | https://doi.org/10.1021/es2023225 | P25 | 19.8 | 1 | 57 | 376.0162602 |  | 21.65385579 |  |  |  | 88 | 12 | 0 | No | Hydrophilic | 900 | 25 | 5.6e-05 | 349.8647 | 0.89 | 78.2 | 1.499351 | 7.55e-07 | None | Not_Applicable | 0 | 0 | 0 | 0 | 0 | 0 | 0.00180655 |  | 0.00146447 | 0.005 |  |  |  |  | Visible |  | 4 |  | Milli Q water | Milli-Q water | Purified water | 0 | 0 | 0 | 0 | 0 | 0 | 0 | 0 | 0 | Yes | 1250 | 30 |  | 120 | 35
Ottofuelling et al.2011 | https://doi.org/10.1021/es2023225 | P25 | 19.8 | 1 | 57 | 1732.723577 |  | -10.26421926 |  |  |  | 88 | 12 | 0 | No | Hydrophilic | 900 | 25 | 5.6e-05 | 349.8647 | 0.89 | 78.2 | 1.499351 | 7.55e-07 | None | Not_Applicable | 0 | 0 | 0 | 0 | 0 | 0 | 0.00180655 |  | 0.00146447 | 0.005 |  |  |  |  | Visible |  | 5 |  | Milli Q water | Milli-Q water | Purified water | 0 | 0 | 0 | 0 | 0 | 0 | 0 | 0 | 0 | Yes | 1250 | 30 |  | 120 | 35
Ottofuelling et al.2011 | https://doi.org/10.1021/es2023225 | P25 | 19.8 | 1 | 57 | 294.7154472 |  | -18.02057823 |  |  |  | 88 | 12 | 0 | No | Hydrophilic | 900 | 25 | 5.6e-05 | 349.8647 | 0.89 | 78.2 | 1.499351 | 7.55e-07 | None | Not_Applicable | 0 | 0 | 0 | 0 | 0 | 0 | 0.00180655 |  | 0.00146447 | 0.005 |  |  |  |  | Visible |  | 6 |  | Milli Q water | Milli-Q water | Purified water | 0 | 0 | 0 | 0 | 0 | 0 | 0 | 0 | 0 | Yes | 1250 | 30 |  | 120 | 35
Ottofuelling et al.2011 | https://doi.org/10.1021/es2023225 | P25 | 19.8 | 1 | 57 | 309.9593496 |  | -27.40703022 |  |  |  | 88 | 12 | 0 | No | Hydrophilic | 900 | 25 | 5.6e-05 | 349.8647 | 0.89 | 78.2 | 1.499351 | 7.55e-07 | None | Not_Applicable | 0 | 0 | 0 | 0 | 0 | 0 | 0.00180655 |  | 0.00146447 | 0.005 |  |  |  |  | Visible |  | 7 |  | Milli Q water | Milli-Q water | Purified water | 0 | 0 | 0 | 0 | 0 | 0 | 0 | 0 | 0 | Yes | 1250 | 30 |  | 120 | 35
Ottofuelling et al.2011 | https://doi.org/10.1021/es2023225 | P25 | 19.8 | 1 | 57 | 309.9593496 |  | -35.16403579 |  |  |  | 88 | 12 | 0 | No | Hydrophilic | 900 | 25 | 5.6e-05 | 349.8647 | 0.89 | 78.2 | 1.499351 | 7.55e-07 | None | Not_Applicable | 0 | 0 | 0 | 0 | 0 | 0 | 0.00180655 |  | 0.00146447 | 0.005 |  |  |  |  | Visible |  | 8 |  | Milli Q water | Milli-Q water | Purified water | 0 | 0 | 0 | 0 | 0 | 0 | 0 | 0 | 0 | Yes | 1250 | 30 |  | 120 | 35
Ottofuelling et al.2011 | https://doi.org/10.1021/es2023225 | P25 | 19.8 | 1 | 57 | 897.5095785 |  | 38.64 |  |  |  | 88 | 12 | 0 | No | Hydrophilic | 900 | 25 | 5.6e-05 | 349.8647 | 0.89 | 78.2 | 1.499351 | 7.55e-07 | None | Not_Applicable | 0 | 0 | 0 | 0 | 0 | 0 | 0.00180655 |  | 0.00146447 | 0.005 |  |  |  |  | Visible |  | 3 |  | Milli Q water | Milli-Q water | Purified water | 0 | 0 | 0 | 0 | 0 | 0 | 0 | 0 | 0 | Yes | 1250 | 30 |  | 120 | 35
Ottofuelling et al.2011 | https://doi.org/10.1021/es2023225 | P25 | 19.8 | 1 | 57 | 1117.816092 |  | 34.96 |  |  |  | 88 | 12 | 0 | No | Hydrophilic | 900 | 25 | 5.6e-05 | 349.8647 | 0.89 | 78.2 | 1.499351 | 7.55e-07 | None | Not_Applicable | 0 | 0 | 0 | 0 | 0 | 0 | 0.00180655 |  | 0.00146447 | 0.005 |  |  |  |  | Visible |  | 3.5 |  | Milli Q water | Milli-Q water | Purified water | 0 | 0 | 0 | 0 | 0 | 0 | 0 | 0 | 0 | Yes | 1250 | 30 |  | 120 | 35
Ottofuelling et al.2011 | https://doi.org/10.1021/es2023225 | P25 | 19.8 | 1 | 57 | 1888.888889 |  | 26.8 |  |  |  | 88 | 12 | 0 | No | Hydrophilic | 900 | 25 | 5.6e-05 | 349.8647 | 0.89 | 78.2 | 1.499351 | 7.55e-07 | None | Not_Applicable | 0 | 0 | 0 | 0 | 0 | 0 | 0.00180655 |  | 0.00146447 | 0.005 |  |  |  |  | Visible |  | 4 |  | Milli Q water | Milli-Q water | Purified water | 0 | 0 | 0 | 0 | 0 | 0 | 0 | 0 | 0 | Yes | 1250 | 30 |  | 120 | 35
Ottofuelling et al.2011 | https://doi.org/10.1021/es2023225 | P25 | 19.8 | 1 | 57 | 2425.287356 |  | 13.04 |  |  |  | 88 | 12 | 0 | No | Hydrophilic | 900 | 25 | 5.6e-05 | 349.8647 | 0.89 | 78.2 | 1.499351 | 7.55e-07 | None | Not_Applicable | 0 | 0 | 0 | 0 | 0 | 0 | 0.00180655 |  | 0.00146447 | 0.005 |  |  |  |  | Visible |  | 4.5 |  | Milli Q water | Milli-Q water | Purified water | 0 | 0 | 0 | 0 | 0 | 0 | 0 | 0 | 0 | Yes | 1250 | 30 |  | 120 | 35
Ottofuelling et al.2011 | https://doi.org/10.1021/es2023225 | P25 | 19.8 | 1 | 57 | 2789.272031 |  | 0.88 |  |  |  | 88 | 12 | 0 | No | Hydrophilic | 900 | 25 | 5.6e-05 | 349.8647 | 0.89 | 78.2 | 1.499351 | 7.55e-07 | None | Not_Applicable | 0 | 0 | 0 | 0 | 0 | 0 | 0.00180655 |  | 0.00146447 | 0.005 |  |  |  |  | Visible |  | 5 |  | Milli Q water | Milli-Q water | Purified water | 0 | 0 | 0 | 0 | 0 | 0 | 0 | 0 | 0 | Yes | 1250 | 30 |  | 120 | 35
Ottofuelling et al.2011 | https://doi.org/10.1021/es2023225 | P25 | 19.8 | 1 | 57 | 2798.850575 |  | -16.72 |  |  |  | 88 | 12 | 0 | No | Hydrophilic | 900 | 25 | 5.6e-05 | 349.8647 | 0.89 | 78.2 | 1.499351 | 7.55e-07 | None | Not_Applicable | 0 | 0 | 0 | 0 | 0 | 0 | 0.00180655 |  | 0.00146447 | 0.005 |  |  |  |  | Visible |  | 5.5 |  | Milli Q water | Milli-Q water | Purified water | 0 | 0 | 0 | 0 | 0 | 0 | 0 | 0 | 0 | Yes | 1250 | 30 |  | 120 | 35
Ottofuelling et al.2011 | https://doi.org/10.1021/es2023225 | P25 | 19.8 | 1 | 57 | 2066.091954 |  | -26.96 |  |  |  | 88 | 12 | 0 | No | Hydrophilic | 900 | 25 | 5.6e-05 | 349.8647 | 0.89 | 78.2 | 1.499351 | 7.55e-07 | None | Not_Applicable | 0 | 0 | 0 | 0 | 0 | 0 | 0.00180655 |  | 0.00146447 | 0.005 |  |  |  |  | Visible |  | 6 |  | Milli Q water | Milli-Q water | Purified water | 0 | 0 | 0 | 0 | 0 | 0 | 0 | 0 | 0 | Yes | 1250 | 30 |  | 120 | 35
Ottofuelling et al.2011 | https://doi.org/10.1021/es2023225 | P25 | 19.8 | 1 | 57 | 399.4252874 |  | -37.52 |  |  |  | 88 | 12 | 0 | No | Hydrophilic | 900 | 25 | 5.6e-05 | 349.8647 | 0.89 | 78.2 | 1.499351 | 7.55e-07 | None | Not_Applicable | 0 | 0 | 0 | 0 | 0 | 0 | 0.00180655 |  | 0.00146447 | 0.005 |  |  |  |  | Visible |  | 6.5 |  | Milli Q water | Milli-Q water | Purified water | 0 | 0 | 0 | 0 | 0 | 0 | 0 | 0 | 0 | Yes | 1250 | 30 |  | 120 | 35
Ottofuelling et al.2011 | https://doi.org/10.1021/es2023225 | P25 | 19.8 | 1 | 57 | 385.0574713 |  | -41.68 |  |  |  | 88 | 12 | 0 | No | Hydrophilic | 900 | 25 | 5.6e-05 | 349.8647 | 0.89 | 78.2 | 1.499351 | 7.55e-07 | None | Not_Applicable | 0 | 0 | 0 | 0 | 0 | 0 | 0.00180655 |  | 0.00146447 | 0.005 |  |  |  |  | Visible |  | 7 |  | Milli Q water | Milli-Q water | Purified water | 0 | 0 | 0 | 0 | 0 | 0 | 0 | 0 | 0 | Yes | 1250 | 30 |  | 120 | 35
Ottofuelling et al.2011 | https://doi.org/10.1021/es2023225 | P25 | 19.8 | 1 | 57 | 365.9003831 |  | -47.76 |  |  |  | 88 | 12 | 0 | No | Hydrophilic | 900 | 25 | 5.6e-05 | 349.8647 | 0.89 | 78.2 | 1.499351 | 7.55e-07 | None | Not_Applicable | 0 | 0 | 0 | 0 | 0 | 0 | 0.00180655 |  | 0.00146447 | 0.005 |  |  |  |  | Visible |  | 7.5 |  | Milli Q water | Milli-Q water | Purified water | 0 | 0 | 0 | 0 | 0 | 0 | 0 | 0 | 0 | Yes | 1250 | 30 |  | 120 | 35
Ottofuelling et al.2011 | https://doi.org/10.1021/es2023225 | P25 | 19.8 | 1 | 57 | 375.4789272 |  | -48.08 |  |  |  | 88 | 12 | 0 | No | Hydrophilic | 900 | 25 | 5.6e-05 | 349.8647 | 0.89 | 78.2 | 1.499351 | 7.55e-07 | None | Not_Applicable | 0 | 0 | 0 | 0 | 0 | 0 | 0.00180655 |  | 0.00146447 | 0.005 |  |  |  |  | Visible |  | 8 |  | Milli Q water | Milli-Q water | Purified water | 0 | 0 | 0 | 0 | 0 | 0 | 0 | 0 | 0 | Yes | 1250 | 30 |  | 120 | 35
Ottofuelling et al.2011 | https://doi.org/10.1021/es2023225 | P25 | 19.8 | 1 | 57 | 351.532567 |  | -47.76 |  |  |  | 88 | 12 | 0 | No | Hydrophilic | 900 | 25 | 5.6e-05 | 349.8647 | 0.89 | 78.2 | 1.499351 | 7.55e-07 | None | Not_Applicable | 0 | 0 | 0 | 0 | 0 | 0 | 0.00180655 |  | 0.00146447 | 0.005 |  |  |  |  | Visible |  | 8.5 |  | Milli Q water | Milli-Q water | Purified water | 0 | 0 | 0 | 0 | 0 | 0 | 0 | 0 | 0 | Yes | 1250 | 30 |  | 120 | 35
Ottofuelling et al.2011 | https://doi.org/10.1021/es2023225 | P25 | 19.8 | 1 | 57 | 361.1111111 |  | -49.04 |  |  |  | 88 | 12 | 0 | No | Hydrophilic | 900 | 25 | 5.6e-05 | 349.8647 | 0.89 | 78.2 | 1.499351 | 7.55e-07 | None | Not_Applicable | 0 | 0 | 0 | 0 | 0 | 0 | 0.00180655 |  | 0.00146447 | 0.005 |  |  |  |  | Visible |  | 9 |  | Milli Q water | Milli-Q water | Purified water | 0 | 0 | 0 | 0 | 0 | 0 | 0 | 0 | 0 | Yes | 1250 | 30 |  | 120 | 35
Ottofuelling et al.2011 | https://doi.org/10.1021/es2023225 | P25 | 19.8 | 1 | 57 | 346.743295 |  | -48.4 |  |  |  | 88 | 12 | 0 | No | Hydrophilic | 900 | 25 | 5.6e-05 | 349.8647 | 0.89 | 78.2 | 1.499351 | 7.55e-07 | None | Not_Applicable | 0 | 0 | 0 | 0 | 0 | 0 | 0.00180655 |  | 0.00146447 | 0.005 |  |  |  |  | Visible |  | 9.5 |  | Milli Q water | Milli-Q water | Purified water | 0 | 0 | 0 | 0 | 0 | 0 | 0 | 0 | 0 | Yes | 1250 | 30 |  | 120 | 35
Ottofuelling et al.2011 | https://doi.org/10.1021/es2023225 | P25 | 19.8 | 1 | 57 | 361.1111111 |  | -50 |  |  |  | 88 | 12 | 0 | No | Hydrophilic | 900 | 25 | 5.6e-05 | 349.8647 | 0.89 | 78.2 | 1.499351 | 7.55e-07 | None | Not_Applicable | 0 | 0 | 0 | 0 | 0 | 0 | 0.00180655 |  | 0.00146447 | 0.005 |  |  |  |  | Visible |  | 10 |  | Milli Q water | Milli-Q water | Purified water | 0 | 0 | 0 | 0 | 0 | 0 | 0 | 0 | 0 | Yes | 1250 | 30 |  | 120 | 35
Qi et al., 2013 | 10.2166/wst.2012.545 | from Sigma-Aldrich | 30 | 4 | 29.4 | 704.0311 | [5 empty] | 0 | 100 | 0 | No |  | 0 | 50 | 0.00175 | #DIV/0! | 0.89 | 78.2 | #DIV/0! |  | None | Not_Applicable | 0 | 0 | 0 | 0 | 0 | 0 | 0.006322925 |  |  | 0.03 |  |  |  |  | Visible |  |  | 19 | pure distilled water | Distilled water | Purified water | 0 | 0 | 0 | 0 | 0 | 0 | 0 | 0 | 0 |  |  | 0.560470984 |  | 180
Qi et al., 2013 | 10.2166/wst.2012.545 | from Sigma-Aldrich | 30 | 4 | 29.4 | 307.3802 | [5 empty] | 0 | 100 | 0 | No |  | 0 | 50 | 0.00175 | #DIV/0! | 0.89 | 78.2 | #DIV/0! |  | None | Not_Applicable | 0 | 0 | 0 | 0 | 0 | 0 | 0.006322925 |  |  | 0.03 |  |  |  |  | Visible |  |  | 19 | pure distilled water | Distilled water | Purified water | 0 | 0 | 0 | 0 | 0 | 0 | 0 | 0 | 0 |  |  | 10.29369218 |  | 180
Qi et al., 2013 | 10.2166/wst.2012.545 | from Sigma-Aldrich | 30 | 4 | 29.4 | 333.741 | [5 empty] | 0 | 100 | 0 | No |  | 0 | 50 | 0.00175 | #DIV/0! | 0.89 | 78.2 | #DIV/0! |  | None | Not_Applicable | 0 | 0 | 0 | 0 | 0 | 0 | 0.006322925 |  |  | 0.03 |  |  |  |  | Visible |  |  | 19 | pure distilled water | Distilled water | Purified water | 0 | 0 | 0 | 0 | 0 | 0 | 0 | 0 | 0 |  |  | 20.52682927 |  | 180
Qi et al., 2013 | 10.2166/wst.2012.545 | from Sigma-Aldrich | 30 | 4 | 29.4 | 266.8293 | [5 empty] | 0 | 100 | 0 | No |  | 0 | 50 | 0.00175 | #DIV/0! | 0.89 | 78.2 | #DIV/0! |  | None | Not_Applicable | 0 | 0 | 0 | 0 | 0 | 0 | 0.006322925 |  |  | 0.03 |  |  |  |  | Visible |  |  | 19 | pure distilled water | Distilled water | Purified water | 0 | 0 | 0 | 0 | 0 | 0 | 0 | 0 | 0 |  |  | 33.47619849 |  | 180
Qi et al., 2013 | 10.2166/wst.2012.545 | from Sigma-Aldrich | 30 | 4 | 29.4 | 241.5778 | [5 empty] | 0 | 100 | 0 | No |  | 0 | 50 | 0.00175 | #DIV/0! | 0.89 | 78.2 | #DIV/0! |  | None | Not_Applicable | 0 | 0 | 0 | 0 | 0 | 0 | 0.006322925 |  |  | 0.03 |  |  |  |  | Visible |  |  | 19 | pure distilled water | Distilled water | Purified water | 0 | 0 | 0 | 0 | 0 | 0 | 0 | 0 | 0 |  |  | 45.713709 |  | 180
Qi et al., 2013 | 10.2166/wst.2012.545 | from Sigma-Aldrich | 30 | 4 | 29.4 | 240.778 | [5 empty] | 0 | 100 | 0 | No |  | 0 | 50 | 0.00175 | #DIV/0! | 0.89 | 78.2 | #DIV/0! |  | None | Not_Applicable | 0 | 0 | 0 | 0 | 0 | 0 | 0.006322925 |  |  | 0.03 |  |  |  |  | Visible |  |  | 19 | pure distilled water | Distilled water | Purified water | 0 | 0 | 0 | 0 | 0 | 0 | 0 | 0 | 0 |  |  | 57.41227923 |  | 180
Qi et al., 2013 | 10.2166/wst.2012.545 | from Sigma-Aldrich | 30 | 4 | 29.4 | 243.6114 | [5 empty] | 0 | 100 | 0 | No |  | 0 | 50 | 0.00175 | #DIV/0! | 0.89 | 78.2 | #DIV/0! |  | None | Not_Applicable | 0 | 0 | 0 | 0 | 0 | 0 | 0.006322925 |  |  | 0.03 |  |  |  |  | Visible |  |  | 19 | pure distilled water | Distilled water | Purified water | 0 | 0 | 0 | 0 | 0 | 0 | 0 | 0 | 0 |  |  | 70.22775442 |  | 180
Qi et al., 2013 | 10.2166/wst.2012.545 | from Sigma-Aldrich | 30 | 4 | 29.4 | 237.3919 | [5 empty] | 0 | 100 | 0 | No |  | 0 | 50 | 0.00175 | #DIV/0! | 0.89 | 78.2 | #DIV/0! |  | None | Not_Applicable | 0 | 0 | 0 | 0 | 0 | 0 | 0.006322925 |  |  | 0.03 |  |  |  |  | Visible |  |  | 19 | pure distilled water | Distilled water | Purified water | 0 | 0 | 0 | 0 | 0 | 0 | 0 | 0 | 0 |  |  | 83.59360807 |  | 180
Qi et al., 2013 | 10.2166/wst.2012.545 | from Sigma-Aldrich | 30 | 4 | 29.4 | 236.5854 | [5 empty] | 0 | 100 | 0 | No |  | 0 | 50 | 0.00175 | #DIV/0! | 0.89 | 78.2 | #DIV/0! |  | None | Not_Applicable | 0 | 0 | 0 | 0 | 0 | 0 | 0.006322925 |  |  | 0.03 |  |  |  |  | Visible |  |  | 19 | pure distilled water | Distilled water | Purified water | 0 | 0 | 0 | 0 | 0 | 0 | 0 | 0 | 0 |  |  | 94.54936922 |  | 180
Qi et al., 2013 | 10.2166/wst.2012.545 | from Sigma-Aldrich | 30 | 4 | 29.4 | 248.5576 | [5 empty] | 0 | 100 | 0 | No |  | 0 | 50 | 0.00175 | #DIV/0! | 0.89 | 78.2 | #DIV/0! |  | None | Not_Applicable | 0 | 0 | 0 | 0 | 0 | 0 | 0.006322925 |  |  | 0.03 |  |  |  |  | Visible |  |  | 19 | pure distilled water | Distilled water | Purified water | 0 | 0 | 0 | 0 | 0 | 0 | 0 | 0 | 0 |  |  | 116.2852817 |  | 180
Qi et al., 2013 | 10.2166/wst.2012.545 | from Sigma-Aldrich | 30 | 4 | 29.4 | 238.7098 | [5 empty] | 0 | 100 | 0 | No |  | 0 | 50 | 0.00175 | #DIV/0! | 0.89 | 78.2 | #DIV/0! |  | None | Not_Applicable | 0 | 0 | 0 | 0 | 0 | 0 | 0.006322925 |  |  | 0.03 |  |  |  |  | Visible |  |  | 19 | pure distilled water | Distilled water | Purified water | 0 | 0 | 0 | 0 | 0 | 0 | 0 | 0 | 0 |  |  | 129.0913373 |  | 180
Qi et al., 2013 | 10.2166/wst.2012.545 | from Sigma-Aldrich | 30 | 4 | 29.4 | 750.2271 |  | -10.2 |  |  |  | 0 | 100 | 0 | No |  | 0 | 100 | 0.00175 | #DIV/0! | 0.89 | 78.2 | #DIV/0! |  | None | Not_Applicable | 0 | 0 | 0 | 0 | 0 | 0 | 0.006322925 |  |  | 0.03 |  |  |  |  | Visible |  | 5.9 | 19 | pure distilled water | Distilled water | Purified water | 0 | 0 | 0 | 0 | 0 | 0 | 0 | 0 | 0 |  |  | 0.594785534 |  | 180
Qi et al., 2013 | 10.2166/wst.2012.545 | from Sigma-Aldrich | 30 | 4 | 29.4 | 275.677 | [5 empty] | 0 | 100 | 0 | No |  | 0 | 100 | 0.00175 | #DIV/0! | 0.89 | 78.2 | #DIV/0! |  | None | Not_Applicable | 0 | 0 | 0 | 0 | 0 | 0 | 0.006322925 |  |  | 0.03 |  |  |  |  | Visible |  |  | 19 | pure distilled water | Distilled water | Purified water | 0 | 0 | 0 | 0 | 0 | 0 | 0 | 0 | 0 |  |  | 10.27014298 |  | 180
Qi et al., 2013 | 10.2166/wst.2012.545 | from Sigma-Aldrich | 30 | 4 | 29.4 | 238.6333 |  | 20.6 |  |  |  | 0 | 100 | 0 | No |  | 0 | 100 | 0.00175 | #DIV/0! | 0.89 | 78.2 | #DIV/0! |  | None | Not_Applicable | 0 | 0 | 0 | 0 | 0 | 0 | 0.006322925 |  |  | 0.03 |  |  |  |  | Visible |  | 4.4 | 19 | pure distilled water | Distilled water | Purified water | 0 | 0 | 0 | 0 | 0 | 0 | 0 | 0 | 0 |  |  | 20.64188394 |  | 180
Qi et al., 2013 | 10.2166/wst.2012.545 | from Sigma-Aldrich | 30 | 4 | 29.4 | 227.8797 | [5 empty] | 0 | 100 | 0 | No |  | 0 | 100 | 0.00175 | #DIV/0! | 0.89 | 78.2 | #DIV/0! |  | None | Not_Applicable | 0 | 0 | 0 | 0 | 0 | 0 | 0.006322925 |  |  | 0.03 |  |  |  |  | Visible |  |  | 19 | pure distilled water | Distilled water | Purified water | 0 | 0 | 0 | 0 | 0 | 0 | 0 | 0 | 0 |  |  | 33.44726661 |  | 180
Qi et al., 2013 | 10.2166/wst.2012.545 | from Sigma-Aldrich | 30 | 4 | 29.4 | 228.8814 | [5 empty] | 0 | 100 | 0 | No |  | 0 | 100 | 0.00175 | #DIV/0! | 0.89 | 78.2 | #DIV/0! |  | None | Not_Applicable | 0 | 0 | 0 | 0 | 0 | 0 | 0.006322925 |  |  | 0.03 |  |  |  |  | Visible |  |  | 19 | pure distilled water | Distilled water | Purified water | 0 | 0 | 0 | 0 | 0 | 0 | 0 | 0 | 0 |  |  | 44.03296888 |  | 180
Qi et al., 2013 | 10.2166/wst.2012.545 | from Sigma-Aldrich | 30 | 4 | 29.4 | 228.1135 | [5 empty] | 0 | 100 | 0 | No |  | 0 | 100 | 0.00175 | #DIV/0! | 0.89 | 78.2 | #DIV/0! |  | None | Not_Applicable | 0 | 0 | 0 | 0 | 0 | 0 | 0.006322925 |  |  | 0.03 |  |  |  |  | Visible |  |  | 19 | pure distilled water | Distilled water | Purified water | 0 | 0 | 0 | 0 | 0 | 0 | 0 | 0 | 0 |  |  | 59.25988225 |  | 180
Qi et al., 2013 | 10.2166/wst.2012.545 | from Sigma-Aldrich | 30 | 4 | 29.4 | 223.704 | [5 empty] | 0 | 100 | 0 | No |  | 0 | 100 | 0.00175 | #DIV/0! | 0.89 | 78.2 | #DIV/0! |  | None | Not_Applicable | 0 | 0 | 0 | 0 | 0 | 0 | 0.006322925 |  |  | 0.03 |  |  |  |  | Visible |  |  | 19 | pure distilled water | Distilled water | Purified water | 0 | 0 | 0 | 0 | 0 | 0 | 0 | 0 | 0 |  |  | 72.44137931 |  | 180
Qi et al., 2013 | 10.2166/wst.2012.545 | from Sigma-Aldrich | 30 | 4 | 29.4 | 227.4516 | [5 empty] | 0 | 100 | 0 | No |  | 0 | 100 | 0.00175 | #DIV/0! | 0.89 | 78.2 | #DIV/0! |  | None | Not_Applicable | 0 | 0 | 0 | 0 | 0 | 0 | 0.006322925 |  |  | 0.03 |  |  |  |  | Visible |  |  | 19 | pure distilled water | Distilled water | Purified water | 0 | 0 | 0 | 0 | 0 | 0 | 0 | 0 | 0 |  |  | 86.18603869 |  | 180
Qi et al., 2013 | 10.2166/wst.2012.545 | from Sigma-Aldrich | 30 | 4 | 29.4 | 226.677 | [5 empty] | 0 | 100 | 0 | No |  | 0 | 100 | 0.00175 | #DIV/0! | 0.89 | 78.2 | #DIV/0! |  | None | Not_Applicable | 0 | 0 | 0 | 0 | 0 | 0 | 0.006322925 |  |  | 0.03 |  |  |  |  | Visible |  |  | 19 | pure distilled water | Distilled water | Purified water | 0 | 0 | 0 | 0 | 0 | 0 | 0 | 0 | 0 |  |  | 100.670143 |  | 180
Qi et al., 2013 | 10.2166/wst.2012.545 | from Sigma-Aldrich | 30 | 4 | 29.4 | 222.2641 | [5 empty] | 0 | 100 | 0 | No |  | 0 | 100 | 0.00175 | #DIV/0! | 0.89 | 78.2 | #DIV/0! |  | None | Not_Applicable | 0 | 0 | 0 | 0 | 0 | 0 | 0.006322925 |  |  | 0.03 |  |  |  |  | Visible |  |  | 19 | pure distilled water | Distilled water | Purified water | 0 | 0 | 0 | 0 | 0 | 0 | 0 | 0 | 0 |  |  | 113.4802355 |  | 180
Qi et al., 2013 | 10.2166/wst.2012.545 | from Sigma-Aldrich | 30 | 4 | 29.4 | 226.0034 | [5 empty] | 0 | 100 | 0 | No |  | 0 | 100 | 0.00175 | #DIV/0! | 0.89 | 78.2 | #DIV/0! |  | None | Not_Applicable | 0 | 0 | 0 | 0 | 0 | 0 | 0.006322925 |  |  | 0.03 |  |  |  |  | Visible |  |  | 19 | pure distilled water | Distilled water | Purified water | 0 | 0 | 0 | 0 | 0 | 0 | 0 | 0 | 0 |  |  | 126.2963835 |  | 180
Qi et al., 2013 | 10.2166/wst.2012.545 | from Sigma-Aldrich | 30 | 4 | 29.4 | 220.7132 | [5 empty] | 0 | 100 | 0 | No |  | 0 | 100 | 0.00175 | #DIV/0! | 0.89 | 78.2 | #DIV/0! |  | None | Not_Applicable | 0 | 0 | 0 | 0 | 0 | 0 | 0.006322925 |  |  | 0.03 |  |  |  |  | Visible |  |  | 19 | pure distilled water | Distilled water | Purified water | 0 | 0 | 0 | 0 | 0 | 0 | 0 | 0 | 0 |  |  | 142.2627418 |  | 180
Qi et al., 2013 | 10.2166/wst.2012.545 | from Sigma-Aldrich | 30 | 4 | 29.4 | 229.9075 | [5 empty] | 0 | 100 | 0 | No |  | 0 | 100 | 0.00175 | #DIV/0! | 0.89 | 78.2 | #DIV/0! |  | None | Not_Applicable | 0 | 0 | 0 | 0 | 0 | 0 | 0.006322925 |  |  | 0.03 |  |  |  |  | Visible |  |  | 19 | pure distilled water | Distilled water | Purified water | 0 | 0 | 0 | 0 | 0 | 0 | 0 | 0 | 0 |  |  | 157.3113541 |  | 180
Qi et al., 2013 | 10.2166/wst.2012.545 | from Sigma-Aldrich | 30 | 4 | 29.4 | 225.4929 | [5 empty] | 0 | 100 | 0 | No |  | 0 | 100 | 0.00175 | #DIV/0! | 0.89 | 78.2 | #DIV/0! |  | None | Not_Applicable | 0 | 0 | 0 | 0 | 0 | 0 | 0.006322925 |  |  | 0.03 |  |  |  |  | Visible |  |  | 19 | pure distilled water | Distilled water | Purified water | 0 | 0 | 0 | 0 | 0 | 0 | 0 | 0 | 0 |  |  | 169.9357443 |  | 180
Qi et al., 2013 | 10.2166/wst.2012.545 | from Sigma-Aldrich | 30 | 4 | 29.4 | 226.5231 | [5 empty] | 0 | 100 | 0 | No |  | 0 | 100 | 0.00175 | #DIV/0! | 0.89 | 78.2 | #DIV/0! |  | None | Not_Applicable | 0 | 0 | 0 | 0 | 0 | 0 | 0.006322925 |  |  | 0.03 |  |  |  |  | Visible |  |  | 19 | pure distilled water | Distilled water | Purified water | 0 | 0 | 0 | 0 | 0 | 0 | 0 | 0 | 0 |  |  | 183.6783852 |  | 180
Qi et al., 2013 | 10.2166/wst.2012.545 | from Sigma-Aldrich | 30 | 4 | 29.4 | 223.0109 | [5 empty] | 0 | 100 | 0 | No |  | 0 | 100 | 0.00175 | #DIV/0! | 0.89 | 78.2 | #DIV/0! |  | None | Not_Applicable | 0 | 0 | 0 | 0 | 0 | 0 | 0.006322925 |  |  | 0.03 |  |  |  |  | Visible |  |  | 19 | pure distilled water | Distilled water | Purified water | 0 | 0 | 0 | 0 | 0 | 0 | 0 | 0 | 0 |  |  | 195.9320437 |  | 180
Qi et al., 2013 | 10.2166/wst.2012.545 | from Sigma-Aldrich | 30 | 4 | 29.4 | 382.471 |  | 2.2 |  |  |  | 0 | 100 | 0 | No |  | 0 | 200 | 0.00175 | #DIV/0! | 0.89 | 78.2 | #DIV/0! |  | None | Not_Applicable | 0 | 0 | 0 | 0 | 0 | 0 | 0.006322925 |  |  | 0.03 |  |  |  |  | Visible |  | 5.4 | 19 | pure distilled water | Distilled water | Purified water | 0 | 0 | 0 | 0 | 0 | 0 | 0 | 0 | 0 |  |  | 0.321614802 |  | 180
Qi et al., 2013 | 10.2166/wst.2012.545 | from Sigma-Aldrich | 30 | 4 | 29.4 | 174.2288 | [5 empty] | 0 | 100 | 0 | No |  | 0 | 200 | 0.00175 | #DIV/0! | 0.89 | 78.2 | #DIV/0! |  | None | Not_Applicable | 0 | 0 | 0 | 0 | 0 | 0 | 0.006322925 |  |  | 0.03 |  |  |  |  | Visible |  |  | 19 | pure distilled water | Distilled water | Purified water | 0 | 0 | 0 | 0 | 0 | 0 | 0 | 0 | 0 |  |  | 10.3804878 |  | 180
Qi et al., 2013 | 10.2166/wst.2012.545 | from Sigma-Aldrich | 30 | 4 | 29.4 | 181.5744 |  | 16.1 |  |  |  | 0 | 100 | 0 | No |  | 0 | 200 | 0.00175 | #DIV/0! | 0.89 | 78.2 | #DIV/0! |  | None | Not_Applicable | 0 | 0 | 0 | 0 | 0 | 0 | 0.006322925 |  |  | 0.03 |  |  |  |  | Visible |  | 4.2 | 19 | pure distilled water | Distilled water | Purified water | 0 | 0 | 0 | 0 | 0 | 0 | 0 | 0 | 0 |  |  | 21.34230446 |  | 180
Qi et al., 2013 | 10.2166/wst.2012.545 | from Sigma-Aldrich | 30 | 4 | 29.4 | 149.9823 | [5 empty] | 0 | 100 | 0 | No |  | 0 | 200 | 0.00175 | #DIV/0! | 0.89 | 78.2 | #DIV/0! |  | None | Not_Applicable | 0 | 0 | 0 | 0 | 0 | 0 | 0.006322925 |  |  | 0.03 |  |  |  |  | Visible |  |  | 19 | pure distilled water | Distilled water | Purified water | 0 | 0 | 0 | 0 | 0 | 0 | 0 | 0 | 0 |  |  | 33.57510513 |  | 180
Qi et al., 2013 | 10.2166/wst.2012.545 | from Sigma-Aldrich | 30 | 4 | 29.4 | 169.2145 | [5 empty] | 0 | 100 | 0 | No |  | 0 | 200 | 0.00175 | #DIV/0! | 0.89 | 78.2 | #DIV/0! |  | None | Not_Applicable | 0 | 0 | 0 | 0 | 0 | 0 | 0.006322925 |  |  | 0.03 |  |  |  |  | Visible |  |  | 19 | pure distilled water | Distilled water | Purified water | 0 | 0 | 0 | 0 | 0 | 0 | 0 | 0 | 0 |  |  | 56.8020185 |  | 180
Qi et al., 2013 | 10.2166/wst.2012.545 | from Sigma-Aldrich | 30 | 4 | 29.4 | 158.4458 | [5 empty] | 0 | 100 | 0 | No |  | 0 | 200 | 0.00175 | #DIV/0! | 0.89 | 78.2 | #DIV/0! |  | None | Not_Applicable | 0 | 0 | 0 | 0 | 0 | 0 | 0.006322925 |  |  | 0.03 |  |  |  |  | Visible |  |  | 19 | pure distilled water | Distilled water | Purified water | 0 | 0 | 0 | 0 | 0 | 0 | 0 | 0 | 0 |  |  | 67.93608074 |  | 180
Qi et al., 2013 | 10.2166/wst.2012.545 | from Sigma-Aldrich | 30 | 4 | 29.4 | 159.4525 | [5 empty] | 0 | 100 | 0 | No |  | 0 | 200 | 0.00175 | #DIV/0! | 0.89 | 78.2 | #DIV/0! |  | None | Not_Applicable | 0 | 0 | 0 | 0 | 0 | 0 | 0.006322925 |  |  | 0.03 |  |  |  |  | Visible |  |  | 19 | pure distilled water | Distilled water | Purified water | 0 | 0 | 0 | 0 | 0 | 0 | 0 | 0 | 0 |  |  | 79.07888982 |  | 180
Qi et al., 2013 | 10.2166/wst.2012.545 | from Sigma-Aldrich | 30 | 4 | 29.4 | 158.651 | [5 empty] | 0 | 100 | 0 | No |  | 0 | 200 | 0.00175 | #DIV/0! | 0.89 | 78.2 | #DIV/0! |  | None | Not_Applicable | 0 | 0 | 0 | 0 | 0 | 0 | 0.006322925 |  |  | 0.03 |  |  |  |  | Visible |  |  | 19 | pure distilled water | Distilled water | Purified water | 0 | 0 | 0 | 0 | 0 | 0 | 0 | 0 | 0 |  |  | 90.59175778 |  | 180
Qi et al., 2013 | 10.2166/wst.2012.545 | from Sigma-Aldrich | 30 | 4 | 29.4 | 157.8478 | [5 empty] | 0 | 100 | 0 | No |  | 0 | 200 | 0.00175 | #DIV/0! | 0.89 | 78.2 | #DIV/0! |  | None | Not_Applicable | 0 | 0 | 0 | 0 | 0 | 0 | 0.006322925 |  |  | 0.03 |  |  |  |  | Visible |  |  | 19 | pure distilled water | Distilled water | Purified water | 0 | 0 | 0 | 0 | 0 | 0 | 0 | 0 | 0 |  |  | 101.9189235 |  | 180
Qi et al., 2013 | 10.2166/wst.2012.545 | from Sigma-Aldrich | 30 | 4 | 29.4 | 157.942 | [5 empty] | 0 | 100 | 0 | No |  | 0 | 200 | 0.00175 | #DIV/0! | 0.89 | 78.2 | #DIV/0! |  | None | Not_Applicable | 0 | 0 | 0 | 0 | 0 | 0 | 0.006322925 |  |  | 0.03 |  |  |  |  | Visible |  |  | 19 | pure distilled water | Distilled water | Purified water | 0 | 0 | 0 | 0 | 0 | 0 | 0 | 0 | 0 |  |  | 112.3182506 |  | 180
Qi et al., 2013 | 10.2166/wst.2012.545 | from Sigma-Aldrich | 30 | 4 | 29.4 | 163.4743 | [5 empty] | 0 | 100 | 0 | No |  | 0 | 200 | 0.00175 | #DIV/0! | 0.89 | 78.2 | #DIV/0! |  | None | Not_Applicable | 0 | 0 | 0 | 0 | 0 | 0 | 0.006322925 |  |  | 0.03 |  |  |  |  | Visible |  |  | 19 | pure distilled water | Distilled water | Purified water | 0 | 0 | 0 | 0 | 0 | 0 | 0 | 0 | 0 |  |  | 123.0930193 |  | 180
Qi et al., 2013 | 10.2166/wst.2012.545 | from Sigma-Aldrich | 30 | 4 | 29.4 | 154.5156 | [5 empty] | 0 | 100 | 0 | No |  | 0 | 200 | 0.00175 | #DIV/0! | 0.89 | 78.2 | #DIV/0! |  | None | Not_Applicable | 0 | 0 | 0 | 0 | 0 | 0 | 0.006322925 |  |  | 0.03 |  |  |  |  | Visible |  |  | 19 | pure distilled water | Distilled water | Purified water | 0 | 0 | 0 | 0 | 0 | 0 | 0 | 0 | 0 |  |  | 134.042725 |  | 180
Qi et al., 2013 | 10.2166/wst.2012.545 | from Sigma-Aldrich | 30 | 4 | 29.4 | 160.058 | [5 empty] | 0 | 100 | 0 | No |  | 0 | 200 | 0.00175 | #DIV/0! | 0.89 | 78.2 | #DIV/0! |  | None | Not_Applicable | 0 | 0 | 0 | 0 | 0 | 0 | 0.006322925 |  |  | 0.03 |  |  |  |  | Visible |  |  | 19 | pure distilled water | Distilled water | Purified water | 0 | 0 | 0 | 0 | 0 | 0 | 0 | 0 | 0 |  |  | 145.9317073 |  | 180
Qi et al., 2013 | 10.2166/wst.2012.545 | from Sigma-Aldrich | 30 | 4 | 29.4 | 162.8831 | [5 empty] | 0 | 100 | 0 | No |  | 0 | 200 | 0.00175 | #DIV/0! | 0.89 | 78.2 | #DIV/0! |  | None | Not_Applicable | 0 | 0 | 0 | 0 | 0 | 0 | 0.006322925 |  |  | 0.03 |  |  |  |  | Visible |  |  | 19 | pure distilled water | Distilled water | Purified water | 0 | 0 | 0 | 0 | 0 | 0 | 0 | 0 | 0 |  |  | 157.8186712 |  | 180
Qi et al., 2013 | 10.2166/wst.2012.545 | from Sigma-Aldrich | 30 | 4 | 29.4 | 157.5509 | [5 empty] | 0 | 100 | 0 | No |  | 0 | 200 | 0.00175 | #DIV/0! | 0.89 | 78.2 | #DIV/0! |  | None | Not_Applicable | 0 | 0 | 0 | 0 | 0 | 0 | 0.006322925 |  |  | 0.03 |  |  |  |  | Visible |  |  | 19 | pure distilled water | Distilled water | Purified water | 0 | 0 | 0 | 0 | 0 | 0 | 0 | 0 | 0 |  |  | 169.1424727 |  | 180
Qi et al., 2013 | 10.2166/wst.2012.545 | from Sigma-Aldrich | 30 | 4 | 29.4 | 162.1876 | [5 empty] | 0 | 100 | 0 | No |  | 0 | 200 | 0.00175 | #DIV/0! | 0.89 | 78.2 | #DIV/0! |  | None | Not_Applicable | 0 | 0 | 0 | 0 | 0 | 0 | 0.006322925 |  |  | 0.03 |  |  |  |  | Visible |  |  | 19 | pure distilled water | Distilled water | Purified water | 0 | 0 | 0 | 0 | 0 | 0 | 0 | 0 | 0 |  |  | 181.0307822 |  | 180
Qi et al., 2013 | 10.2166/wst.2012.545 | from Sigma-Aldrich | 30 | 4 | 29.4 | 365.2607 |  | 5.1 |  |  |  | 0 | 100 | 0 | No |  | 0 | 300 | 0.00175 | #DIV/0! | 0.89 | 78.2 | #DIV/0! |  | None | Not_Applicable | 0 | 0 | 0 | 0 | 0 | 0 | 0.006322925 |  |  | 0.03 |  |  |  |  | Visible |  | 5.3 | 19 | pure distilled water | Distilled water | Purified water | 0 | 0 | 0 | 0 | 0 | 0 | 0 | 0 | 0 |  |  | 0.30883095 |  | 180
Qi et al., 2013 | 10.2166/wst.2012.545 | from Sigma-Aldrich | 30 | 4 | 29.4 | 84.55425 | [5 empty] | 0 | 100 | 0 | No |  | 0 | 300 | 0.00175 | #DIV/0! | 0.89 | 78.2 | #DIV/0! |  | None | Not_Applicable | 0 | 0 | 0 | 0 | 0 | 0 | 0.006322925 |  |  | 0.03 |  |  |  |  | Visible |  |  | 19 | pure distilled water | Distilled water | Purified water | 0 | 0 | 0 | 0 | 0 | 0 | 0 | 0 | 0 |  |  | 10.31387721 |  | 180
Qi et al., 2013 | 10.2166/wst.2012.545 | from Sigma-Aldrich | 30 | 4 | 29.4 | 100.0421 |  | 16 |  |  |  | 0 | 100 | 0 | No |  | 0 | 300 | 0.00175 | #DIV/0! | 0.89 | 78.2 | #DIV/0! |  | None | Not_Applicable | 0 | 0 | 0 | 0 | 0 | 0 | 0.006322925 |  |  | 0.03 |  |  |  |  | Visible |  | 4.4 | 19 | pure distilled water | Distilled water | Purified water | 0 | 0 | 0 | 0 | 0 | 0 | 0 | 0 | 0 |  |  | 20.16753574 |  | 180
Qi et al., 2013 | 10.2166/wst.2012.545 | from Sigma-Aldrich | 30 | 4 | 29.4 | 80.20353 | [5 empty] | 0 | 100 | 0 | No |  | 0 | 300 | 0.00175 | #DIV/0! | 0.89 | 78.2 | #DIV/0! |  | None | Not_Applicable | 0 | 0 | 0 | 0 | 0 | 0 | 0.006322925 |  |  | 0.03 |  |  |  |  | Visible |  |  | 19 | pure distilled water | Distilled water | Purified water | 0 | 0 | 0 | 0 | 0 | 0 | 0 | 0 | 0 |  |  | 29.99495374 |  | 180
Qi et al., 2013 | 10.2166/wst.2012.545 | from Sigma-Aldrich | 30 | 4 | 29.4 | 81.20185 | [5 empty] | 0 | 100 | 0 | No |  | 0 | 300 | 0.00175 | #DIV/0! | 0.89 | 78.2 | #DIV/0! |  | None | Not_Applicable | 0 | 0 | 0 | 0 | 0 | 0 | 0.006322925 |  |  | 0.03 |  |  |  |  | Visible |  |  | 19 | pure distilled water | Distilled water | Purified water | 0 | 0 | 0 | 0 | 0 | 0 | 0 | 0 | 0 |  |  | 40.20925147 |  | 180
Qi et al., 2013 | 10.2166/wst.2012.545 | from Sigma-Aldrich | 30 | 4 | 29.4 | 78.57191 | [5 empty] | 0 | 100 | 0 | No |  | 0 | 300 | 0.00175 | #DIV/0! | 0.89 | 78.2 | #DIV/0! |  | None | Not_Applicable | 0 | 0 | 0 | 0 | 0 | 0 | 0.006322925 |  |  | 0.03 |  |  |  |  | Visible |  |  | 19 | pure distilled water | Distilled water | Purified water | 0 | 0 | 0 | 0 | 0 | 0 | 0 | 0 | 0 |  |  | 49.86375105 |  | 180
Qi et al., 2013 | 10.2166/wst.2012.545 | from Sigma-Aldrich | 30 | 4 | 29.4 | 81.38688 | [5 empty] | 0 | 100 | 0 | No |  | 0 | 300 | 0.00175 | #DIV/0! | 0.89 | 78.2 | #DIV/0! |  | None | Not_Applicable | 0 | 0 | 0 | 0 | 0 | 0 | 0.006322925 |  |  | 0.03 |  |  |  |  | Visible |  |  | 19 | pure distilled water | Distilled water | Purified water | 0 | 0 | 0 | 0 | 0 | 0 | 0 | 0 | 0 |  |  | 60.63650126 |  | 180
Qi et al., 2013 | 10.2166/wst.2012.545 | from Sigma-Aldrich | 30 | 4 | 29.4 | 82.38015 | [5 empty] | 0 | 100 | 0 | No |  | 0 | 300 | 0.00175 | #DIV/0! | 0.89 | 78.2 | #DIV/0! |  | None | Not_Applicable | 0 | 0 | 0 | 0 | 0 | 0 | 0.006322925 |  |  | 0.03 |  |  |  |  | Visible |  |  | 19 | pure distilled water | Distilled water | Purified water | 0 | 0 | 0 | 0 | 0 | 0 | 0 | 0 | 0 |  |  | 70.29369218 |  | 180
Qi et al., 2013 | 10.2166/wst.2012.545 | from Sigma-Aldrich | 30 | 4 | 29.4 | 89.71741 | [5 empty] | 0 | 100 | 0 | No |  | 0 | 300 | 0.00175 | #DIV/0! | 0.89 | 78.2 | #DIV/0! |  | None | Not_Applicable | 0 | 0 | 0 | 0 | 0 | 0 | 0.006322925 |  |  | 0.03 |  |  |  |  | Visible |  |  | 19 | pure distilled water | Distilled water | Purified water | 0 | 0 | 0 | 0 | 0 | 0 | 0 | 0 | 0 |  |  | 80.32699748 |  | 180
Qi et al., 2013 | 10.2166/wst.2012.545 | from Sigma-Aldrich | 30 | 4 | 29.4 | 87.09083 | [5 empty] | 0 | 100 | 0 | No |  | 0 | 300 | 0.00175 | #DIV/0! | 0.89 | 78.2 | #DIV/0! |  | None | Not_Applicable | 0 | 0 | 0 | 0 | 0 | 0 | 0.006322925 |  |  | 0.03 |  |  |  |  | Visible |  |  | 19 | pure distilled water | Distilled water | Purified water | 0 | 0 | 0 | 0 | 0 | 0 | 0 | 0 | 0 |  |  | 90.3529016 |  | 180
Qi et al., 2013 | 10.2166/wst.2012.545 | from Sigma-Aldrich | 30 | 4 | 29.4 | 77.21278 | [5 empty] | 0 | 100 | 0 | No |  | 0 | 300 | 0.00175 | #DIV/0! | 0.89 | 78.2 | #DIV/0! |  | None | Not_Applicable | 0 | 0 | 0 | 0 | 0 | 0 | 0.006322925 |  |  | 0.03 |  |  |  |  | Visible |  |  | 19 | pure distilled water | Distilled water | Purified water | 0 | 0 | 0 | 0 | 0 | 0 | 0 | 0 | 0 |  |  | 99.81631623 |  | 180
Qi et al., 2013 | 10.2166/wst.2012.545 | from Sigma-Aldrich | 30 | 4 | 29.4 | 85.45585 | [5 empty] | 0 | 100 | 0 | No |  | 0 | 300 | 0.00175 | #DIV/0! | 0.89 | 78.2 | #DIV/0! |  | None | Not_Applicable | 0 | 0 | 0 | 0 | 0 | 0 | 0.006322925 |  |  | 0.03 |  |  |  |  | Visible |  |  | 19 | pure distilled water | Distilled water | Purified water | 0 | 0 | 0 | 0 | 0 | 0 | 0 | 0 | 0 |  |  | 109.8502944 |  | 180
Qi et al., 2013 | 10.2166/wst.2012.545 | from Sigma-Aldrich | 30 | 4 | 29.4 | 84.64087 | [5 empty] | 0 | 100 | 0 | No |  | 0 | 300 | 0.00175 | #DIV/0! | 0.89 | 78.2 | #DIV/0! |  | None | Not_Applicable | 0 | 0 | 0 | 0 | 0 | 0 | 0.006322925 |  |  | 0.03 |  |  |  |  | Visible |  |  | 19 | pure distilled water | Distilled water | Purified water | 0 | 0 | 0 | 0 | 0 | 0 | 0 | 0 | 0 |  |  | 119.8775442 |  | 180
Qi et al., 2013 | 10.2166/wst.2012.545 | from Sigma-Aldrich | 30 | 4 | 29.4 | 84.73171 | [5 empty] | 0 | 100 | 0 | No |  | 0 | 300 | 0.00175 | #DIV/0! | 0.89 | 78.2 | #DIV/0! |  | None | Not_Applicable | 0 | 0 | 0 | 0 | 0 | 0 | 0.006322925 |  |  | 0.03 |  |  |  |  | Visible |  |  | 19 | pure distilled water | Distilled water | Purified water | 0 | 0 | 0 | 0 | 0 | 0 | 0 | 0 | 0 |  |  | 129.9054668 |  | 180
Qi et al., 2013 | 10.2166/wst.2012.545 | from Sigma-Aldrich | 30 | 4 | 29.4 | 83.9201 | [5 empty] | 0 | 100 | 0 | No |  | 0 | 300 | 0.00175 | #DIV/0! | 0.89 | 78.2 | #DIV/0! |  | None | Not_Applicable | 0 | 0 | 0 | 0 | 0 | 0 | 0.006322925 |  |  | 0.03 |  |  |  |  | Visible |  |  | 19 | pure distilled water | Distilled water | Purified water | 0 | 0 | 0 | 0 | 0 | 0 | 0 | 0 | 0 |  |  | 140.3041211 |  | 180
Qi et al., 2013 | 10.2166/wst.2012.545 | from Sigma-Aldrich | 30 | 4 | 29.4 | 88.5349 | [5 empty] | 0 | 100 | 0 | No |  | 0 | 300 | 0.00175 | #DIV/0! | 0.89 | 78.2 | #DIV/0! |  | None | Not_Applicable | 0 | 0 | 0 | 0 | 0 | 0 | 0.006322925 |  |  | 0.03 |  |  |  |  | Visible |  |  | 19 | pure distilled water | Distilled water | Purified water | 0 | 0 | 0 | 0 | 0 | 0 | 0 | 0 | 0 |  |  | 149.7783011 |  | 180
Qi et al., 2013 | 10.2166/wst.2012.545 | from Sigma-Aldrich | 30 | 4 | 29.4 | 85.18755 | [5 empty] | 0 | 100 | 0 | No |  | 0 | 300 | 0.00175 | #DIV/0! | 0.89 | 78.2 | #DIV/0! |  | None | Not_Applicable | 0 | 0 | 0 | 0 | 0 | 0 | 0.006322925 |  |  | 0.03 |  |  |  |  | Visible |  |  | 19 | pure distilled water | Distilled water | Purified water | 0 | 0 | 0 | 0 | 0 | 0 | 0 | 0 | 0 |  |  | 180.2307822 |  | 180
Qi et al., 2013 | 10.2166/wst.2012.545 | from Sigma-Aldrich | 30 | 4 | 29.4 | 623.4163 |  | 10.1 |  |  |  | 0 | 100 | 0 | No |  | 0 | 500 | 0.00175 | #DIV/0! | 0.89 | 78.2 | #DIV/0! |  | None | Not_Applicable | 0 | 0 | 0 | 0 | 0 | 0 | 0.006322925 |  |  | 0.03 |  |  |  |  | Visible |  | 4.9 | 19 | pure distilled water | Distilled water | Purified water | 0 | 0 | 0 | 0 | 0 | 0 | 0 | 0 | 0 |  |  | 0.686291001 |  | 180
Qi et al., 2013 | 10.2166/wst.2012.545 | from Sigma-Aldrich | 30 | 4 | 29.4 | 34.73844 | [5 empty] | 0 | 100 | 0 | No |  | 0 | 500 | 0.00175 | #DIV/0! | 0.89 | 78.2 | #DIV/0! |  | None | Not_Applicable | 0 | 0 | 0 | 0 | 0 | 0 | 0.006322925 |  |  | 0.03 |  |  |  |  | Visible |  |  | 19 | pure distilled water | Distilled water | Purified water | 0 | 0 | 0 | 0 | 0 | 0 | 0 | 0 | 0 |  |  | 10.64827586 |  | 180
Qi et al., 2013 | 10.2166/wst.2012.545 | from Sigma-Aldrich | 30 | 4 | 29.4 | 36.63751 |  | 19.6 |  |  |  | 0 | 100 | 0 | No |  | 0 | 500 | 0.00175 | #DIV/0! | 0.89 | 78.2 | #DIV/0! |  | None | Not_Applicable | 0 | 0 | 0 | 0 | 0 | 0 | 0.006322925 |  |  | 0.03 |  |  |  |  | Visible |  | 4.2 | 19 | pure distilled water | Distilled water | Purified water | 0 | 0 | 0 | 0 | 0 | 0 | 0 | 0 | 0 |  |  | 20.30613961 |  | 180
Qi et al., 2013 | 10.2166/wst.2012.545 | from Sigma-Aldrich | 30 | 4 | 29.4 | 29.48192 | [5 empty] | 0 | 100 | 0 | No |  | 0 | 500 | 0.00175 | #DIV/0! | 0.89 | 78.2 | #DIV/0! |  | None | Not_Applicable | 0 | 0 | 0 | 0 | 0 | 0 | 0.006322925 |  |  | 0.03 |  |  |  |  | Visible |  |  | 19 | pure distilled water | Distilled water | Purified water | 0 | 0 | 0 | 0 | 0 | 0 | 0 | 0 | 0 |  |  | 30.32867956 |  | 180
Qi et al., 2013 | 10.2166/wst.2012.545 | from Sigma-Aldrich | 30 | 4 | 29.4 | 48.59125 | [5 empty] | 0 | 100 | 0 | No |  | 0 | 500 | 0.00175 | #DIV/0! | 0.89 | 78.2 | #DIV/0! |  | None | Not_Applicable | 0 | 0 | 0 | 0 | 0 | 0 | 0.006322925 |  |  | 0.03 |  |  |  |  | Visible |  |  | 19 | pure distilled water | Distilled water | Purified water | 0 | 0 | 0 | 0 | 0 | 0 | 0 | 0 | 0 |  |  | 39.99932717 |  | 180
Qi et al., 2013 | 10.2166/wst.2012.545 | from Sigma-Aldrich | 30 | 4 | 29.4 | 41.43566 | [5 empty] | 0 | 100 | 0 | No |  | 0 | 500 | 0.00175 | #DIV/0! | 0.89 | 78.2 | #DIV/0! |  | None | Not_Applicable | 0 | 0 | 0 | 0 | 0 | 0 | 0.006322925 |  |  | 0.03 |  |  |  |  | Visible |  |  | 19 | pure distilled water | Distilled water | Purified water | 0 | 0 | 0 | 0 | 0 | 0 | 0 | 0 | 0 |  |  | 50.02186712 |  | 180
Qi et al., 2013 | 10.2166/wst.2012.545 | from Sigma-Aldrich | 30 | 4 | 29.4 | 37.89992 | [5 empty] | 0 | 100 | 0 | No |  | 0 | 500 | 0.00175 | #DIV/0! | 0.89 | 78.2 | #DIV/0! |  | None | Not_Applicable | 0 | 0 | 0 | 0 | 0 | 0 | 0.006322925 |  |  | 0.03 |  |  |  |  | Visible |  |  | 19 | pure distilled water | Distilled water | Purified water | 0 | 0 | 0 | 0 | 0 | 0 | 0 | 0 | 0 |  |  | 59.67569386 |  | 180
Qi et al., 2013 | 10.2166/wst.2012.545 | from Sigma-Aldrich | 30 | 4 | 29.4 | 40.71152 | [5 empty] | 0 | 100 | 0 | No |  | 0 | 500 | 0.00175 | #DIV/0! | 0.89 | 78.2 | #DIV/0! |  | None | Not_Applicable | 0 | 0 | 0 | 0 | 0 | 0 | 0.006322925 |  |  | 0.03 |  |  |  |  | Visible |  |  | 19 | pure distilled water | Distilled water | Purified water | 0 | 0 | 0 | 0 | 0 | 0 | 0 | 0 | 0 |  |  | 70.07703953 |  | 180
Qi et al., 2013 | 10.2166/wst.2012.545 | from Sigma-Aldrich | 30 | 4 | 29.4 | 28.12447 | [5 empty] | 0 | 100 | 0 | No |  | 0 | 500 | 0.00175 | #DIV/0! | 0.89 | 78.2 | #DIV/0! |  | None | Not_Applicable | 0 | 0 | 0 | 0 | 0 | 0 | 0.006322925 |  |  | 0.03 |  |  |  |  | Visible |  |  | 19 | pure distilled water | Distilled water | Purified water | 0 | 0 | 0 | 0 | 0 | 0 | 0 | 0 | 0 |  |  | 80.46694701 |  | 180
Qi et al., 2013 | 10.2166/wst.2012.545 | from Sigma-Aldrich | 30 | 4 | 29.4 | 46.32296 | [5 empty] | 0 | 100 | 0 | No |  | 0 | 500 | 0.00175 | #DIV/0! | 0.89 | 78.2 | #DIV/0! |  | None | Not_Applicable | 0 | 0 | 0 | 0 | 0 | 0 | 0.006322925 |  |  | 0.03 |  |  |  |  | Visible |  |  | 19 | pure distilled water | Distilled water | Purified water | 0 | 0 | 0 | 0 | 0 | 0 | 0 | 0 | 0 |  |  | 89.57981497 |  | 180
Qi et al., 2013 | 10.2166/wst.2012.545 | from Sigma-Aldrich | 30 | 4 | 29.4 | 34.65181 | [5 empty] | 0 | 100 | 0 | No |  | 0 | 500 | 0.00175 | #DIV/0! | 0.89 | 78.2 | #DIV/0! |  | None | Not_Applicable | 0 | 0 | 0 | 0 | 0 | 0 | 0.006322925 |  |  | 0.03 |  |  |  |  | Visible |  |  | 19 | pure distilled water | Distilled water | Purified water | 0 | 0 | 0 | 0 | 0 | 0 | 0 | 0 | 0 |  |  | 101.0846089 |  | 180
Qi et al., 2013 | 10.2166/wst.2012.545 | from Sigma-Aldrich | 30 | 4 | 29.4 | 34.73423 | [5 empty] | 0 | 100 | 0 | No |  | 0 | 500 | 0.00175 | #DIV/0! | 0.89 | 78.2 | #DIV/0! |  | None | Not_Applicable | 0 | 0 | 0 | 0 | 0 | 0 | 0.006322925 |  |  | 0.03 |  |  |  |  | Visible |  |  | 19 | pure distilled water | Distilled water | Purified water | 0 | 0 | 0 | 0 | 0 | 0 | 0 | 0 | 0 |  |  | 110.1840202 |  | 180
Qi et al., 2013 | 10.2166/wst.2012.545 | from Sigma-Aldrich | 30 | 4 | 29.4 | 34.82506 | [5 empty] | 0 | 100 | 0 | No |  | 0 | 500 | 0.00175 | #DIV/0! | 0.89 | 78.2 | #DIV/0! |  | None | Not_Applicable | 0 | 0 | 0 | 0 | 0 | 0 | 0.006322925 |  |  | 0.03 |  |  |  |  | Visible |  |  | 19 | pure distilled water | Distilled water | Purified water | 0 | 0 | 0 | 0 | 0 | 0 | 0 | 0 | 0 |  |  | 120.2119428 |  | 180
Qi et al., 2013 | 10.2166/wst.2012.545 | from Sigma-Aldrich | 30 | 4 | 29.4 | 32.19176 | [5 empty] | 0 | 100 | 0 | No |  | 0 | 500 | 0.00175 | #DIV/0! | 0.89 | 78.2 | #DIV/0! |  | None | Not_Applicable | 0 | 0 | 0 | 0 | 0 | 0 | 0.006322925 |  |  | 0.03 |  |  |  |  | Visible |  |  | 19 | pure distilled water | Distilled water | Purified water | 0 | 0 | 0 | 0 | 0 | 0 | 0 | 0 | 0 |  |  | 129.4950378 |  | 180
Qi et al., 2013 | 10.2166/wst.2012.545 | from Sigma-Aldrich | 30 | 4 | 29.4 | 29.56686 | [5 empty] | 0 | 100 | 0 | No |  | 0 | 500 | 0.00175 | #DIV/0! | 0.89 | 78.2 | #DIV/0! |  | None | Not_Applicable | 0 | 0 | 0 | 0 | 0 | 0 | 0.006322925 |  |  | 0.03 |  |  |  |  | Visible |  |  | 19 | pure distilled water | Distilled water | Purified water | 0 | 0 | 0 | 0 | 0 | 0 | 0 | 0 | 0 |  |  | 139.7066442 |  | 180
Qi et al., 2013 | 10.2166/wst.2012.545 | from Sigma-Aldrich | 30 | 4 | 29.4 | 32.37679 | [5 empty] | 0 | 100 | 0 | No |  | 0 | 500 | 0.00175 | #DIV/0! | 0.89 | 78.2 | #DIV/0! |  | None | Not_Applicable | 0 | 0 | 0 | 0 | 0 | 0 | 0.006322925 |  |  | 0.03 |  |  |  |  | Visible |  |  | 19 | pure distilled water | Distilled water | Purified water | 0 | 0 | 0 | 0 | 0 | 0 | 0 | 0 | 0 |  |  | 149.9222876 |  | 180
Qi et al., 2013 | 10.2166/wst.2012.545 | from Sigma-Aldrich | 30 | 4 | 29.4 | 230.7934 |  | 20.6 |  |  |  | 0 | 100 | 0 | No |  | 6.100925 | 100 | 0.00175 | #DIV/0! | 0.89 | 78.2 | #DIV/0! |  | None | Not_Applicable | 0 | 0 | 0 | 0 | 0 | 0 | 0.006322925 |  |  | 0.03 |  |  |  |  | Visible |  | 4.3 | 19 | pure distilled water | Distilled water | Purified water | 0 | 0 | 0 | 0 | 0 | 0 | 0 | 0 | 0 |  |  | 20 |  | 180
Qi et al., 2013 | 10.2166/wst.2012.545 | from Sigma-Aldrich | 30 | 4 | 29.4 | 233.1919 |  | 20.6 |  |  |  | 0 | 100 | 0 | No |  | 18.21329 | 100 | 0.00175 | #DIV/0! | 0.89 | 78.2 | #DIV/0! |  | None | Not_Applicable | 0 | 0 | 0 | 0 | 0 | 0 | 0.006322925 |  |  | 0.03 |  |  |  |  | Visible |  | 4.3 | 19 | pure distilled water | Distilled water | Purified water | 0 | 0 | 0 | 0 | 0 | 0 | 0 | 0 | 0 |  |  | 20 |  | 180
Qi et al., 2013 | 10.2166/wst.2012.545 | from Sigma-Aldrich | 30 | 4 | 29.4 | 231.4381 |  | 20.6 |  |  |  | 0 | 100 | 0 | No |  | 30.32332 | 100 | 0.00175 | #DIV/0! | 0.89 | 78.2 | #DIV/0! |  | None | Not_Applicable | 0 | 0 | 0 | 0 | 0 | 0 | 0.006322925 |  |  | 0.03 |  |  |  |  | Visible |  | 4.3 | 19 | pure distilled water | Distilled water | Purified water | 0 | 0 | 0 | 0 | 0 | 0 | 0 | 0 | 0 |  |  | 20 |  | 180
Qi et al., 2013 | 10.2166/wst.2012.545 | from Sigma-Aldrich | 30 | 4 | 29.4 | 235.1648 |  | 20.6 |  |  |  | 0 | 100 | 0 | No |  | 48.32373 | 100 | 0.00175 | #DIV/0! | 0.89 | 78.2 | #DIV/0! |  | None | Not_Applicable | 0 | 0 | 0 | 0 | 0 | 0 | 0.006322925 |  |  | 0.03 |  |  |  |  | Visible |  | 4.3 | 19 | pure distilled water | Distilled water | Purified water | 0 | 0 | 0 | 0 | 0 | 0 | 0 | 0 | 0 |  |  | 20 |  | 180
Qi et al., 2013 | 10.2166/wst.2012.545 | from Sigma-Aldrich | 30 | 4 | 29.4 | 235.5177 |  | 20.6 |  |  |  | 0 | 100 | 0 | No |  | 66.32225 | 100 | 0.00175 | #DIV/0! | 0.89 | 78.2 | #DIV/0! |  | None | Not_Applicable | 0 | 0 | 0 | 0 | 0 | 0 | 0.006322925 |  |  | 0.03 |  |  |  |  | Visible |  | 4.3 | 19 | pure distilled water | Distilled water | Purified water | 0 | 0 | 0 | 0 | 0 | 0 | 0 | 0 | 0 |  |  | 20 |  | 180
Qi et al., 2013 | 10.2166/wst.2012.545 | from Sigma-Aldrich | 30 | 4 | 29.4 | 178.6262 |  | 16.1 |  |  |  | 0 | 100 | 0 | No |  | 5.230633 | 200 | 0.00175 | #DIV/0! | 0.89 | 78.2 | #DIV/0! |  | None | Not_Applicable | 0 | 0 | 0 | 0 | 0 | 0 | 0.006322925 |  |  | 0.03 |  |  |  |  | Visible |  | 4.2 | 19 | pure distilled water | Distilled water | Purified water | 0 | 0 | 0 | 0 | 0 | 0 | 0 | 0 | 0 |  |  | 20 |  | 180
Qi et al., 2013 | 10.2166/wst.2012.545 | from Sigma-Aldrich | 30 | 4 | 29.4 | 183.8947 |  | 16.1 |  |  |  | 0 | 100 | 0 | No |  | 20.28825 | 200 | 0.00175 | #DIV/0! | 0.89 | 78.2 | #DIV/0! |  | None | Not_Applicable | 0 | 0 | 0 | 0 | 0 | 0 | 0.006322925 |  |  | 0.03 |  |  |  |  | Visible |  | 4.2 | 19 | pure distilled water | Distilled water | Purified water | 0 | 0 | 0 | 0 | 0 | 0 | 0 | 0 | 0 |  |  | 20 |  | 180
Qi et al., 2013 | 10.2166/wst.2012.545 | from Sigma-Aldrich | 30 | 4 | 29.4 | 179.7957 |  | 16.1 |  |  |  | 0 | 100 | 0 | No |  | 30.54668 | 200 | 0.00175 | #DIV/0! | 0.89 | 78.2 | #DIV/0! |  | None | Not_Applicable | 0 | 0 | 0 | 0 | 0 | 0 | 0.006322925 |  |  | 0.03 |  |  |  |  | Visible |  | 4.2 | 19 | pure distilled water | Distilled water | Purified water | 0 | 0 | 0 | 0 | 0 | 0 | 0 | 0 | 0 |  |  | 20 |  | 180
Qi et al., 2013 | 10.2166/wst.2012.545 | from Sigma-Aldrich | 30 | 4 | 29.4 | 180.4173 |  | 16.1 |  |  |  | 0 | 100 | 0 | No |  | 50.31154 | 200 | 0.00175 | #DIV/0! | 0.89 | 78.2 | #DIV/0! |  | None | Not_Applicable | 0 | 0 | 0 | 0 | 0 | 0 | 0.006322925 |  |  | 0.03 |  |  |  |  | Visible |  | 4.2 | 19 | pure distilled water | Distilled water | Purified water | 0 | 0 | 0 | 0 | 0 | 0 | 0 | 0 | 0 |  |  | 20 |  | 180
Qi et al., 2013 | 10.2166/wst.2012.545 | from Sigma-Aldrich | 30 | 4 | 29.4 | 182.077 |  | 16.1 |  |  |  | 0 | 100 | 0 | No |  | 70.07697 | 200 | 0.00175 | #DIV/0! | 0.89 | 78.2 | #DIV/0! |  | None | Not_Applicable | 0 | 0 | 0 | 0 | 0 | 0 | 0.006322925 |  |  | 0.03 |  |  |  |  | Visible |  | 4.2 | 19 | pure distilled water | Distilled water | Purified water | 0 | 0 | 0 | 0 | 0 | 0 | 0 | 0 | 0 |  |  | 20 |  | 180
Qi et al., 2013 | 10.2166/wst.2012.545 | from Sigma-Aldrich | 30 | 4 | 29.4 | 72.99742 |  | 16 |  |  |  | 0 | 100 | 0 | No |  | 4.078051 | 300 | 0.00175 | #DIV/0! | 0.89 | 78.2 | #DIV/0! |  | None | Not_Applicable | 0 | 0 | 0 | 0 | 0 | 0 | 0.006322925 |  |  | 0.03 |  |  |  |  | Visible |  | 4.4 | 19 | pure distilled water | Distilled water | Purified water | 0 | 0 | 0 | 0 | 0 | 0 | 0 | 0 | 0 |  |  | 20 |  | 180
Qi et al., 2013 | 10.2166/wst.2012.545 | from Sigma-Aldrich | 30 | 4 | 29.4 | 75.65632 |  | 16 |  |  |  | 0 | 100 | 0 | No |  | 16.35877 | 300 | 0.00175 | #DIV/0! | 0.89 | 78.2 | #DIV/0! |  | None | Not_Applicable | 0 | 0 | 0 | 0 | 0 | 0 | 0.006322925 |  |  | 0.03 |  |  |  |  | Visible |  | 4.4 | 19 | pure distilled water | Distilled water | Purified water | 0 | 0 | 0 | 0 | 0 | 0 | 0 | 0 | 0 |  |  | 20 |  | 180
Qi et al., 2013 | 10.2166/wst.2012.545 | from Sigma-Aldrich | 30 | 4 | 29.4 | 75.19884 |  | 16 |  |  |  | 0 | 100 | 0 | No |  | 28.21722 | 300 | 0.00175 | #DIV/0! | 0.89 | 78.2 | #DIV/0! |  | None | Not_Applicable | 0 | 0 | 0 | 0 | 0 | 0 | 0.006322925 |  |  | 0.03 |  |  |  |  | Visible |  | 4.4 | 19 | pure distilled water | Distilled water | Purified water | 0 | 0 | 0 | 0 | 0 | 0 | 0 | 0 | 0 |  |  | 20 |  | 180
Qi et al., 2013 | 10.2166/wst.2012.545 | from Sigma-Aldrich | 30 | 4 | 29.4 | 74.48271 |  | 16 |  |  |  | 0 | 100 | 0 | No |  | 40.24373 | 300 | 0.00175 | #DIV/0! | 0.89 | 78.2 | #DIV/0! |  | None | Not_Applicable | 0 | 0 | 0 | 0 | 0 | 0 | 0.006322925 |  |  | 0.03 |  |  |  |  | Visible |  | 4.4 | 19 | pure distilled water | Distilled water | Purified water | 0 | 0 | 0 | 0 | 0 | 0 | 0 | 0 | 0 |  |  | 20 |  | 180
Qi et al., 2013 | 10.2166/wst.2012.545 | from Sigma-Aldrich | 30 | 4 | 29.4 | 74.56696 |  | 16 |  |  |  | 0 | 100 | 0 | No |  | 56.4759 | 300 | 0.00175 | #DIV/0! | 0.89 | 78.2 | #DIV/0! |  | None | Not_Applicable | 0 | 0 | 0 | 0 | 0 | 0 | 0.006322925 |  |  | 0.03 |  |  |  |  | Visible |  | 4.4 | 19 | pure distilled water | Distilled water | Purified water | 0 | 0 | 0 | 0 | 0 | 0 | 0 | 0 | 0 |  |  | 20 |  | 180
Qi et al., 2013 | 10.2166/wst.2012.545 | from Sigma-Aldrich | 30 | 4 | 29.4 | 28.10634 |  | 19.6 |  |  |  | 0 | 100 | 0 | No |  | 5.062133 | 500 | 0.00175 | #DIV/0! | 0.89 | 78.2 | #DIV/0! |  | None | Not_Applicable | 0 | 0 | 0 | 0 | 0 | 0 | 0.006322925 |  |  | 0.03 |  |  |  |  | Visible |  | 4.2 | 19 | pure distilled water | Distilled water | Purified water | 0 | 0 | 0 | 0 | 0 | 0 | 0 | 0 | 0 |  |  | 20 |  | 180
Qi et al., 2013 | 10.2166/wst.2012.545 | from Sigma-Aldrich | 30 | 4 | 29.4 | 30.52056 |  | 19.6 |  |  |  | 0 | 100 | 0 | No |  | 20.20226 | 500 | 0.00175 | #DIV/0! | 0.89 | 78.2 | #DIV/0! |  | None | Not_Applicable | 0 | 0 | 0 | 0 | 0 | 0 | 0.006322925 |  |  | 0.03 |  |  |  |  | Visible |  | 4.2 | 19 | pure distilled water | Distilled water | Purified water | 0 | 0 | 0 | 0 | 0 | 0 | 0 | 0 | 0 |  |  | 20 |  | 180
Qi et al., 2013 | 10.2166/wst.2012.545 | from Sigma-Aldrich | 30 | 4 | 29.4 | 30.85691 |  | 19.6 |  |  |  | 0 | 100 | 0 | No |  | 35.0048 | 500 | 0.00175 | #DIV/0! | 0.89 | 78.2 | #DIV/0! |  | None | Not_Applicable | 0 | 0 | 0 | 0 | 0 | 0 | 0.006322925 |  |  | 0.03 |  |  |  |  | Visible |  | 4.2 | 19 | pure distilled water | Distilled water | Purified water | 0 | 0 | 0 | 0 | 0 | 0 | 0 | 0 | 0 |  |  | 20 |  | 180
Qi et al., 2013 | 10.2166/wst.2012.545 | from Sigma-Aldrich | 30 | 4 | 29.4 | 30.65065 |  | 19.6 |  |  |  | 0 | 100 | 0 | No |  | 45.26541 | 500 | 0.00175 | #DIV/0! | 0.89 | 78.2 | #DIV/0! |  | None | Not_Applicable | 0 | 0 | 0 | 0 | 0 | 0 | 0.006322925 |  |  | 0.03 |  |  |  |  | Visible |  | 4.2 | 19 | pure distilled water | Distilled water | Purified water | 0 | 0 | 0 | 0 | 0 | 0 | 0 | 0 | 0 |  |  | 20 |  | 180
Qi et al., 2013 | 10.2166/wst.2012.545 | from Sigma-Aldrich | 30 | 4 | 29.4 | 30.72966 |  | 19.6 |  |  |  | 0 | 100 | 0 | No |  | 60.48833 | 500 | 0.00175 | #DIV/0! | 0.89 | 78.2 | #DIV/0! |  | None | Not_Applicable | 0 | 0 | 0 | 0 | 0 | 0 | 0.006322925 |  |  | 0.03 |  |  |  |  | Visible |  | 4.2 | 19 | pure distilled water | Distilled water | Purified water | 0 | 0 | 0 | 0 | 0 | 0 | 0 | 0 | 0 |  |  | 20 |  | 180
Tso et al., 2010 | 10.2166/wst.2010.787 | from Sigma-Aldrich | 40 | 1 |  | 101.4493 | [5 empty] | 100 | 0 | 0 | No | Hydrophobic | 8.347599 | 10 | 5.6e-05 | 349.8647 | 0.89 | 78.2 | 1.499679 | 7.55e-07 | None | Not_Applicable | 0 | 0 | 0 | 0 | 0 | 0 | 0.00180655 |  | 0.00146447 | 0.005 |  |  |  |  | Visible |  |  |  | Milli Q water | Milli-Q water | Purified water | 0 | 0 | 0 | 0 | 0 | 0 | 0 | 0 | 0 | Yes | 100 | 10 |  | 30
Tso et al., 2010 | 10.2166/wst.2010.787 | from Sigma-Aldrich | 40 | 1 |  | 173.913 | [5 empty] | 100 | 0 | 0 | No | Hydrophobic | 183.3434 | 10 | 5.6e-05 | 349.8647 | 0.89 | 78.2 | 1.499679 | 7.55e-07 | None | Not_Applicable | 0 | 0 | 0 | 0 | 0 | 0 | 0.00180655 |  | 0.00146447 | 0.005 |  |  |  |  | Visible |  |  |  | Milli Q water | Milli-Q water | Purified water | 0 | 0 | 0 | 0 | 0 | 0 | 0 | 0 | 0 | Yes | 100 | 10 |  | 30
Tso et al., 2010 | 10.2166/wst.2010.787 | from Sigma-Aldrich | 40 | 1 |  | 260.8696 | [5 empty] | 100 | 0 | 0 | No | Hydrophobic | 362.5057 | 10 | 5.6e-05 | 349.8647 | 0.89 | 78.2 | 1.499679 | 7.55e-07 | None | Not_Applicable | 0 | 0 | 0 | 0 | 0 | 0 | 0.00180655 |  | 0.00146447 | 0.005 |  |  |  |  | Visible |  |  |  | Milli Q water | Milli-Q water | Purified water | 0 | 0 | 0 | 0 | 0 | 0 | 0 | 0 | 0 | Yes | 100 | 10 |  | 30
Tso et al., 2010 | 10.2166/wst.2010.787 | from Sigma-Aldrich | 40 | 1 |  | 478.2609 | [5 empty] | 100 | 0 | 0 | No | Hydrophobic | 1495.812 | 10 | 5.6e-05 | 349.8647 | 0.89 | 78.2 | 1.499679 | 7.55e-07 | None | Not_Applicable | 0 | 0 | 0 | 0 | 0 | 0 | 0.00180655 |  | 0.00146447 | 0.005 |  |  |  |  | Visible |  |  |  | Milli Q water | Milli-Q water | Purified water | 0 | 0 | 0 | 0 | 0 | 0 | 0 | 0 | 0 | Yes | 100 | 10 |  | 30
Tso et al., 2010 | 10.2166/wst.2010.787 | from Sigma-Aldrich | 40 | 1 |  | 5971.014 | [5 empty] | 100 | 0 | 0 | No | Hydrophobic | 2745.782 | 10 | 5.6e-05 | 349.8647 | 0.89 | 78.2 | 1.499679 | 7.55e-07 | None | Not_Applicable | 0 | 0 | 0 | 0 | 0 | 0 | 0.00180655 |  | 0.00146447 | 0.005 |  |  |  |  | Visible |  |  |  | Milli Q water | Milli-Q water | Purified water | 0 | 0 | 0 | 0 | 0 | 0 | 0 | 0 | 0 | Yes | 100 | 10 |  | 30
Tso et al., 2010 | 10.2166/wst.2010.787 | from Sigma-Aldrich | 40 | 1 |  | 318 |  | -16.2 |  |  |  | 100 | 0 | 0 | No | Hydrophobic | 0 | 1 | 0.1 | #DIV/0! | 0.89 | 78.2 | #DIV/0! |  | Many | Yes |  | 0.0013 |  | 0.0006561 | 0.000173 |  | 0 |  | 130 | 14 |  |  |  |  | Visible |  | 7.4 |  | Lake water | Lake water | Freshwater | 0 | 0 |  |  |  | 0 | 0 | 0 | 0 | Yes | 100
Tso et al., 2010 | 10.2166/wst.2010.787 | from Sigma-Aldrich | 40 | 1 |  | 461 |  | -16.2 |  |  |  | 100 | 0 | 0 | No | Hydrophobic | 9.862995 | 1 | 0.1 | #DIV/0! | 0.89 | 78.2 | #DIV/0! |  | Many | Yes |  | 0.0013 |  | 0.0006561 | 0.000173 |  | 0 |  | 130 | 14 |  |  |  |  | Visible |  | 7.4 |  | Lake water | Lake water | Freshwater | 0 | 0 |  |  |  | 0 | 0 | 0 | 0 | Yes | 100
Tso et al., 2010 | 10.2166/wst.2010.787 | from Sigma-Aldrich | 40 | 1 |  | 261 |  | -16.2 |  |  |  | 100 | 0 | 0 | No | Hydrophobic | 30.99798 | 1 | 0.1 | #DIV/0! | 0.89 | 78.2 | #DIV/0! |  | Many | Yes |  | 0.0013 |  | 0.0006561 | 0.000173 |  | 0 |  | 130 | 14 |  |  |  |  | Visible |  | 7.4 |  | Lake water | Lake water | Freshwater | 0 | 0 |  |  |  | 0 | 0 | 0 | 0 | Yes | 100
Tso et al., 2010 | 10.2166/wst.2010.787 | from Sigma-Aldrich | 40 | 1 |  | 316 |  | -16.2 |  |  |  | 100 | 0 | 0 | No | Hydrophobic | 61.05663 | 1 | 0.1 | #DIV/0! | 0.89 | 78.2 | #DIV/0! |  | Many | Yes |  | 0.0013 |  | 0.0006561 | 0.000173 |  | 0 |  | 130 | 14 |  |  |  |  | Visible |  | 7.4 |  | Lake water | Lake water | Freshwater | 0 | 0 |  |  |  | 0 | 0 | 0 | 0 | Yes | 100
Tso et al., 2010 | 10.2166/wst.2010.787 | from Sigma-Aldrich | 40 | 1 |  | 305 |  | -16.2 |  |  |  | 100 | 0 | 0 | No | Hydrophobic | 90.17595 | 1 | 0.1 | #DIV/0! | 0.89 | 78.2 | #DIV/0! |  | Many | Yes |  | 0.0013 |  | 0.0006561 | 0.000173 |  | 0 |  | 130 | 14 |  |  |  |  | Visible |  | 7.4 |  | Lake water | Lake water | Freshwater | 0 | 0 |  |  |  | 0 | 0 | 0 | 0 | Yes | 100
Tso et al., 2010 | 10.2166/wst.2010.787 | from Sigma-Aldrich | 40 | 1 |  | 273 |  | -16.2 |  |  |  | 100 | 0 | 0 | No | Hydrophobic | 210.8802 | 1 | 0.1 | #DIV/0! | 0.89 | 78.2 | #DIV/0! |  | Many | Yes |  | 0.0013 |  | 0.0006561 | 0.000173 |  | 0 |  | 130 | 14 |  |  |  |  | Visible |  | 7.4 |  | Lake water | Lake water | Freshwater | 0 | 0 |  |  |  | 0 | 0 | 0 | 0 | Yes | 100
Tso et al., 2010 | 10.2166/wst.2010.787 | from Sigma-Aldrich | 40 | 1 |  | 362.1566 |  | -18.4 |  |  |  | 100 | 0 | 0 | No | Hydrophobic | 0 | 1 | 1.2 | #DIV/0! | 0.89 | 78.2 | #DIV/0! |  | Many | Yes |  | 0.000477 |  | 0.006991 | 0.007109 |  | 0 |  | 47.8 | 23.8 |  |  |  |  | Visible |  | 7.7 |  | Wastewater | Wastewater | Wastewater | 0 | 0 |  |  |  | 0 | 0 | 0 | 0 | Yes | 100
Tso et al., 2010 | 10.2166/wst.2010.787 | from Sigma-Aldrich | 40 | 1 |  | 378.8958 |  | -18.4 |  |  |  | 100 | 0 | 0 | No | Hydrophobic | 14.21268 | 1 | 1.2 | #DIV/0! | 0.89 | 78.2 | #DIV/0! |  | Many | Yes |  | 0.000477 |  | 0.006991 | 0.007109 |  | 0 |  | 47.8 | 23.8 |  |  |  |  | Visible |  | 7.7 |  | Wastewater | Wastewater | Wastewater | 0 | 0 |  |  |  | 0 | 0 | 0 | 0 | Yes | 100
Tso et al., 2010 | 10.2166/wst.2010.787 | from Sigma-Aldrich | 40 | 1 |  | 414.8389 |  | -18.4 |  |  |  | 100 | 0 | 0 | No | Hydrophobic | 29.85807 | 1 | 1.2 | #DIV/0! | 0.89 | 78.2 | #DIV/0! |  | Many | Yes |  | 0.000477 |  | 0.006991 | 0.007109 |  | 0 |  | 47.8 | 23.8 |  |  |  |  | Visible |  | 7.7 |  | Wastewater | Wastewater | Wastewater | 0 | 0 |  |  |  | 0 | 0 | 0 | 0 | Yes | 100
Tso et al., 2010 | 10.2166/wst.2010.787 | from Sigma-Aldrich | 40 | 1 |  | 270.3374 |  | -18.4 |  |  |  | 100 | 0 | 0 | No | Hydrophobic | 44.69159 | 1 | 1.2 | #DIV/0! | 0.89 | 78.2 | #DIV/0! |  | Many | Yes |  | 0.000477 |  | 0.006991 | 0.007109 |  | 0 |  | 47.8 | 23.8 |  |  |  |  | Visible |  | 7.7 |  | Wastewater | Wastewater | Wastewater | 0 | 0 |  |  |  | 0 | 0 | 0 | 0 | Yes | 100
Tso et al., 2010 | 10.2166/wst.2010.787 | from Sigma-Aldrich | 40 | 1 |  | 285.801 |  | -18.4 |  |  |  | 100 | 0 | 0 | No | Hydrophobic | 59.75936 | 1 | 1.2 | #DIV/0! | 0.89 | 78.2 | #DIV/0! |  | Many | Yes |  | 0.000477 |  | 0.006991 | 0.007109 |  | 0 |  | 47.8 | 23.8 |  |  |  |  | Visible |  | 7.7 |  | Wastewater | Wastewater | Wastewater | 0 | 0 |  |  |  | 0 | 0 | 0 | 0 | Yes | 100
Tso et al., 2010 | 10.2166/wst.2010.787 | from Sigma-Aldrich | 40 | 1 |  | 330.8064 |  | -18.4 |  |  |  | 100 | 0 | 0 | No | Hydrophobic | 90.08941 | 1 | 1.2 | #DIV/0! | 0.89 | 78.2 | #DIV/0! |  | Many | Yes |  | 0.000477 |  | 0.006991 | 0.007109 |  | 0 |  | 47.8 | 23.8 |  |  |  |  | Visible |  | 7.7 |  | Wastewater | Wastewater | Wastewater | 0 | 0 |  |  |  | 0 | 0 | 0 | 0 | Yes | 100
Tso et al., 2010 | 10.2166/wst.2010.787 | from Sigma-Aldrich | 40 | 1 |  | 356.6148 |  | -18.4 |  |  |  | 100 | 0 | 0 | No | Hydrophobic | 120.2236 | 1 | 1.2 | #DIV/0! | 0.89 | 78.2 | #DIV/0! |  | Many | Yes |  | 0.000477 |  | 0.006991 | 0.007109 |  | 0 |  | 47.8 | 23.8 |  |  |  |  | Visible |  | 7.7 |  | Wastewater | Wastewater | Wastewater | 0 | 0 |  |  |  | 0 | 0 | 0 | 0 | Yes | 100
Dai et al., 2022 | 10.1016/j.jenvman.2022.115217 | from Shanghai Yien Chemical Technology Co | 40 | 1 |  | 412.637 |  | -33.4519 |  |  |  | 0 | 100 | 0 | No |  | 0 | 10 |  | #DIV/0! | 0.89 | 78.2 | #DIV/0! |  | None | Not_Applicable | 0 | 0 | 0 | 0 | 0 | 0 | 0 | [7 empty] | Visible |  | 4.020971 | 25 | artificial water | Artificial water | Freshwater | 0 | 0 | 0 | 0 | 0 | 0 | 0 | 0 | 0 | Yes | 1000 | 30 |  | 150 | 40
Dai et al., 2022 | 10.1016/j.jenvman.2022.115217 | from Shanghai Yien Chemical Technology Co | 40 | 1 |  | 718.6172 |  | 5.122234 |  |  |  | 0 | 100 | 0 | No |  | 0 | 10 |  | #DIV/0! | 0.89 | 78.2 | #DIV/0! |  | None | Not_Applicable | 0 | 0 | 0 | 0 | 0 | 0 | 0 | [7 empty] | Visible |  | 5.044435 | 25 | artificial water | Artificial water | Freshwater | 0 | 0 | 0 | 0 | 0 | 0 | 0 | 0 | 0 | Yes | 1000 | 30 |  | 150 | 40
Dai et al., 2022 | 10.1016/j.jenvman.2022.115217 | from Shanghai Yien Chemical Technology Co | 40 | 1 |  | 869.7016 |  | 23.71652 |  |  |  | 0 | 100 | 0 | No |  | 0 | 10 |  | #DIV/0! | 0.89 | 78.2 | #DIV/0! |  | None | Not_Applicable | 0 | 0 | 0 | 0 | 0 | 0 | 0 | [7 empty] | Visible |  | 6.063299 | 25 | artificial water | Artificial water | Freshwater | 0 | 0 | 0 | 0 | 0 | 0 | 0 | 0 | 0 | Yes | 1000 | 30 |  | 150 | 40
Dai et al., 2022 | 10.1016/j.jenvman.2022.115217 | from Shanghai Yien Chemical Technology Co | 40 | 1 |  | 645.791 |  | -4.34362 |  |  |  | 0 | 100 | 0 | No |  | 0 | 10 |  | #DIV/0! | 0.89 | 78.2 | #DIV/0! |  | None | Not_Applicable | 0 | 0 | 0 | 0 | 0 | 0 | 0 | [7 empty] | Visible |  | 7.044482 | 25 | artificial water | Artificial water | Freshwater | 0 | 0 | 0 | 0 | 0 | 0 | 0 | 0 | 0 | Yes | 1000 | 30 |  | 150 | 40
Dai et al., 2022 | 10.1016/j.jenvman.2022.115217 | from Shanghai Yien Chemical Technology Co | 40 | 1 |  | 542.5351 |  | -16.7845 |  |  |  | 0 | 100 | 0 | No |  | 0 | 10 |  | #DIV/0! | 0.89 | 78.2 | #DIV/0! |  | None | Not_Applicable | 0 | 0 | 0 | 0 | 0 | 0 | 0 | [7 empty] | Visible |  | 8.044049 | 25 | artificial water | Artificial water | Freshwater | 0 | 0 | 0 | 0 | 0 | 0 | 0 | 0 | 0 | Yes | 1000 | 30 |  | 150 | 40
Dai et al., 2022 | 10.1016/j.jenvman.2022.115217 | from Shanghai Yien Chemical Technology Co | 40 | 1 |  | 452.3133 |  | -28.1095 |  |  |  | 0 | 100 | 0 | No |  | 0 | 10 |  | #DIV/0! | 0.89 | 78.2 | #DIV/0! |  | None | Not_Applicable | 0 | 0 | 0 | 0 | 0 | 0 | 0 | [7 empty] | Visible |  | 9.050286 | 25 | artificial water | Artificial water | Freshwater | 0 | 0 | 0 | 0 | 0 | 0 | 0 | 0 | 0 | Yes | 1000 | 30 |  | 150 | 40
Dai et al., 2022 | 10.1016/j.jenvman.2022.115217 | from Shanghai Yien Chemical Technology Co | 40 | 1 |  | 436.2816 |  | -29.7999 |  |  |  | 0 | 100 | 0 | No |  | 0 | 10 |  | #DIV/0! | 0.89 | 78.2 | #DIV/0! |  | None | Not_Applicable | 0 | 0 | 0 | 0 | 0 | 0 | 0 | [7 empty] | Visible |  | 10.047 | 25 | artificial water | Artificial water | Freshwater | 0 | 0 | 0 | 0 | 0 | 0 | 0 | 0 | 0 | Yes | 1000 | 30 |  | 150 | 40
Dai et al., 2022 | 10.1016/j.jenvman.2022.115217 | from Shanghai Yien Chemical Technology Co | 40 | 1 |  | 643.027 |  | -17.105 |  |  |  | 0 | 100 | 0 | No |  | 0 | 10 |  | 9.613324 | 0.89 | 78.2 | 1.488539 | 0.001 | NaCl | No | 0.001 | 0 | 0 | 0.001 | 0 | 0 | 0.05844 | [7 empty] | Visible |  | 7 | 25 | artificial water | Artificial water | Freshwater | 0 | 0 | 0 | 0 | 0 | 0 | 0 | 0 | 0 | Yes | 1000 | 30 |  | 150 | 40
Dai et al., 2022 | 10.1016/j.jenvman.2022.115217 | from Shanghai Yien Chemical Technology Co | 40 | 1 |  | 644.0541 |  | -16.8009 |  |  |  | 0 | 100 | 0 | No |  | 0 | 10 |  | 5.550255 | 0.89 | 78.2 | 1.480445 | 0.003 | NaCl | No | 0.003 | 0 | 0 | 0.003 | 0 | 0 | 0.17532 | [7 empty] | Visible |  | 7 | 25 | artificial water | Artificial water | Freshwater | 0 | 0 | 0 | 0 | 0 | 0 | 0 | 0 | 0 | Yes | 1000 | 30 |  | 150 | 40
Dai et al., 2022 | 10.1016/j.jenvman.2022.115217 | from Shanghai Yien Chemical Technology Co | 40 | 1 |  | 648.0541 |  | -16.5 |  |  |  | 0 | 100 | 0 | No |  | 0 | 10 |  | 4.299209 | 0.89 | 78.2 | 1.475012 | 0.005 | NaCl | No | 0.005 | 0 | 0 | 0.005 | 0 | 0 | 0.2922 | [7 empty] | Visible |  | 7 | 25 | artificial water | Artificial water | Freshwater | 0 | 0 | 0 | 0 | 0 | 0 | 0 | 0 | 0 | Yes | 1000 | 30 |  | 150 | 40
Dai et al., 2022 | 10.1016/j.jenvman.2022.115217 | from Shanghai Yien Chemical Technology Co | 40 | 1 |  | 650.3243 |  | -16.1865 |  |  |  | 0 | 100 | 0 | No |  | 0 | 10 |  | 3.633495 | 0.89 | 78.2 | 1.470676 | 0.007 | NaCl | No | 0.007 | 0 | 0 | 0.007 | 0 | 0 | 0.40908 | [7 empty] | Visible |  | 7 | 25 | artificial water | Artificial water | Freshwater | 0 | 0 | 0 | 0 | 0 | 0 | 0 | 0 | 0 | Yes | 1000 | 30 |  | 150 | 40
Dai et al., 2022 | 10.1016/j.jenvman.2022.115217 | from Shanghai Yien Chemical Technology Co | 40 | 1 |  | 654.2162 |  | -16.0987 |  |  |  | 0 | 100 | 0 | No |  | 0 | 10 |  | 3.04 | 0.89 | 78.2 | 1.465309 | 0.01 | NaCl | No | 0.01 | 0 | 0 | 0.01 | 0 | 0 | 0.5844 | [7 empty] | Visible |  | 7 | 25 | artificial water | Artificial water | Freshwater | 0 | 0 | 0 | 0 | 0 | 0 | 0 | 0 | 0 | Yes | 1000 | 30 |  | 150 | 40
Dai et al., 2022 | 10.1016/j.jenvman.2022.115217 | from Shanghai Yien Chemical Technology Co | 40 | 1 |  | 645.1351 |  | -16.7978 |  |  |  | 0 | 100 | 0 | No |  | 0 | 10 |  | 9.613324 | 0.89 | 78.2 | 1.488539 | 0.001 | KCl | No | 0.001 | 0 | 0 | 0.001 | 0 | 0 | 0.07455 | [7 empty] | Visible |  | 7 | 25 | artificial water | Artificial water | Freshwater | 0 | 0 | 0 | 0 | 0 | 0 | 0 | 0 | 0 | Yes | 1000 | 30 |  | 150 | 40
Dai et al., 2022 | 10.1016/j.jenvman.2022.115217 | from Shanghai Yien Chemical Technology Co | 40 | 1 |  | 649.027 |  | -16.5909 |  |  |  | 0 | 100 | 0 | No |  | 0 | 10 |  | 5.550255 | 0.89 | 78.2 | 1.480445 | 0.003 | KCl | No | 0.003 | 0 | 0 | 0.003 | 0 | 0 | 0.22365 | [7 empty] | Visible |  | 7 | 25 | artificial water | Artificial water | Freshwater | 0 | 0 | 0 | 0 | 0 | 0 | 0 | 0 | 0 | Yes | 1000 | 30 |  | 150 | 40
Dai et al., 2022 | 10.1016/j.jenvman.2022.115217 | from Shanghai Yien Chemical Technology Co | 40 | 1 |  | 651.1351 |  | -16.3871 |  |  |  | 0 | 100 | 0 | No |  | 0 | 10 |  | 4.299209 | 0.89 | 78.2 | 1.475012 | 0.005 | KCl | No | 0.005 | 0 | 0 | 0.005 | 0 | 0 | 0.37275 | [7 empty] | Visible |  | 7 | 25 | artificial water | Artificial water | Freshwater | 0 | 0 | 0 | 0 | 0 | 0 | 0 | 0 | 0 | Yes | 1000 | 30 |  | 150 | 40
Dai et al., 2022 | 10.1016/j.jenvman.2022.115217 | from Shanghai Yien Chemical Technology Co | 40 | 1 |  | 652.0541 |  | -16.1113 |  |  |  | 0 | 100 | 0 | No |  | 0 | 10 |  | 3.633495 | 0.89 | 78.2 | 1.470676 | 0.007 | KCl | No | 0.007 | 0 | 0 | 0.007 | 0 | 0 | 0.52185 | [7 empty] | Visible |  | 7 | 25 | artificial water | Artificial water | Freshwater | 0 | 0 | 0 | 0 | 0 | 0 | 0 | 0 | 0 | Yes | 1000 | 30 |  | 150 | 40
Dai et al., 2022 | 10.1016/j.jenvman.2022.115217 | from Shanghai Yien Chemical Technology Co | 40 | 1 |  | 657.1892 |  | -15.7947 |  |  |  | 0 | 100 | 0 | No |  | 0 | 10 |  | 3.04 | 0.89 | 78.2 | 1.465309 | 0.01 | KCl | No | 0.01 | 0 | 0 | 0.01 | 0 | 0 | 0.7455 | [7 empty] | Visible |  | 7 | 25 | artificial water | Artificial water | Freshwater | 0 | 0 | 0 | 0 | 0 | 0 | 0 | 0 | 0 | Yes | 1000 | 30 |  | 150 | 40
Dai et al., 2022 | 10.1016/j.jenvman.2022.115217 | from Shanghai Yien Chemical Technology Co | 40 | 1 |  | 646.973 |  | -16.6944 |  |  |  | 0 | 100 | 0 | No |  | 0 | 10 |  | 9.613324 | 0.89 | 78.2 | 1.488539 | 0.001 | MgCl2 | No | 0 | 0.000333 | 0 | 0.000667 | 0 | 0 | 0.031705263 | [7 empty] | Visible |  | 7 | 25 | artificial water | Artificial water | Freshwater | 0 | 0 | 0 | 0 | 0 | 0 | 0 | 0 | 0 | Yes | 1000 | 30 |  | 150 | 40
Dai et al., 2022 | 10.1016/j.jenvman.2022.115217 | from Shanghai Yien Chemical Technology Co | 40 | 1 |  | 651.1351 |  | -16.3871 |  |  |  | 0 | 100 | 0 | No |  | 0 | 10 |  | 5.550255 | 0.89 | 78.2 | 1.480445 | 0.003 | MgCl2 | No | 0 | 0.001 | 0 | 0.002 | 0 | 0 | 0.095211 | [7 empty] | Visible |  | 7 | 25 | artificial water | Artificial water | Freshwater | 0 | 0 | 0 | 0 | 0 | 0 | 0 | 0 | 0 | Yes | 1000 | 30 |  | 150 | 40
Dai et al., 2022 | 10.1016/j.jenvman.2022.115217 | from Shanghai Yien Chemical Technology Co | 40 | 1 |  | 654 |  | -16.1959 |  |  |  | 0 | 100 | 0 | No |  | 0 | 10 |  | 4.299209 | 0.89 | 78.2 | 1.475012 | 0.005 | MgCl2 | No | 0 | 0.001667 | 0 | 0.003333 | 0 | 0 | 0.158716737 | [7 empty] | Visible |  | 7 | 25 | artificial water | Artificial water | Freshwater | 0 | 0 | 0 | 0 | 0 | 0 | 0 | 0 | 0 | Yes | 1000 | 30 |  | 150 | 40
Dai et al., 2022 | 10.1016/j.jenvman.2022.115217 | from Shanghai Yien Chemical Technology Co | 40 | 1 |  | 658.1081 |  | -15.8009 |  |  |  | 0 | 100 | 0 | No |  | 0 | 10 |  | 3.633495 | 0.89 | 78.2 | 1.470676 | 0.007 | MgCl2 | No | 0 | 0.002333 | 0 | 0.004667 | 0 | 0 | 0.222127263 | [7 empty] | Visible |  | 7 | 25 | artificial water | Artificial water | Freshwater | 0 | 0 | 0 | 0 | 0 | 0 | 0 | 0 | 0 | Yes | 1000 | 30 |  | 150 | 40
Dai et al., 2022 | 10.1016/j.jenvman.2022.115217 | from Shanghai Yien Chemical Technology Co | 40 | 1 |  | 660.973 |  | -15.4937 |  |  |  | 0 | 100 | 0 | No |  | 0 | 10 |  | 3.04 | 0.89 | 78.2 | 1.465309 | 0.01 | MgCl2 | No | 0 | 0.003333 | 0 | 0.006667 | 0 | 0 | 0.317338263 | [7 empty] | Visible |  | 7 | 25 | artificial water | Artificial water | Freshwater | 0 | 0 | 0 | 0 | 0 | 0 | 0 | 0 | 0 | Yes | 1000 | 30 |  | 150 | 40
Dai et al., 2022 | 10.1016/j.jenvman.2022.115217 | from Shanghai Yien Chemical Technology Co | 40 | 1 |  | 650.1081 |  | -16.4028 |  |  |  | 0 | 100 | 0 | No |  | 0 | 10 |  | 9.613324 | 0.89 | 78.2 | 1.488539 | 0.001 | CaCl2 | No | 0 | 0.000333 | 0 | 0.000667 | 0 | 0 | 0.03695634 | [7 empty] | Visible |  | 7 | 25 | artificial water | Artificial water | Freshwater | 0 | 0 | 0 | 0 | 0 | 0 | 0 | 0 | 0 | Yes | 1000 | 30 |  | 150 | 40
Dai et al., 2022 | 10.1016/j.jenvman.2022.115217 | from Shanghai Yien Chemical Technology Co | 40 | 1 |  | 656.973 |  | -16.1991 |  |  |  | 0 | 100 | 0 | No |  | 0 | 10 |  | 5.550255 | 0.89 | 78.2 | 1.480445 | 0.003 | CaCl2 | No | 0 | 0.001 | 0 | 0.002 | 0 | 0 | 0.11098 | [7 empty] | Visible |  | 7 | 25 | artificial water | Artificial water | Freshwater | 0 | 0 | 0 | 0 | 0 | 0 | 0 | 0 | 0 | Yes | 1000 | 30 |  | 150 | 40
Dai et al., 2022 | 10.1016/j.jenvman.2022.115217 | from Shanghai Yien Chemical Technology Co | 40 | 1 |  | 661.9459 |  | -15.9013 |  |  |  | 0 | 100 | 0 | No |  | 0 | 10 |  | 4.299209 | 0.89 | 78.2 | 1.475012 | 0.005 | CaCl2 | No | 0 | 0.001667 | 0 | 0.003333 | 0 | 0 | 0.18500366 | [7 empty] | Visible |  | 7 | 25 | artificial water | Artificial water | Freshwater | 0 | 0 | 0 | 0 | 0 | 0 | 0 | 0 | 0 | Yes | 1000 | 30 |  | 150 | 40
Dai et al., 2022 | 10.1016/j.jenvman.2022.115217 | from Shanghai Yien Chemical Technology Co | 40 | 1 |  | 664 |  | -15.6034 |  |  |  | 0 | 100 | 0 | No |  | 0 | 10 |  | 3.633495 | 0.89 | 78.2 | 1.470676 | 0.007 | CaCl2 | No | 0 | 0.002333 | 0 | 0.004667 | 0 | 0 | 0.25891634 | [7 empty] | Visible |  | 7 | 25 | artificial water | Artificial water | Freshwater | 0 | 0 | 0 | 0 | 0 | 0 | 0 | 0 | 0 | Yes | 1000 | 30 |  | 150 | 40
Dai et al., 2022 | 10.1016/j.jenvman.2022.115217 | from Shanghai Yien Chemical Technology Co | 40 | 1 |  | 668.0541 |  | -15.2962 |  |  |  | 0 | 100 | 0 | No |  | 0 | 10 |  | 3.04 | 0.89 | 78.2 | 1.465309 | 0.01 | CaCl2 | No | 0 | 0.003333 | 0 | 0.006667 | 0 | 0 | 0.36989634 | [7 empty] | Visible |  | 7 | 25 | artificial water | Artificial water | Freshwater | 0 | 0 | 0 | 0 | 0 | 0 | 0 | 0 | 0 | Yes | 1000 | 30 |  | 150 | 40
Dai et al., 2022 | 10.1016/j.jenvman.2022.115217 | from Shanghai Yien Chemical Technology Co | 40 | 1 |  | 569 |  | -1.79 |  |  |  | 0 | 100 | 0 | No |  | 0 | 10 | 0.35 | #DIV/0! | 0.89 | 78.2 | #DIV/0! |  | Many | Yes | [9 empty] | 56 | 178 |  |  |  | Visible |  | 7.53 | 25 | Wastewater | Wastewater | Freshwater | 0 | 0 |  |  |  | 0 | 0 | 0 | 0 | Yes | 1000 | 30 |  | 150 | 40
Dai et al., 2022 | 10.1016/j.jenvman.2022.115217 | from Shanghai Yien Chemical Technology Co | 40 | 1 |  | 591 |  | -1.74 |  |  |  | 0 | 100 | 0 | No |  | 0 | 10 | 0.378 | #DIV/0! | 0.89 | 78.2 | #DIV/0! |  | Many | Yes | [9 empty] | 60 | 218 |  |  |  | Visible |  | 7.84 | 25 | Wastewater | Wastewater | Freshwater | 0 | 0 |  |  |  | 0 | 0 | 0 | 0 | Yes | 1000 | 30 |  | 150 | 40
Dai et al., 2022 | 10.1016/j.jenvman.2022.115217 | from Shanghai Yien Chemical Technology Co | 40 | 1 |  | 620 |  | -1.7 |  |  |  | 0 | 100 | 0 | No |  | 0 | 10 | 0.401 | #DIV/0! | 0.89 | 78.2 | #DIV/0! |  | Many | Yes | [9 empty] | 50 | 245 |  |  |  | Visible |  | 7.33 | 25 | Wastewater | Wastewater | Freshwater | 0 | 0 |  |  |  | 0 | 0 | 0 | 0 | Yes | 1000 | 30 |  | 150 | 40
Pellegrino et al.2017 | http://dx.doi.org/10.1016/j.apcatb.2017.05.046 | PC105 Cristal ACTiV | 30 | 1 | 81 | 275 | [5 empty] | 100 | 0 | 0 | No |  | 0 | 10 | 5.6e-05 | 349.8647 | 0.89 | 78.2 | 1.499572 | 7.55e-07 | None | Not_Applicable | 0 | 0 | 0 | 0 | 0 | 0 | 0.00180655 |  | 0.00146447 | 0.005 |  |  |  |  | Visible |  | 3 |  | Milli Q water | Milli-Q water | Purified water | 0 | 0 | 0 | 0 | 0 | 0 | 0 | 0 | 0 | Yes | 10000 | 0 |  | 400 | 20
Pellegrino et al.2017 | http://dx.doi.org/10.1016/j.apcatb.2017.05.046 | PC105 Cristal ACTiV | 30 | 1 | 86 | 184.1 | [5 empty] | 100 | 0 | 0 | No |  | 0 | 10 | 5.6e-05 | 349.8647 | 0.89 | 78.2 | 1.499572 | 7.55e-07 | None | Not_Applicable | 0 | 0 | 0 | 0 | 0 | 0 | 0.00180655 |  | 0.00146447 | 0.005 |  |  |  |  | Visible |  | 3 |  | Milli Q water | Milli-Q water | Purified water | 0 | 0 | 0 | 0 | 0 | 0 | 0 | 0 | 0 | Yes | 10000 | 480 |  | 400 | 20
Pellegrino et al.2017 | http://dx.doi.org/10.1016/j.apcatb.2017.05.046 | PC105 Cristal ACTiV | 30 | 1 | 88 | 140.6 | [5 empty] | 100 | 0 | 0 | No |  | 0 | 10 | 5.6e-05 | 349.8647 | 0.89 | 78.2 | 1.499572 | 7.55e-07 | None | Not_Applicable | 0 | 0 | 0 | 0 | 0 | 0 | 0.00180655 |  | 0.00146447 | 0.005 |  |  |  |  | Visible |  | 3 |  | Milli Q water | Milli-Q water | Purified water | 0 | 0 | 0 | 0 | 0 | 0 | 0 | 0 | 0 | Yes | 10000 | 960 |  | 400 | 20
Ren et al.2017 | http://dx.doi.org/10.1016/j.watres.2017.07.021 | P25 | 21 | 1 |  | 122.1527482 |  | 51.21522694 |  |  |  | 80 | 20 | 0 | No | Hydrophilic |  | 20 |  | 9.613324 | 0.89 | 78.2 | 1.478571 | 0.001 | NaCl | No | 0.001 | 0 | 0 | 0.001 | 0 | 0 | 0.05844 |  | 0.00146447 | 0.005 |  |  |  |  | Visible |  | 2.287882335 | 25 | Milli Q water | Milli-Q water | Purified water | 0 | 0 | 0 | 0 | 0 | 0 | 0 | 0 | 0 | Yes | 1000 | 30 |  | 15
Ren et al.2017 | http://dx.doi.org/10.1016/j.watres.2017.07.021 | P25 | 21 | 1 |  | 98.80572545 |  | 27.05710102 |  |  |  | 80 | 20 | 0 | No | Hydrophilic |  | 20 |  | 9.613324 | 0.89 | 78.2 | 1.478571 | 0.001 | NaCl | No | 0.001 | 0 | 0 | 0.001 | 0 | 0 | 0.05844 |  | 0.00146447 | 0.005 |  |  |  |  | Visible |  | 4.762972516 | 25 | Milli Q water | Milli-Q water | Purified water | 0 | 0 | 0 | 0 | 0 | 0 | 0 | 0 | 0 | Yes | 1000 | 30 |  | 15
Ren et al.2017 | http://dx.doi.org/10.1016/j.watres.2017.07.021 | P25 | 21 | 1 |  | 1222.607633 |  | -6.325036603 |  |  |  | 80 | 20 | 0 | No | Hydrophilic |  | 20 |  | 9.613324 | 0.89 | 78.2 | 1.478571 | 0.001 | NaCl | No | 0.001 | 0 | 0 | 0.001 | 0 | 0 | 0.05844 |  | 0.00146447 | 0.005 |  |  |  |  | Visible |  | 5.908293483 | 25 | Milli Q water | Milli-Q water | Purified water | 0 | 0 | 0 | 0 | 0 | 0 | 0 | 0 | 0 | Yes | 1000 | 30 |  | 15
Ren et al.2017 | http://dx.doi.org/10.1016/j.watres.2017.07.021 | P25 | 21 | 1 |  | 118.5747466 |  | -22.43045388 |  |  |  | 80 | 20 | 0 | No | Hydrophilic |  | 20 |  | 9.613324 | 0.89 | 78.2 | 1.478571 | 0.001 | NaCl | No | 0.001 | 0 | 0 | 0.001 | 0 | 0 | 0.05844 |  | 0.00146447 | 0.005 |  |  |  |  | Visible |  | 6.565304944 | 25 | Milli Q water | Milli-Q water | Purified water | 0 | 0 | 0 | 0 | 0 | 0 | 0 | 0 | 0 | Yes | 1000 | 30 |  | 15
Ren et al.2017 | http://dx.doi.org/10.1016/j.watres.2017.07.021 | P25 | 21 | 1 |  | 112.7464296 |  | -19.06295754 |  |  |  | 80 | 20 | 0 | No | Hydrophilic |  | 20 |  | 9.613324 | 0.89 | 78.2 | 1.478571 | 0.001 | NaCl | No | 0.001 | 0 | 0 | 0.001 | 0 | 0 | 0.05844 |  | 0.00146447 | 0.005 |  |  |  |  | Visible |  | 7.190591191 | 25 | Milli Q water | Milli-Q water | Purified water | 0 | 0 | 0 | 0 | 0 | 0 | 0 | 0 | 0 | Yes | 1000 | 30 |  | 15
Ren et al.2017 | http://dx.doi.org/10.1016/j.watres.2017.07.021 | P25 | 21 | 1 |  | 164.7849743 |  | -37.65739385 |  |  |  | 80 | 20 | 0 | No | Hydrophilic |  | 20 |  | 9.613324 | 0.89 | 78.2 | 1.478571 | 0.001 | NaCl | No | 0.001 | 0 | 0 | 0.001 | 0 | 0 | 0.05844 |  | 0.00146447 | 0.005 |  |  |  |  | Visible |  | 10.79720434 | 25 | Milli Q water | Milli-Q water | Purified water | 0 | 0 | 0 | 0 | 0 | 0 | 0 | 0 | 0 | Yes | 1000 | 30 |  | 15
Ren et al.2017 | http://dx.doi.org/10.1016/j.watres.2017.07.021 | P25 | 21 | 1 |  | 133.7777778 |  | -15.40263543 |  |  |  | 80 | 20 | 0 | No | Hydrophilic |  | 20 |  | 9.613324 | 0.89 | 78.2 | 1.478571 | 0.001 | NaCl | No | 0.001 | 0 | 0 | 0.001 | 0 | 0 | 0.05844 |  | 0.00146447 |  |  | 1 |  |  | Visible |  | 3.684765936 | 25 | Milli Q water | Milli-Q water | Purified water | 0 | 1 | 0 | 0 | 0 | 0 | 0 | 0 | 0 | Yes | 1000 | 30 |  | 15
Ren et al.2017 | http://dx.doi.org/10.1016/j.watres.2017.07.021 | P25 | 21 | 1 |  | 121.3333333 |  | -17.01317716 |  |  |  | 80 | 20 | 0 | No | Hydrophilic |  | 20 |  | 9.613324 | 0.89 | 78.2 | 1.478571 | 0.001 | NaCl | No | 0.001 | 0 | 0 | 0.001 | 0 | 0 | 0.05844 |  | 0.00146447 |  |  | 1 |  |  | Visible |  | 4.082145334 | 25 | Milli Q water | Milli-Q water | Purified water | 0 | 1 | 0 | 0 | 0 | 0 | 0 | 0 | 0 | Yes | 1000 | 30 |  | 15
Ren et al.2017 | http://dx.doi.org/10.1016/j.watres.2017.07.021 | P25 | 21 | 1 |  | 136.8888889 |  | -16.72035139 |  |  |  | 80 | 20 | 0 | No | Hydrophilic |  | 20 |  | 9.613324 | 0.89 | 78.2 | 1.478571 | 0.001 | NaCl | No | 0.001 | 0 | 0 | 0.001 | 0 | 0 | 0.05844 |  | 0.00146447 |  |  | 1 |  |  | Visible |  | 5.363149026 | 25 | Milli Q water | Milli-Q water | Purified water | 0 | 1 | 0 | 0 | 0 | 0 | 0 | 0 | 0 | Yes | 1000 | 30 |  | 15
Ren et al.2017 | http://dx.doi.org/10.1016/j.watres.2017.07.021 | P25 | 21 | 1 |  | 121.3333333 |  | -18.91654466 |  |  |  | 80 | 20 | 0 | No | Hydrophilic |  | 20 |  | 9.613324 | 0.89 | 78.2 | 1.478571 | 0.001 | NaCl | No | 0.001 | 0 | 0 | 0.001 | 0 | 0 | 0.05844 |  | 0.00146447 |  |  | 1 |  |  | Visible |  | 6.316693831 | 25 | Milli Q water | Milli-Q water | Purified water | 0 | 1 | 0 | 0 | 0 | 0 | 0 | 0 | 0 | Yes | 1000 | 30 |  | 15
Ren et al.2017 | http://dx.doi.org/10.1016/j.watres.2017.07.021 | P25 | 21 | 1 |  | 124.4444444 |  | -19.06295754 |  |  |  | 80 | 20 | 0 | No | Hydrophilic |  | 20 |  | 9.613324 | 0.89 | 78.2 | 1.478571 | 0.001 | NaCl | No | 0.001 | 0 | 0 | 0.001 | 0 | 0 | 0.05844 |  | 0.00146447 |  |  | 1 |  |  | Visible |  | 7.061494865 | 25 | Milli Q water | Milli-Q water | Purified water | 0 | 1 | 0 | 0 | 0 | 0 | 0 | 0 | 0 | Yes | 1000 | 30 |  | 15
Ren et al.2017 | http://dx.doi.org/10.1016/j.watres.2017.07.021 | P25 | 21 | 1 |  | 127.5555556 |  | -14.67057101 |  |  |  | 80 | 20 | 0 | No | Hydrophilic |  | 20 |  | 9.613324 | 0.89 | 78.2 | 1.478571 | 0.001 | NaCl | No | 0.001 | 0 | 0 | 0.001 | 0 | 0 | 0.05844 |  | 0.00146447 |  |  | 1 |  |  | Visible |  | 8.570492642 | 25 | Milli Q water | Milli-Q water | Purified water | 0 | 1 | 0 | 0 | 0 | 0 | 0 | 0 | 0 | Yes | 1000 | 30 |  | 15
Ren et al.2017 | http://dx.doi.org/10.1016/j.watres.2017.07.021 | P25 | 21 | 1 |  | 112 |  | -25.35871157 |  |  |  | 80 | 20 | 0 | No | Hydrophilic |  | 20 |  | 9.613324 | 0.89 | 78.2 | 1.478571 | 0.001 | NaCl | No | 0.001 | 0 | 0 | 0.001 | 0 | 0 | 0.05844 |  | 0.00146447 |  |  | 1 |  |  | Visible |  | 10.76619156 | 25 | Milli Q water | Milli-Q water | Purified water | 0 | 1 | 0 | 0 | 0 | 0 | 0 | 0 | 0 | Yes | 1000 | 30 |  | 15
Ren et al.2017 | http://dx.doi.org/10.1016/j.watres.2017.07.021 | P25 | 21 | 1 |  | 115.9919455 |  | -16.86676428 |  |  |  | 80 | 20 | 0 | No | Hydrophilic |  | 20 |  | 9.613324 | 0.89 | 78.2 | 1.478571 | 0.001 | NaCl | No | 0.001 | 0 | 0 | 0.001 | 0 | 0 | 0.05844 |  | 0.00146447 |  |  | 1 |  |  | Visible |  | 3.406857706 | 25 | Milli Q water | Milli-Q water | Purified water | 0 | 0 | 0 | 0 | 1 | 0 | 0 | 0 | 0 | Yes | 1000 | 30 |  | 15
Ren et al.2017 | http://dx.doi.org/10.1016/j.watres.2017.07.021 | P25 | 21 | 1 |  | 97.53135561 |  | -17.15959004 |  |  |  | 80 | 20 | 0 | No | Hydrophilic |  | 20 |  | 9.613324 | 0.89 | 78.2 | 1.478571 | 0.001 | NaCl | No | 0.001 | 0 | 0 | 0.001 | 0 | 0 | 0.05844 |  | 0.00146447 |  |  | 1 |  |  | Visible |  | 4.211256199 | 25 | Milli Q water | Milli-Q water | Purified water | 0 | 0 | 0 | 0 | 1 | 0 | 0 | 0 | 0 | Yes | 1000 | 30 |  | 15
Ren et al.2017 | http://dx.doi.org/10.1016/j.watres.2017.07.021 | P25 | 21 | 1 |  | 107.7477815 |  | -34.72913616 |  |  |  | 80 | 20 | 0 | No | Hydrophilic |  | 20 |  | 9.613324 | 0.89 | 78.2 | 1.478571 | 0.001 | NaCl | No | 0.001 | 0 | 0 | 0.001 | 0 | 0 | 0.05844 |  | 0.00146447 |  |  | 1 |  |  | Visible |  | 6.338125072 | 25 | Milli Q water | Milli-Q water | Purified water | 0 | 0 | 0 | 0 | 1 | 0 | 0 | 0 | 0 | Yes | 1000 | 30 |  | 15
Ren et al.2017 | http://dx.doi.org/10.1016/j.watres.2017.07.021 | P25 | 21 | 1 |  | 98.77153137 |  | -38.24304539 |  |  |  | 80 | 20 | 0 | No | Hydrophilic |  | 20 |  | 9.613324 | 0.89 | 78.2 | 1.478571 | 0.001 | NaCl | No | 0.001 | 0 | 0 | 0.001 | 0 | 0 | 0.05844 |  | 0.00146447 |  |  | 1 |  |  | Visible |  | 7.361314139 | 25 | Milli Q water | Milli-Q water | Purified water | 0 | 0 | 0 | 0 | 1 | 0 | 0 | 0 | 0 | Yes | 1000 | 30 |  | 15
Ren et al.2017 | http://dx.doi.org/10.1016/j.watres.2017.07.021 | P25 | 21 | 1 |  | 105.4859631 |  | -33.85065886 |  |  |  | 80 | 20 | 0 | No | Hydrophilic |  | 20 |  | 9.613324 | 0.89 | 78.2 | 1.478571 | 0.001 | NaCl | No | 0.001 | 0 | 0 | 0.001 | 0 | 0 | 0.05844 |  | 0.00146447 |  |  | 1 |  |  | Visible |  | 8.552536345 | 25 | Milli Q water | Milli-Q water | Purified water | 0 | 0 | 0 | 0 | 1 | 0 | 0 | 0 | 0 | Yes | 1000 | 30 |  | 15
Ren et al.2017 | http://dx.doi.org/10.1016/j.watres.2017.07.021 | P25 | 21 | 1 |  | 115.4346859 |  | -38.24304539 |  |  |  | 80 | 20 | 0 | No | Hydrophilic |  | 20 |  | 9.613324 | 0.89 | 78.2 | 1.478571 | 0.001 | NaCl | No | 0.001 | 0 | 0 | 0.001 | 0 | 0 | 0.05844 |  | 0.00146447 |  |  | 1 |  |  | Visible |  | 9.992893087 | 25 | Milli Q water | Milli-Q water | Purified water | 0 | 0 | 0 | 0 | 1 | 0 | 0 | 0 | 0 | Yes | 1000 | 30 |  | 15
Ren et al.2017 | http://dx.doi.org/10.1016/j.watres.2017.07.021 | P25 | 21 | 1 |  | 108.9651878 |  | 32.76720351 |  |  |  | 80 | 20 | 0 | No | Hydrophilic |  | 20 |  | 9.613324 | 0.89 | 78.2 | 1.478571 | 0.001 | NaCl | No | 0.001 | 0 | 0 | 0.001 | 0 | 0 | 0.05844 |  | 0.00146447 |  |  | 1 |  |  | Visible |  | 3.540955624 | 25 | Milli Q water | Milli-Q water | Purified water | 0 | 0 | 0 | 0 | 0 | 1 | 0 | 0 | 0 | Yes | 1000 | 30 |  | 15
Ren et al.2017 | http://dx.doi.org/10.1016/j.watres.2017.07.021 | P25 | 21 | 1 |  | 108.6480765 |  | 29.98535871 |  |  |  | 80 | 20 | 0 | No | Hydrophilic |  | 20 |  | 9.613324 | 0.89 | 78.2 | 1.478571 | 0.001 | NaCl | No | 0.001 | 0 | 0 | 0.001 | 0 | 0 | 0.05844 |  | 0.00146447 |  |  | 1 |  |  | Visible |  | 4.365462262 | 25 | Milli Q water | Milli-Q water | Purified water | 0 | 0 | 0 | 0 | 0 | 1 | 0 | 0 | 0 | Yes | 1000 | 30 |  | 15
Ren et al.2017 | http://dx.doi.org/10.1016/j.watres.2017.07.021 | P25 | 21 | 1 |  | 174.0479456 |  | 13.2942899 |  |  |  | 80 | 20 | 0 | No | Hydrophilic |  | 20 |  | 9.613324 | 0.89 | 78.2 | 1.478571 | 0.001 | NaCl | No | 0.001 | 0 | 0 | 0.001 | 0 | 0 | 0.05844 |  | 0.00146447 |  |  | 1 |  |  | Visible |  | 4.933157502 | 25 | Milli Q water | Milli-Q water | Purified water | 0 | 0 | 0 | 0 | 0 | 1 | 0 | 0 | 0 | Yes | 1000 | 30 |  | 15
Ren et al.2017 | http://dx.doi.org/10.1016/j.watres.2017.07.021 | P25 | 21 | 1 |  | 302.0398078 |  | 10.80527086 |  |  |  | 80 | 20 | 0 | No | Hydrophilic |  | 20 |  | 9.613324 | 0.89 | 78.2 | 1.478571 | 0.001 | NaCl | No | 0.001 | 0 | 0 | 0.001 | 0 | 0 | 0.05844 |  | 0.00146447 |  |  | 1 |  |  | Visible |  | 5.290902191 | 25 | Milli Q water | Milli-Q water | Purified water | 0 | 0 | 0 | 0 | 0 | 1 | 0 | 0 | 0 | Yes | 1000 | 30 |  | 15
Ren et al.2017 | http://dx.doi.org/10.1016/j.watres.2017.07.021 | P25 | 21 | 1 |  | 145.727029 |  | -13.64568082 |  |  |  | 80 | 20 | 0 | No | Hydrophilic |  | 20 |  | 9.613324 | 0.89 | 78.2 | 1.478571 | 0.001 | NaCl | No | 0.001 | 0 | 0 | 0.001 | 0 | 0 | 0.05844 |  | 0.00146447 |  |  | 1 |  |  | Visible |  | 5.432357102 | 25 | Milli Q water | Milli-Q water | Purified water | 0 | 0 | 0 | 0 | 0 | 1 | 0 | 0 | 0 | Yes | 1000 | 30 |  | 15
Ren et al.2017 | http://dx.doi.org/10.1016/j.watres.2017.07.021 | P25 | 21 | 1 |  | 107.9216035 |  | -22.284041 |  |  |  | 80 | 20 | 0 | No | Hydrophilic |  | 20 |  | 9.613324 | 0.89 | 78.2 | 1.478571 | 0.001 | NaCl | No | 0.001 | 0 | 0 | 0.001 | 0 | 0 | 0.05844 |  | 0.00146447 |  |  | 1 |  |  | Visible |  | 6.257445321 | 25 | Milli Q water | Milli-Q water | Purified water | 0 | 0 | 0 | 0 | 0 | 1 | 0 | 0 | 0 | Yes | 1000 | 30 |  | 15
Ren et al.2017 | http://dx.doi.org/10.1016/j.watres.2017.07.021 | P25 | 21 | 1 |  | 116.500904 |  | -25.79795022 |  |  |  | 80 | 20 | 0 | No | Hydrophilic |  | 20 |  | 9.613324 | 0.89 | 78.2 | 1.478571 | 0.001 | NaCl | No | 0.001 | 0 | 0 | 0.001 | 0 | 0 | 0.05844 |  | 0.00146447 |  |  | 1 |  |  | Visible |  | 8.293544021 | 25 | Milli Q water | Milli-Q water | Purified water | 0 | 0 | 0 | 0 | 0 | 1 | 0 | 0 | 0 | Yes | 1000 | 30 |  | 15
Ren et al.2017 | http://dx.doi.org/10.1016/j.watres.2017.07.021 | P25 | 21 | 1 |  | 103.7069068 |  | -22.284041 |  |  |  | 80 | 20 | 0 | No | Hydrophilic |  | 20 |  | 9.613324 | 0.89 | 78.2 | 1.478571 | 0.001 | NaCl | No | 0.001 | 0 | 0 | 0.001 | 0 | 0 | 0.05844 |  | 0.00146447 |  |  | 1 |  |  | Visible |  | 9.037981567 | 25 | Milli Q water | Milli-Q water | Purified water | 0 | 0 | 0 | 0 | 0 | 1 | 0 | 0 | 0 | Yes | 1000 | 30 |  | 15
Ren et al.2017 | http://dx.doi.org/10.1016/j.watres.2017.07.021 | P25 | 21 | 1 |  | 203.0492099 |  | -25.0658858 |  |  |  | 80 | 20 | 0 | No | Hydrophilic |  | 20 |  | 9.613324 | 0.89 | 78.2 | 1.478571 | 0.001 | NaCl | No | 0.001 | 0 | 0 | 0.001 | 0 | 0 | 0.05844 |  | 0.00146447 |  |  | 1 |  |  | Visible |  | 10.70657957 | 25 | Milli Q water | Milli-Q water | Purified water | 0 | 0 | 0 | 0 | 0 | 1 | 0 | 0 | 0 | Yes | 1000 | 30 |  | 15
Ren et al.2017 | http://dx.doi.org/10.1016/j.watres.2017.07.021 | P25 | 21 | 1 |  | 164.1891366 |  | -18.477306 |  |  |  | 80 | 20 | 0 | No | Hydrophilic |  | 20 |  | 9.613324 | 0.89 | 78.2 | 1.478571 | 0.001 | NaCl | No | 0.001 | 0 | 0 | 0.001 | 0 | 0 | 0.05844 |  | 0.00146447 |  |  | 1 |  |  | Visible |  | 3.397087154 | 25 | Milli Q water | Milli-Q water | Purified water | 0 | 0 | 0 | 0 | 0 | 0 | 1 | 0 | 0 | Yes | 1000 | 30 |  | 15
Ren et al.2017 | http://dx.doi.org/10.1016/j.watres.2017.07.021 | P25 | 21 | 1 |  | 160.7693663 |  | -16.28111274 |  |  |  | 80 | 20 | 0 | No | Hydrophilic |  | 20 |  | 9.613324 | 0.89 | 78.2 | 1.478571 | 0.001 | NaCl | No | 0.001 | 0 | 0 | 0.001 | 0 | 0 | 0.05844 |  | 0.00146447 |  |  | 1 |  |  | Visible |  | 4.201238476 | 25 | Milli Q water | Milli-Q water | Purified water | 0 | 0 | 0 | 0 | 0 | 0 | 1 | 0 | 0 | Yes | 1000 | 30 |  | 15
Ren et al.2017 | http://dx.doi.org/10.1016/j.watres.2017.07.021 | P25 | 21 | 1 |  | 163.3284561 |  | -22.284041 |  |  |  | 80 | 20 | 0 | No | Hydrophilic |  | 20 |  | 9.613324 | 0.89 | 78.2 | 1.478571 | 0.001 | NaCl | No | 0.001 | 0 | 0 | 0.001 | 0 | 0 | 0.05844 |  | 0.00146447 |  |  | 1 |  |  | Visible |  | 5.611963692 | 25 | Milli Q water | Milli-Q water | Purified water | 0 | 0 | 0 | 0 | 0 | 0 | 1 | 0 | 0 | Yes | 1000 | 30 |  | 15
Ren et al.2017 | http://dx.doi.org/10.1016/j.watres.2017.07.021 | P25 | 21 | 1 |  | 140.8417455 |  | -21.25915081 |  |  |  | 80 | 20 | 0 | No | Hydrophilic |  | 20 |  | 9.613324 | 0.89 | 78.2 | 1.478571 | 0.001 | NaCl | No | 0.001 | 0 | 0 | 0.001 | 0 | 0 | 0.05844 |  | 0.00146447 |  |  | 1 |  |  | Visible |  | 7.538376315 | 25 | Milli Q water | Milli-Q water | Purified water | 0 | 0 | 0 | 0 | 0 | 0 | 1 | 0 | 0 | Yes | 1000 | 30 |  | 15
Ren et al.2017 | http://dx.doi.org/10.1016/j.watres.2017.07.021 | P25 | 21 | 1 |  | 118.5271709 |  | -26.82284041 |  |  |  | 80 | 20 | 0 | No | Hydrophilic |  | 20 |  | 9.613324 | 0.89 | 78.2 | 1.478571 | 0.001 | NaCl | No | 0.001 | 0 | 0 | 0.001 | 0 | 0 | 0.05844 |  | 0.00146447 |  |  | 1 |  |  | Visible |  | 9.058293265 | 25 | Milli Q water | Milli-Q water | Purified water | 0 | 0 | 0 | 0 | 0 | 0 | 1 | 0 | 0 | Yes | 1000 | 30 |  | 15
Ren et al.2017 | http://dx.doi.org/10.1016/j.watres.2017.07.021 | P25 | 21 | 1 |  | 120.9944548 |  | -35.3147877 |  |  |  | 80 | 20 | 0 | No | Hydrophilic |  | 20 |  | 9.613324 | 0.89 | 78.2 | 1.478571 | 0.001 | NaCl | No | 0.001 | 0 | 0 | 0.001 | 0 | 0 | 0.05844 |  | 0.00146447 |  |  | 1 |  |  | Visible |  | 10.70759733 | 25 | Milli Q water | Milli-Q water | Purified water | 0 | 0 | 0 | 0 | 0 | 0 | 1 | 0 | 0 | Yes | 1000 | 30 |  | 15
Ren et al.2017 | http://dx.doi.org/10.1016/j.watres.2017.07.021 | P25 | 21 | 1 |  | 152.4444444 |  | 35.6954612 |  |  |  | 80 | 20 | 0 | No | Hydrophilic |  | 20 |  | 9.613324 | 0.89 | 78.2 | 1.478571 | 0.001 | NaCl | No | 0.001 | 0 | 0 | 0.001 | 0 | 0 | 0.05844 |  | 0.00146447 |  |  | 1 |  |  | Visible |  | 2.507894228 | 25 | Milli Q water | Milli-Q water | Purified water | 0 | 0 | 0 | 0 | 0 | 0 | 0 | 1 | 0 | Yes | 1000 | 30 |  | 15
Ren et al.2017 | http://dx.doi.org/10.1016/j.watres.2017.07.021 | P25 | 21 | 1 |  | 118.2222222 |  | 24.86090776 |  |  |  | 80 | 20 | 0 | No | Hydrophilic |  | 20 |  | 9.613324 | 0.89 | 78.2 | 1.478571 | 0.001 | NaCl | No | 0.001 | 0 | 0 | 0.001 | 0 | 0 | 0.05844 |  | 0.00146447 |  |  | 1 |  |  | Visible |  | 3.790002922 | 25 | Milli Q water | Milli-Q water | Purified water | 0 | 0 | 0 | 0 | 0 | 0 | 0 | 1 | 0 | Yes | 1000 | 30 |  | 15
Ren et al.2017 | http://dx.doi.org/10.1016/j.watres.2017.07.021 | P25 | 21 | 1 |  | 130.6666667 |  | 19.00439239 |  |  |  | 80 | 20 | 0 | No | Hydrophilic |  | 20 |  | 9.613324 | 0.89 | 78.2 | 1.478571 | 0.001 | NaCl | No | 0.001 | 0 | 0 | 0.001 | 0 | 0 | 0.05844 |  | 0.00146447 |  |  | 1 |  |  | Visible |  | 4.14808202 | 25 | Milli Q water | Milli-Q water | Purified water | 0 | 0 | 0 | 0 | 0 | 0 | 0 | 1 | 0 | Yes | 1000 | 30 |  | 15
Ren et al.2017 | http://dx.doi.org/10.1016/j.watres.2017.07.021 | P25 | 21 | 1 |  | 756 |  | -9.399707174 |  |  |  | 80 | 20 | 0 | No | Hydrophilic |  | 20 |  | 9.613324 | 0.89 | 78.2 | 1.478571 | 0.001 | NaCl | No | 0.001 | 0 | 0 | 0.001 | 0 | 0 | 0.05844 |  | 0.00146447 |  |  | 1 |  |  | Visible |  | 5.004924533 | 25 | Milli Q water | Milli-Q water | Purified water | 0 | 0 | 0 | 0 | 0 | 0 | 0 | 1 | 0 | Yes | 1000 | 30 |  | 15
Ren et al.2017 | http://dx.doi.org/10.1016/j.watres.2017.07.021 | P25 | 21 | 1 |  | 146.2222222 |  | -16.13469985 |  |  |  | 80 | 20 | 0 | No | Hydrophilic |  | 20 |  | 9.613324 | 0.89 | 78.2 | 1.478571 | 0.001 | NaCl | No | 0.001 | 0 | 0 | 0.001 | 0 | 0 | 0.05844 |  | 0.00146447 |  |  | 1 |  |  | Visible |  | 5.700727412 | 25 | Milli Q water | Milli-Q water | Purified water | 0 | 0 | 0 | 0 | 0 | 0 | 0 | 1 | 0 | Yes | 1000 | 30 |  | 15
Ren et al.2017 | http://dx.doi.org/10.1016/j.watres.2017.07.021 | P25 | 21 | 1 |  | 130.6666667 |  | -19.79502196 |  |  |  | 80 | 20 | 0 | No | Hydrophilic |  | 20 |  | 9.613324 | 0.89 | 78.2 | 1.478571 | 0.001 | NaCl | No | 0.001 | 0 | 0 | 0.001 | 0 | 0 | 0.05844 |  | 0.00146447 |  |  | 1 |  |  | Visible |  | 6.306850582 | 25 | Milli Q water | Milli-Q water | Purified water | 0 | 0 | 0 | 0 | 0 | 0 | 0 | 1 | 0 | Yes | 1000 | 30 |  | 15
Ren et al.2017 | http://dx.doi.org/10.1016/j.watres.2017.07.021 | P25 | 21 | 1 |  | 112 |  | -19.94143485 |  |  |  | 80 | 20 | 0 | No | Hydrophilic |  | 20 |  | 9.613324 | 0.89 | 78.2 | 1.478571 | 0.001 | NaCl | No | 0.001 | 0 | 0 | 0.001 | 0 | 0 | 0.05844 |  | 0.00146447 |  |  | 1 |  |  | Visible |  | 8.590877038 | 25 | Milli Q water | Milli-Q water | Purified water | 0 | 0 | 0 | 0 | 0 | 0 | 0 | 1 | 0 | Yes | 1000 | 30 |  | 15
Ren et al.2017 | http://dx.doi.org/10.1016/j.watres.2017.07.021 | P25 | 21 | 1 |  | 130.6666667 |  | -25.9443631 |  |  |  | 80 | 20 | 0 | No | Hydrophilic |  | 20 |  | 9.613324 | 0.89 | 78.2 | 1.478571 | 0.001 | NaCl | No | 0.001 | 0 | 0 | 0.001 | 0 | 0 | 0.05844 |  | 0.00146447 |  |  | 1 |  |  | Visible |  | 10.80597167 | 25 | Milli Q water | Milli-Q water | Purified water | 0 | 0 | 0 | 0 | 0 | 0 | 0 | 1 | 0 | Yes | 1000 | 30 |  | 15
Ren et al.2017 | http://dx.doi.org/10.1016/j.watres.2017.07.021 | P25 | 21 | 1 |  |  |  | -19.06872246 |  |  | 0.038636364 | 80 | 20 | 0 | No | Hydrophilic |  | 20 |  | 9.579325 | 0.89 | 78.2 | 1.478498 | 0.001007111 | NaCl | No | 0.001007111 | 0 | 0 | 0.001007111 | 0 | 0 | 0.05885556684 |  | 0.00146447 | 0.005 |  |  |  |  | Visible |  | 8.6 | 25 | Milli Q water | Milli-Q water | Purified water | 0 | 0 | 0 | 0 | 0 | 0 | 0 | 0 | 0 | Yes | 1000 | 30 |  | 15
Ren et al.2017 | http://dx.doi.org/10.1016/j.watres.2017.07.021 | P25 | 21 | 1 |  |  |  | -15.43521231 |  |  | 0.661363636 | 80 | 20 | 0 | No | Hydrophilic |  | 20 |  | 5.608282 | 0.89 | 78.2 | 1.464255 | 0.002938241 | NaCl | No | 0.002938241 | 0 | 0 | 0.002938241 | 0 | 0 | 0.1717108 |  | 0.00146447 | 0.005 |  |  |  |  | Visible |  | 8.6 | 25 | Milli Q water | Milli-Q water | Purified water | 0 | 0 | 0 | 0 | 0 | 0 | 0 | 0 | 0 | Yes | 1000 | 30 |  | 15
Ren et al.2017 | http://dx.doi.org/10.1016/j.watres.2017.07.021 | P25 | 21 | 1 |  |  |  | -13.5719652 |  |  | 0.690909091 | 80 | 20 | 0 | No | Hydrophilic |  | 20 |  | 4.281195 | 0.89 | 78.2 | 1.454093 | 0.005042167 | NaCl | No | 0.005042167 | 0 | 0 | 0.005042167 | 0 | 0 | 0.2946642 |  | 0.00146447 | 0.005 |  |  |  |  | Visible |  | 8.6 | 25 | Milli Q water | Milli-Q water | Purified water | 0 | 0 | 0 | 0 | 0 | 0 | 0 | 0 | 0 | Yes | 1000 | 30 |  | 15
Ren et al.2017 | http://dx.doi.org/10.1016/j.watres.2017.07.021 | P25 | 21 | 1 |  |  |  | -12.17166809 |  |  | 0.825 | 80 | 20 | 0 | No | Hydrophilic |  | 20 |  | 3.033891 | 0.89 | 78.2 | 1.437356 | 0.010040314 | NaCl | No | 0.010040314 | 0 | 0 | 0.010040314 | 0 | 0 | 0.586756 |  | 0.00146447 | 0.005 |  |  |  |  | Visible |  | 8.6 | 25 | Milli Q water | Milli-Q water | Purified water | 0 | 0 | 0 | 0 | 0 | 0 | 0 | 0 | 0 | Yes | 1000 | 30 |  | 15
Ren et al.2017 | http://dx.doi.org/10.1016/j.watres.2017.07.021 | P25 | 21 | 1 |  |  |  | 0.298895284 |  |  | 0.988636364 | 80 | 20 | 0 | No | Hydrophilic |  | 20 |  | 0.9557973 | 0.89 | 78.2 | 1.340542 | 0.101161581 | NaCl | No | 0.101161581 | 0 | 0 | 0.101161581 | 0 | 0 | 5.911883 |  | 0.00146447 | 0.005 |  |  |  |  | Visible |  | 8.6 | 25 | Milli Q water | Milli-Q water | Purified water | 0 | 0 | 0 | 0 | 0 | 0 | 0 | 0 | 0 | Yes | 1000 | 30 |  | 15
Ren et al.2017 | http://dx.doi.org/10.1016/j.watres.2017.07.021 | P25 | 21 | 1 |  |  |  | 0.507945268 |  |  | 1.011363636 | 80 | 20 | 0 | No | Hydrophilic |  | 20 |  | 0.3015402 | 0.89 | 78.2 | 1.190783 | 1.016381457 | NaCl | No | 1.016381457 | 0 | 0 | 1.016381457 | 0 | 0 | 59.39733 |  | 0.00146447 | 0.005 |  |  |  |  | Visible |  | 8.6 | 25 | Milli Q water | Milli-Q water | Purified water | 0 | 0 | 0 | 0 | 0 | 0 | 0 | 0 | 0 | Yes | 1000 | 30 |  | 15
Ren et al.2017 | http://dx.doi.org/10.1016/j.watres.2017.07.021 | P25 | 21 | 1 |  |  |  | -29.70475025 |  |  | -0.038636364 | 80 | 20 | 0 | No | Hydrophilic |  | 20 |  | 0.9635792 | 0.89 | 78.2 | 1.341458 | 0.099534202 | NaCl | No | 0.099534202 | 0 | 0 | 0.099534202 | 0 | 0 | 5.816779 |  | 0.00146447 |  |  | 1 |  |  | Visible |  | 8.6 | 25 | Milli Q water | Milli-Q water | Purified water | 0 | 0 | 0 | 0 | 1 | 0 | 0 | 0 | 0 | Yes | 1000 | 30 |  | 15
Ren et al.2017 | http://dx.doi.org/10.1016/j.watres.2017.07.021 | P25 | 21 | 1 |  |  |  | -17.51989478 |  |  | 0.402272727 | 80 | 20 | 0 | No | Hydrophilic |  | 20 |  | 0.4303113 | 0.89 | 78.2 | 1.238786 | 0.499093299 | NaCl | No | 0.499093299 | 0 | 0 | 0.499093299 | 0 | 0 | 29.16701 |  | 0.00146447 |  |  | 1 |  |  | Visible |  | 8.6 | 25 | Milli Q water | Milli-Q water | Purified water | 0 | 0 | 0 | 0 | 1 | 0 | 0 | 0 | 0 | Yes | 1000 | 30 |  | 15
Ren et al.2017 | http://dx.doi.org/10.1016/j.watres.2017.07.021 | P25 | 21 | 1 |  |  |  | -13.8902316 |  |  | 0.8 | 80 | 20 | 0 | No | Hydrophilic |  | 20 |  | 0.304864 | 0.89 | 78.2 | 1.192237 | 0.994339991 | NaCl | No | 0.994339991 | 0 | 0 | 0.994339991 | 0 | 0 | 58.10923 |  | 0.00146447 |  |  | 1 |  |  | Visible |  | 8.6 | 25 | Milli Q water | Milli-Q water | Purified water | 0 | 0 | 0 | 0 | 1 | 0 | 0 | 0 | 0 | Yes | 1000 | 30 |  | 15
Ren et al.2017 | http://dx.doi.org/10.1016/j.watres.2017.07.021 | P25 | 21 | 1 |  |  |  | -5.519037064 |  |  | 1.013636364 | 80 | 20 | 0 | No | Hydrophilic |  | 20 |  | 0.1759152 | 0.89 | 78.2 | 1.124303 | 2.986347906 | NaCl | No | 2.986347906 | 0 | 0 | 2.986347906 | 0 | 0 | 174.5222 |  | 0.00146447 |  |  | 1 |  |  | Visible |  | 8.6 | 25 | Milli Q water | Milli-Q water | Purified water | 0 | 0 | 0 | 0 | 1 | 0 | 0 | 0 | 0 | Yes | 1000 | 30 |  | 15
Ren et al.2017 | http://dx.doi.org/10.1016/j.watres.2017.07.021 | P25 | 21 | 1 |  |  |  | -0.3119285 |  |  | 0.984090909 | 80 | 20 | 0 | No | Hydrophilic |  | 20 |  | 0.1354913 | 0.89 | 78.2 | 1.097064 | 5.034127056 | NaCl | No | 5.034127056 | 0 | 0 | 5.034127056 | 0 | 0 | 294.1944 |  | 0.00146447 |  |  | 1 |  |  | Visible |  | 8.6 | 25 | Milli Q water | Milli-Q water | Purified water | 0 | 0 | 0 | 0 | 1 | 0 | 0 | 0 | 0 | Yes | 1000 | 30 |  | 15
Ren et al.2017 | http://dx.doi.org/10.1016/j.watres.2017.07.021 | P25 | 21 | 1 |  |  |  | -41.71076853 |  |  | -0.120454545 | 80 | 20 | 0 | No | Hydrophilic |  | 20 |  | 3.044235 | 0.89 | 78.2 | 1.437545 | 0.009972199 | NaCl | No | 0.009972199 | 0 | 0 | 0.009972199 | 0 | 0 | 0.5827753 |  | 0.00146447 |  |  | 1 |  |  | Visible |  | 8.6 | 25 | Milli Q water | Milli-Q water | Purified water | 0 | 0 | 0 | 0 | 0 | 0 | 1 | 0 | 0 | Yes | 1000 | 30 |  | 15
Ren et al.2017 | http://dx.doi.org/10.1016/j.watres.2017.07.021 | P25 | 21 | 1 |  |  |  | -27.56827443 |  |  | 0.065909091 | 80 | 20 | 0 | No | Hydrophilic |  | 20 |  | 0.963342 | 0.89 | 78.2 | 1.34143 | 0.09958322 | NaCl | No | 0.09958322 | 0 | 0 | 0.09958322 | 0 | 0 | 5.819643 |  | 0.00146447 |  |  | 1 |  |  | Visible |  | 8.6 | 25 | Milli Q water | Milli-Q water | Purified water | 0 | 0 | 0 | 0 | 0 | 0 | 1 | 0 | 0 | Yes | 1000 | 30 |  | 15
Ren et al.2017 | http://dx.doi.org/10.1016/j.watres.2017.07.021 | P25 | 21 | 1 |  |  |  | -22.26245825 |  |  | 0.225 | 80 | 20 | 0 | No | Hydrophilic |  | 20 |  | 0.5560722 | 0.89 | 78.2 | 1.273317 | 0.298871749 | NaCl | No | 0.298871749 | 0 | 0 | 0.298871749 | 0 | 0 | 17.46607 |  | 0.00146447 |  |  | 1 |  |  | Visible |  | 8.6 | 25 | Milli Q water | Milli-Q water | Purified water | 0 | 0 | 0 | 0 | 0 | 0 | 1 | 0 | 0 | Yes | 1000 | 30 |  | 15
Ren et al.2017 | http://dx.doi.org/10.1016/j.watres.2017.07.021 | P25 | 21 | 1 |  |  |  | -12.50382112 |  |  | 0.502272727 | 80 | 20 | 0 | No | Hydrophilic |  | 20 |  | 0.4300626 | 0.89 | 78.2 | 1.238707 | 0.499670563 | NaCl | No | 0.499670563 | 0 | 0 | 0.499670563 | 0 | 0 | 29.20075 |  | 0.00146447 |  |  | 1 |  |  | Visible |  | 8.6 | 25 | Milli Q water | Milli-Q water | Purified water | 0 | 0 | 0 | 0 | 0 | 0 | 1 | 0 | 0 | Yes | 1000 | 30 |  | 15
Ren et al.2017 | http://dx.doi.org/10.1016/j.watres.2017.07.021 | P25 | 21 | 1 |  |  |  | -13.33279625 |  |  | 0.990909091 | 80 | 20 | 0 | No | Hydrophilic |  | 20 |  | 0.3034297 | 0.89 | 78.2 | 1.191611 | 1.00376281 | NaCl | No | 1.00376281 | 0 | 0 | 1.00376281 | 0 | 0 | 58.6599 |  | 0.00146447 |  |  | 1 |  |  | Visible |  | 8.6 | 25 | Milli Q water | Milli-Q water | Purified water | 0 | 0 | 0 | 0 | 0 | 0 | 1 | 0 | 0 | Yes | 1000 | 30 |  | 15
Ren et al.2017 | http://dx.doi.org/10.1016/j.watres.2017.07.021 | P25 | 21 | 1 |  |  |  | -6.916331657 |  |  | 1.004545455 | 80 | 20 | 0 | No | Hydrophilic |  | 20 |  | 0.2139054 | 0.89 | 78.2 | 1.147058 | 2.019777758 | NaCl | No | 2.019777758 | 0 | 0 | 2.019777758 | 0 | 0 | 118.0358 |  | 0.00146447 |  |  | 1 |  |  | Visible |  | 8.6 | 25 | Milli Q water | Milli-Q water | Purified water | 0 | 0 | 0 | 0 | 0 | 0 | 1 | 0 | 0 | Yes | 1000 | 30 |  | 15
Ren et al.2017 | http://dx.doi.org/10.1016/j.watres.2017.07.021 | P25 | 21 | 1 |  |  |  | -22.41277156 |  |  | 0.088636364 | 80 | 20 | 0 | No | Hydrophilic |  | 20 |  | 9.583018 | 0.89 | 78.2 | 1.478506 | 0.001006335 | NaCl | No | 0.001006335 | 0 | 0 | 0.001006335 | 0 | 0 | 0.0588102174 |  | 0.00146447 |  |  | 1 |  |  | Visible |  | 8.6 | 25 | Milli Q water | Milli-Q water | Purified water | 0 | 0 | 0 | 0 | 0 | 0 | 0 | 1 | 0 | Yes | 1000 | 30 |  | 15
Ren et al.2017 | http://dx.doi.org/10.1016/j.watres.2017.07.021 | P25 | 21 | 1 |  |  |  | -22.29670566 |  |  | 0.704545455 | 80 | 20 | 0 | No | Hydrophilic |  | 20 |  | 3.037432 | 0.89 | 78.2 | 1.437421 | 0.010016914 | NaCl | No | 0.010016914 | 0 | 0 | 0.010016914 | 0 | 0 | 0.5853885 |  | 0.00146447 |  |  | 1 |  |  | Visible |  | 8.6 | 25 | Milli Q water | Milli-Q water | Purified water | 0 | 0 | 0 | 0 | 0 | 0 | 0 | 1 | 0 | Yes | 1000 | 30 |  | 15
Ren et al.2017 | http://dx.doi.org/10.1016/j.watres.2017.07.021 | P25 | 21 | 1 |  |  |  | -21.63033538 |  |  | 0.9 | 80 | 20 | 0 | No | Hydrophilic |  | 20 |  | 1.364578 | 0.89 | 78.2 | 1.377697 | 0.049630671 | NaCl | No | 0.049630671 | 0 | 0 | 0.049630671 | 0 | 0 | 2.900416 |  | 0.00146447 |  |  | 1 |  |  | Visible |  | 8.6 | 25 | Milli Q water | Milli-Q water | Purified water | 0 | 0 | 0 | 0 | 0 | 0 | 0 | 1 | 0 | Yes | 1000 | 30 |  | 15
Ren et al.2017 | http://dx.doi.org/10.1016/j.watres.2017.07.021 | P25 | 21 | 1 |  |  |  | -14.0062975 |  |  | 1.040909091 | 80 | 20 | 0 | No | Hydrophilic |  | 20 |  | 0.9618378 | 0.89 | 78.2 | 1.341254 | 0.09989494 | NaCl | No | 0.09989494 | 0 | 0 | 0.09989494 | 0 | 0 | 5.83786 |  | 0.00146447 |  |  | 1 |  |  | Visible |  | 8.6 | 25 | Milli Q water | Milli-Q water | Purified water | 0 | 0 | 0 | 0 | 0 | 0 | 0 | 1 | 0 | Yes | 1000 | 30 |  | 15
Ren et al.2017 | http://dx.doi.org/10.1016/j.watres.2017.07.021 | P25 | 21 | 1 |  |  |  | -4.886914202 |  |  | 0.947727273 | 80 | 20 | 0 | No | Hydrophilic |  | 20 |  | 0.4316888 | 0.89 | 78.2 | 1.23922 | 0.495913221 | NaCl | No | 0.495913221 | 0 | 0 | 0.495913221 | 0 | 0 | 28.98117 |  | 0.00146447 |  |  | 1 |  |  | Visible |  | 8.6 | 25 | Milli Q water | Milli-Q water | Purified water | 0 | 0 | 0 | 0 | 0 | 0 | 0 | 1 | 0 | Yes | 1000 | 30 |  | 15
Ren et al.2017 | http://dx.doi.org/10.1016/j.watres.2017.07.021 | P25 | 21 | 1 |  |  |  | -22.76134458 |  |  | -0.115909091 | 80 | 20 | 0 | No | Hydrophilic |  | 20 |  | 3.065987 | 0.89 | 78.2 | 1.437939 | 0.009831203 | NaCl | No | 0.009831203 | 0 | 0 | 0.009831203 | 0 | 0 | 0.5745355 |  | 0.00146447 |  |  | 1 |  |  | Visible |  | 8.6 | 25 | Milli Q water | Milli-Q water | Purified water | 0 | 1 | 0 | 0 | 0 | 0 | 0 | 0 | 0 | Yes | 1000 | 30 |  | 15
Ren et al.2017 | http://dx.doi.org/10.1016/j.watres.2017.07.021 | P25 | 21 | 1 |  |  |  | -18.00057838 |  |  | 0.034090909 | 80 | 20 | 0 | No | Hydrophilic |  | 20 |  | 0.9622806 | 0.89 | 78.2 | 1.341306 | 0.099803031 | NaCl | No | 0.099803031 | 0 | 0 | 0.099803031 | 0 | 0 | 5.832489 |  | 0.00146447 |  |  | 1 |  |  | Visible |  | 8.6 | 25 | Milli Q water | Milli-Q water | Purified water | 0 | 1 | 0 | 0 | 0 | 0 | 0 | 0 | 0 | Yes | 1000 | 30 |  | 15
Ren et al.2017 | http://dx.doi.org/10.1016/j.watres.2017.07.021 | P25 | 21 | 1 |  |  |  | -7.759568731 |  |  | 0.097727273 | 80 | 20 | 0 | No | Hydrophilic |  | 20 |  | 0.3060691 | 0.89 | 78.2 | 1.192761 | 0.986524966 | NaCl | No | 0.986524966 | 0 | 0 | 0.986524966 | 0 | 0 | 57.65252 |  | 0.00146447 |  |  | 1 |  |  | Visible |  | 8.6 | 25 | Milli Q water | Milli-Q water | Purified water | 0 | 1 | 0 | 0 | 0 | 0 | 0 | 0 | 0 | Yes | 1000 | 30 |  | 15
Ren et al.2017 | http://dx.doi.org/10.1016/j.watres.2017.07.021 | P25 | 21 | 1 |  |  |  | -4.694035718 |  |  | 0.090909091 | 80 | 20 | 0 | No | Hydrophilic |  | 20 |  | 0.214671 | 0.89 | 78.2 | 1.14749 | 2.005397369 | NaCl | No | 2.005397369 | 0 | 0 | 2.005397369 | 0 | 0 | 117.1954 |  | 0.00146447 |  |  | 1 |  |  | Visible |  | 8.6 | 25 | Milli Q water | Milli-Q water | Purified water | 0 | 1 | 0 | 0 | 0 | 0 | 0 | 0 | 0 | Yes | 1000 | 30 |  | 15
Ren et al.2017 | http://dx.doi.org/10.1016/j.watres.2017.07.021 | P25 | 21 | 1 |  |  |  | -3.19678074 |  |  | 0.027272727 | 80 | 20 | 0 | No | Hydrophilic |  | 20 |  | 0.1758681 | 0.89 | 78.2 | 1.124273 | 2.987946523 | NaCl | No | 2.987946523 | 0 | 0 | 2.987946523 | 0 | 0 | 174.6156 |  | 0.00146447 |  |  | 1 |  |  | Visible |  | 8.6 | 25 | Milli Q water | Milli-Q water | Purified water | 0 | 1 | 0 | 0 | 0 | 0 | 0 | 0 | 0 | Yes | 1000 | 30 |  | 15
Ren et al.2017 | http://dx.doi.org/10.1016/j.watres.2017.07.021 | P25 | 21 | 1 |  |  |  | -3.100887974 |  |  | -0.056818182 | 80 | 20 | 0 | No | Hydrophilic |  | 20 |  | 0.151543 | 0.89 | 78.2 | 1.108273 | 4.024160992 | NaCl | No | 4.024160992 | 0 | 0 | 4.024160992 | 0 | 0 | 235.172 |  | 0.00146447 |  |  | 1 |  |  | Visible |  | 8.6 | 25 | Milli Q water | Milli-Q water | Purified water | 0 | 1 | 0 | 0 | 0 | 0 | 0 | 0 | 0 | Yes | 1000 | 30 |  | 15
Ren et al.2017 | http://dx.doi.org/10.1016/j.watres.2017.07.021 | P25 | 21 | 1 |  |  |  | -2.262717641 |  |  | 0.004545455 | 80 | 20 | 0 | No | Hydrophilic |  | 20 |  | 0.1361537 | 0.89 | 78.2 | 1.097537 | 4.98526819 | NaCl | No | 4.98526819 | 0 | 0 | 4.98526819 | 0 | 0 | 291.3391 |  | 0.00146447 |  |  | 1 |  |  | Visible |  | 8.6 | 25 | Milli Q water | Milli-Q water | Purified water | 0 | 1 | 0 | 0 | 0 | 0 | 0 | 0 | 0 | Yes | 1000 | 30 |  | 15
Ren et al.2017 | http://dx.doi.org/10.1016/j.watres.2017.07.021 | P25 | 21 | 1 |  |  |  | -24.54934121 |  |  | 0.009090909 | 80 | 20 | 0 | No | Hydrophilic |  | 20 |  | 9.630071 | 0.89 | 78.2 | 1.478607 | 0.000996525 | NaCl | No | 0.000996525 | 0 | 0 | 0.000996525 | 0 | 0 | 0.058236921 |  | 0.00146447 |  |  | 1 |  |  | Visible |  | 8.6 | 25 | Milli Q water | Milli-Q water | Purified water | 0 | 0 | 0 | 0 | 0 | 1 | 0 | 0 | 0 | Yes | 1000 | 30 |  | 15
Ren et al.2017 | http://dx.doi.org/10.1016/j.watres.2017.07.021 | P25 | 21 | 1 |  |  |  | -20.1722399 |  |  | 0.206818182 | 80 | 20 | 0 | No | Hydrophilic |  | 20 |  | 5.507902 | 0.89 | 78.2 | 1.463646 | 0.003046315 | NaCl | No | 0.003046315 | 0 | 0 | 0.003046315 | 0 | 0 | 0.1780266486 |  | 0.00146447 |  |  | 1 |  |  | Visible |  | 8.6 | 25 | Milli Q water | Milli-Q water | Purified water | 0 | 0 | 0 | 0 | 0 | 1 | 0 | 0 | 0 | Yes | 1000 | 30 |  | 15
Ren et al.2017 | http://dx.doi.org/10.1016/j.watres.2017.07.021 | P25 | 21 | 1 |  |  |  | -16.35886044 |  |  | 0.788636364 | 80 | 20 | 0 | No | Hydrophilic |  | 20 |  | 4.322598 | 0.89 | 78.2 | 1.454497 | 0.004946039 | NaCl | No | 0.004946039 | 0 | 0 | 0.004946039 | 0 | 0 | 0.2890465 |  | 0.00146447 |  |  | 1 |  |  | Visible |  | 8.6 | 25 | Milli Q water | Milli-Q water | Purified water | 0 | 0 | 0 | 0 | 0 | 1 | 0 | 0 | 0 | Yes | 1000 | 30 |  | 15
Ren et al.2017 | http://dx.doi.org/10.1016/j.watres.2017.07.021 | P25 | 21 | 1 |  |  |  | 0.275625807 |  |  | 1 | 80 | 20 | 0 | No | Hydrophilic |  | 20 |  | 3.029542 | 0.89 | 78.2 | 1.437277 | 0.010069156 | NaCl | No | 0.010069156 | 0 | 0 | 0.010069156 | 0 | 0 | 0.5884415 |  | 0.00146447 |  |  | 1 |  |  | Visible |  | 8.6 | 25 | Milli Q water | Milli-Q water | Purified water | 0 | 0 | 0 | 0 | 0 | 1 | 0 | 0 | 0 | Yes | 1000 | 30 |  | 15
Ren et al.2017 | http://dx.doi.org/10.1016/j.watres.2017.07.021 | P25 | 21 | 1 |  |  |  | 0.298895284 |  |  | 0.995454545 | 80 | 20 | 0 | No | Hydrophilic |  | 20 |  | 0.9557973 | 0.89 | 78.2 | 1.340542 | 0.101161581 | NaCl | No | 0.101161581 | 0 | 0 | 0.101161581 | 0 | 0 | 5.911883 |  | 0.00146447 |  |  | 1 |  |  | Visible |  | 8.6 | 25 | Milli Q water | Milli-Q water | Purified water | 0 | 0 | 0 | 0 | 0 | 1 | 0 | 0 | 0 | Yes | 1000 | 30 |  | 15
Ren et al.2017 | http://dx.doi.org/10.1016/j.watres.2017.07.021 | P25 | 21 | 1 |  |  |  | -17.18381113 |  |  | 0.021232753 | 80 | 20 | 0 | No | Hydrophilic |  | 20 |  | 55.50255 | 0.89 | 78.2 | 1.496166 | 3e-05 | CaCl2 | No | 0 | 1e-05 | 0 | 2e-05 | 0 | 0 | 0.0011098 |  | 1.00074766 | 0.005 |  |  |  |  | Visible |  | 8.6 | 25 | Milli Q water | Milli-Q water | Purified water | 0 | 0 | 0 | 0 | 0 | 0 | 0 | 0 | 0 | Yes | 1000 | 30 |  | 15
Ren et al.2017 | http://dx.doi.org/10.1016/j.watres.2017.07.021 | P25 | 21 | 1 |  |  |  | -13.47386172 |  |  | 0.202332041 | 80 | 20 | 0 | No | Hydrophilic |  | 20 |  | 24.84635 | 0.89 | 78.2 | 1.491508 | 0.0001497 | CaCl2 | No | 0 | 4.99e-05 | 0 | 9.98e-05 | 0 | 0 | 0.005537902 |  | 4.993731 | 0.005 |  |  |  |  | Visible |  | 8.6 | 25 | Milli Q water | Milli-Q water | Purified water | 0 | 0 | 0 | 0 | 0 | 0 | 0 | 0 | 0 | Yes | 1000 | 30 |  | 15
Ren et al.2017 | http://dx.doi.org/10.1016/j.watres.2017.07.021 | P25 | 21 | 1 |  |  |  | -11.61888702 |  |  | 0.690168754 | 80 | 20 | 0 | No | Hydrophilic |  | 20 |  | 17.55145 | 0.89 | 78.2 | 1.488054 | 0.0003 | CaCl2 | No | 0 | 0.0001 | 0 | 0.0002 | 0 | 0 | 0.011098 |  | 10.0074766 | 0.005 |  |  |  |  | Visible |  | 8.6 | 25 | Milli Q water | Milli-Q water | Purified water | 0 | 0 | 0 | 0 | 0 | 0 | 0 | 0 | 0 | Yes | 1000 | 30 |  | 15
Ren et al.2017 | http://dx.doi.org/10.1016/j.watres.2017.07.021 | P25 | 21 | 1 |  |  |  | -8.667790894 |  |  | 0.765169318 | 80 | 20 | 0 | No | Hydrophilic |  | 20 |  | 12.40281 | 0.89 | 78.2 | 1.483245 | 0.000600768 | CaCl2 | No | 0 | 0.000200256 | 0 | 0.000400512 | 0 | 0 | 0.02222441088 |  | 20.04057 | 0.005 |  |  |  |  | Visible |  | 8.6 | 25 | Milli Q water | Milli-Q water | Purified water | 0 | 0 | 0 | 0 | 0 | 0 | 0 | 0 | 0 | Yes | 1000 | 30 |  | 15
Ren et al.2017 | http://dx.doi.org/10.1016/j.watres.2017.07.021 | P25 | 21 | 1 |  |  |  | -8.246205734 |  |  | 1.061859155 | 80 | 20 | 0 | No | Hydrophilic |  | 20 |  | 5.499784 | 0.89 | 78.2 | 1.463596 | 0.003055314 | CaCl2 | No | 0 | 0.001018438 | 0 | 0.002036876 | 0 | 0 | 0.1130262 |  | 101.9199 | 0.005 |  |  |  |  | Visible |  | 8.6 | 25 | Milli Q water | Milli-Q water | Purified water | 0 | 0 | 0 | 0 | 0 | 0 | 0 | 0 | 0 | Yes | 1000 | 30 |  | 15
Ren et al.2017 | http://dx.doi.org/10.1016/j.watres.2017.07.021 | P25 | 21 | 1 |  |  |  | -2.091062395 |  |  | 0.998695216 | 80 | 20 | 0 | No | Hydrophilic |  | 20 |  | 1.75515 | 0.89 | 78.2 | 1.399978 | 0.02999982 | CaCl2 | No | 0 | 0.00999994 | 0 | 0.01999988 | 0 | 0 | 1.109793 |  | 1000.742 | 0.005 |  |  |  |  | Visible |  | 8.6 | 25 | Milli Q water | Milli-Q water | Purified water | 0 | 0 | 0 | 0 | 0 | 0 | 0 | 0 | 0 | Yes | 1000 | 30 |  | 15
Ren et al.2017 | http://dx.doi.org/10.1016/j.watres.2017.07.021 | P25 | 21 | 1 |  |  |  | 2.967959528 |  |  | 1.003961581 | 80 | 20 | 0 | No | Hydrophilic |  | 20 |  | 1.240283 | 0.89 | 78.2 | 1.368369 | 0.06007664 | CaCl2 | No | 0 | 0.02002555 | 0 | 0.04005109 | 0 | 0 | 2.222435 |  | 2004.052 | 0.005 |  |  |  |  | Visible |  | 8.6 | 25 | Milli Q water | Milli-Q water | Purified water | 0 | 0 | 0 | 0 | 0 | 0 | 0 | 0 | 0 | Yes | 1000 | 30 |  | 15
Ren et al.2017 | http://dx.doi.org/10.1016/j.watres.2017.07.021 | P25 | 21 | 1 |  |  |  | 5.919055649 |  |  | 0.988965207 | 80 | 20 | 0 | No | Hydrophilic |  | 20 |  | 0.7782874 | 0.89 | 78.2 | 1.316334 | 0.1525693 | CaCl2 | No | 0 | 0.05085643 | 0 | 0.1017129 | 0 | 0 | 5.644047 |  | 5089.446 | 0.005 |  |  |  |  | Visible |  | 8.6 | 25 | Milli Q water | Milli-Q water | Purified water | 0 | 0 | 0 | 0 | 0 | 0 | 0 | 0 | 0 | Yes | 1000 | 30 |  | 15
Ren et al.2017 | http://dx.doi.org/10.1016/j.watres.2017.07.021 | P25 | 21 | 1 |  |  |  | 14.51939292 |  |  |  | 80 | 20 | 0 | No | Hydrophilic |  | 20 |  | 0.5550277 | 0.89 | 78.2 | 1.273067 | 0.2999976 | CaCl2 | No | 0 | 0.0999992 | 0 | 0.1999984 | 0 | 0 | 11.09791 |  | 10007.4 | 0.005 |  |  |  |  | Visible |  | 8.6 | 25 | Milli Q water | Milli-Q water | Purified water | 0 | 0 | 0 | 0 | 0 | 0 | 0 | 0 | 0 | Yes | 1000 | 30 |  | 15
Ren et al.2017 | http://dx.doi.org/10.1016/j.watres.2017.07.021 | P25 | 21 | 1 |  |  |  | -17.77403035 |  |  | 0.015990047 | 80 | 20 | 0 | No | Hydrophilic |  | 20 |  | 5.499784 | 0.89 | 78.2 | 1.463596 | 0.003055314 | CaCl2 | No | 0 | 0.001018438 | 0 | 0.002036876 | 0 | 0 | 0.1130262 |  | 101.9199 |  |  | 1 |  |  | Visible |  | 8.6 | 25 | Milli Q water | Milli-Q water | Purified water | 0 | 0 | 0 | 0 | 1 | 0 | 0 | 0 | 0 | Yes | 1000 | 30 |  | 15
Ren et al.2017 | http://dx.doi.org/10.1016/j.watres.2017.07.021 | P25 | 21 | 1 |  |  |  | -14.06408094 |  |  | 0.903511308 | 80 | 20 | 0 | No | Hydrophilic |  | 20 |  | 2.48375 | 0.89 | 78.2 | 1.425354 | 0.01498068 | CaCl2 | No | 0 | 0.00499356 | 0 | 0.00998712 | 0 | 0 | 0.5541852888 |  | 499.7293 |  |  | 1 |  |  | Visible |  | 8.6 | 25 | Milli Q water | Milli-Q water | Purified water | 0 | 0 | 0 | 0 | 1 | 0 | 0 | 0 | 0 | Yes | 1000 | 30 |  | 15
Ren et al.2017 | http://dx.doi.org/10.1016/j.watres.2017.07.021 | P25 | 21 | 1 |  |  |  | -8.836424958 |  |  | 1.057405434 | 80 | 20 | 0 | No | Hydrophilic |  | 20 |  | 1.739186 | 0.89 | 78.2 | 1.399228 | 0.03055309 | CaCl2 | No | 0 | 0.01018436 | 0 | 0.02036873 | 0 | 0 | 1.130261 |  | 1019.198 |  |  | 1 |  |  | Visible |  | 8.6 | 25 | Milli Q water | Milli-Q water | Purified water | 0 | 0 | 0 | 0 | 1 | 0 | 0 | 0 | 0 | Yes | 1000 | 30 |  | 15
Ren et al.2017 | http://dx.doi.org/10.1016/j.watres.2017.07.021 | P25 | 21 | 1 |  |  |  | -6.812816189 |  |  | 1.077037977 | 80 | 20 | 0 | No | Hydrophilic |  | 20 |  | 0.7782874 | 0.89 | 78.2 | 1.316334 | 0.1525693 | CaCl2 | No | 0 | 0.05085643 | 0 | 0.1017129 | 0 | 0 | 5.644047 |  | 5089.446 |  |  | 1 |  |  | Visible |  | 8.6 | 25 | Milli Q water | Milli-Q water | Purified water | 0 | 0 | 0 | 0 | 1 | 0 | 0 | 0 | 0 | Yes | 1000 | 30 |  | 15
Ren et al.2017 | http://dx.doi.org/10.1016/j.watres.2017.07.021 | P25 | 21 | 1 |  |  |  | -3.946037099 |  |  | 1.080469492 | 80 | 20 | 0 | No | Hydrophilic |  | 20 |  | 0.544977 | 0.89 | 78.2 | 1.270639 | 0.311165 | CaCl2 | No | 0 | 0.1037217 | 0 | 0.2074433 | 0 | 0 | 11.51103 |  | 10379.92 |  |  | 1 |  |  | Visible |  | 8.6 | 25 | Milli Q water | Milli-Q water | Purified water | 0 | 0 | 0 | 0 | 1 | 0 | 0 | 0 | 0 | Yes | 1000 | 30 |  | 15
Ren et al.2017 | http://dx.doi.org/10.1016/j.watres.2017.07.021 | P25 | 21 | 1 |  |  |  | -16.76222597 |  |  | 0.065535943 | 80 | 20 | 0 | No | Hydrophilic |  | 20 |  | 5.499784 | 0.89 | 78.2 | 1.463596 | 0.003055314 | CaCl2 | No | 0 | 0.003055314 | 0 | 0.002036876 | 0 | 0 | 0.3390787 |  | 305.7598 |  |  | 1 |  |  | Visible |  | 8.6 | 25 | Milli Q water | Milli-Q water | Purified water | 0 | 0 | 0 | 0 | 0 | 0 | 1 | 0 | 0 | Yes | 1000 | 30 |  | 15
Ren et al.2017 | http://dx.doi.org/10.1016/j.watres.2017.07.021 | P25 | 21 | 1 |  |  |  | -17.01517707 |  |  | 0.323872581 | 80 | 20 | 0 | No | Hydrophilic |  | 20 |  | 2.48375 | 0.89 | 78.2 | 1.425354 | 0.01498068 | CaCl2 | No | 0 | 0.008980686 | 0 | 0.00998712 | 0 | 0 | 0.9966765 |  | 898.74 |  |  | 1 |  |  | Visible |  | 8.6 | 25 | Milli Q water | Milli-Q water | Purified water | 0 | 0 | 0 | 0 | 0 | 0 | 1 | 0 | 0 | Yes | 1000 | 30 |  | 15
Ren et al.2017 | http://dx.doi.org/10.1016/j.watres.2017.07.021 | P25 | 21 | 1 |  |  |  | -16.00337268 |  |  | 0.505348993 | 80 | 20 | 0 | No | Hydrophilic |  | 20 |  | 1.739186 | 0.89 | 78.2 | 1.399228 | 0.03055309 | CaCl2 | No | 0 | 0.0158249 | 0 | 0.02036873 | 0 | 0 | 1.756247402 |  | 1583.673 |  |  | 1 |  |  | Visible |  | 8.6 | 25 | Milli Q water | Milli-Q water | Purified water | 0 | 0 | 0 | 0 | 0 | 0 | 1 | 0 | 0 | Yes | 1000 | 30 |  | 15
Ren et al.2017 | http://dx.doi.org/10.1016/j.watres.2017.07.021 | P25 | 21 | 1 |  |  |  | -14.14839798 |  |  | 0.853811586 | 80 | 20 | 0 | No | Hydrophilic |  | 20 |  | 0.7782874 | 0.89 | 78.2 | 1.316334 | 0.1525693 | CaCl2 | No | 0 | 0.02409243 | 0 | 0.1017129 | 0 | 0 | 2.673778 |  | 2411.044 |  |  | 1 |  |  | Visible |  | 8.6 | 25 | Milli Q water | Milli-Q water | Purified water | 0 | 0 | 0 | 0 | 0 | 0 | 1 | 0 | 0 | Yes | 1000 | 30 |  | 15
Ren et al.2017 | http://dx.doi.org/10.1016/j.watres.2017.07.021 | P25 | 21 | 1 |  |  |  | -3.440134907 |  |  | 1.000520141 | 80 | 20 | 0 | No | Hydrophilic |  | 20 |  | 0.544977 | 0.89 | 78.2 | 1.270639 | 0.311165 | CaCl2 | No | 0 | 0.03055309 | 0 | 0.2074433 | 0 | 0 | 3.390782 |  | 3057.593 |  |  | 1 |  |  | Visible |  | 8.6 | 25 | Milli Q water | Milli-Q water | Purified water | 0 | 0 | 0 | 0 | 0 | 0 | 1 | 0 | 0 | Yes | 1000 | 30 |  | 15
Ren et al.2017 | http://dx.doi.org/10.1016/j.watres.2017.07.021 | P25 | 21 | 1 |  |  |  | 5.413153457 |  |  | 1.063955848 | 80 | 20 | 0 | No | Hydrophilic |  | 20 |  | 0.7782874 | 0.89 | 78.2 | 1.316334 | 0.1525693 | CaCl2 | No | 0 | 0.2999976 | 0 | 0.1017129 | 0 | 0 | 33.29373 |  | 30022.19 |  |  | 1 |  |  | Visible |  | 8.6 | 25 | Milli Q water | Milli-Q water | Purified water | 0 | 0 | 0 | 0 | 0 | 0 | 1 | 0 | 0 | Yes | 1000 | 30 |  | 15
Ren et al.2017 | http://dx.doi.org/10.1016/j.watres.2017.07.021 | P25 | 21 | 1 |  |  |  | 5.666104553 |  |  | 1.009956231 | 80 | 20 | 0 | No | Hydrophilic |  | 20 |  | 0.544977 | 0.89 | 78.2 | 1.270639 | 0.311165 | CaCl2 | No | 0 | 3.111644 | 0 | 0.2074433 | 0 | 0 | 345.3303 |  | 311397 |  |  | 1 |  |  | Visible |  | 8.6 | 25 | Milli Q water | Milli-Q water | Purified water | 0 | 0 | 0 | 0 | 0 | 0 | 1 | 0 | 0 | Yes | 1000 | 30 |  | 15
Ren et al.2017 | http://dx.doi.org/10.1016/j.watres.2017.07.021 | P25 | 21 | 1 |  |  |  | -22.83305228 |  |  | -0.072344566 | 80 | 20 | 0 | No | Hydrophilic |  | 20 |  | 56.00892 | 0.89 | 78.2 | 1.4962 | 2.946e-05 | CaCl2 | No | 0 | 9.82e-06 | 0 | 1.964e-05 | 0 | 0 | 0.0010898236 |  | 0.9827342 |  |  | 1 |  |  | Visible |  | 8.6 | 25 | Milli Q water | Milli-Q water | Purified water | 0 | 0 | 0 | 0 | 0 | 0 | 0 | 1 | 0 | Yes | 1000 | 30 |  | 15
Ren et al.2017 | http://dx.doi.org/10.1016/j.watres.2017.07.021 | P25 | 21 | 1 |  |  |  | -16.67790894 |  |  | -0.045372625 | 80 | 20 | 0 | No | Hydrophilic |  | 20 |  | 25.0735 | 0.89 | 78.2 | 1.491583 | 0.000147 | CaCl2 | No | 0 | 4.9e-05 | 0 | 9.8e-05 | 0 | 0 | 0.00543802 |  | 4.903663534 |  |  | 1 |  |  | Visible |  | 8.6 | 25 | Milli Q water | Milli-Q water | Purified water | 0 | 0 | 0 | 0 | 0 | 0 | 0 | 1 | 0 | Yes | 1000 | 30 |  | 15
Ren et al.2017 | http://dx.doi.org/10.1016/j.watres.2017.07.021 | P25 | 21 | 1 |  |  |  | 2.293423272 |  |  | 0.607744434 | 80 | 20 | 0 | No | Hydrophilic |  | 20 |  | 21.85411 | 0.89 | 78.2 | 1.490365 | 0.0001935 | CaCl2 | No | 0 | 6.45e-05 | 0 | 0.000129 | 0 | 0 | 0.00715821 |  | 6.454822407 |  |  | 1 |  |  | Visible |  | 8.6 | 25 | Milli Q water | Milli-Q water | Purified water | 0 | 0 | 0 | 0 | 0 | 0 | 0 | 1 | 0 | Yes | 1000 | 30 |  | 15
Ren et al.2017 | http://dx.doi.org/10.1016/j.watres.2017.07.021 | P25 | 21 | 1 |  |  |  | 2.209106239 |  |  | 0.670059843 | 80 | 20 | 0 | No | Hydrophilic |  | 20 |  | 19.58236 | 0.89 | 78.2 | 1.489269 | 0.000241 | CaCl2 | No | 0 | 8.033333e-05 | 0 | 0.0001606667 | 0 | 0 | 0.008915393 |  | 8.03934 |  |  | 1 |  |  | Visible |  | 8.6 | 25 | Milli Q water | Milli-Q water | Purified water | 0 | 0 | 0 | 0 | 0 | 0 | 0 | 1 | 0 | Yes | 1000 | 30 |  | 15
Ren et al.2017 | http://dx.doi.org/10.1016/j.watres.2017.07.021 | P25 | 21 | 1 |  |  |  | 2.799325464 |  |  | 0.697503189 | 80 | 20 | 0 | No | Hydrophilic |  | 20 |  | 17.39183 | 0.89 | 78.2 | 1.487947 | 0.000305532 | CaCl2 | No | 0 | 0.000101844 | 0 | 0.000203688 | 0 | 0 | 0.01130264712 |  | 10.19201 |  |  | 1 |  |  | Visible |  | 8.6 | 25 | Milli Q water | Milli-Q water | Purified water | 0 | 0 | 0 | 0 | 0 | 0 | 0 | 1 | 0 | Yes | 1000 | 30 |  | 15
Ren et al.2017 | http://dx.doi.org/10.1016/j.watres.2017.07.021 | P25 | 21 | 1 |  |  |  | 3.136593592 |  |  | 0.729741493 | 80 | 20 | 0 | No | Hydrophilic |  | 20 |  | 5.499784 | 0.89 | 78.2 | 1.463596 | 0.003055314 | CaCl2 | No | 0 | 0.001018438 | 0 | 0.002036876 | 0 | 0 | 0.1130262 |  | 101.9199 |  |  | 1 |  |  | Visible |  | 8.6 | 25 | Milli Q water | Milli-Q water | Purified water | 0 | 0 | 0 | 0 | 0 | 0 | 0 | 1 | 0 | Yes | 1000 | 30 |  | 15
Ren et al.2017 | http://dx.doi.org/10.1016/j.watres.2017.07.021 | P25 | 21 | 1 |  |  |  | -2.091062395 |  |  | -0.0131057 | 80 | 20 | 0 | No | Hydrophilic |  | 20 |  | 0.5550277 | 0.89 | 78.2 | 1.273067 | 0.2999976 | CaCl2 | No | 0 | 0.0999992 | 0 | 0.1999984 | 0 | 0 | 11.09791 |  | 10007.4 |  |  | 1 |  |  | Visible |  | 8.6 | 25 | Milli Q water | Milli-Q water | Purified water | 0 | 1 | 0 | 0 | 0 | 0 | 0 | 0 | 0 | Yes | 1000 | 30 |  | 15
Ren et al.2017 | http://dx.doi.org/10.1016/j.watres.2017.07.021 | P25 | 21 | 1 |  |  |  | 1.871838111 |  |  | 0.259919657 | 80 | 20 | 0 | No | Hydrophilic |  | 20 |  | 0.3207892 | 0.89 | 78.2 | 1.199023 | 0.8980651 | CaCl2 | No | 0 | 0.299355 | 0 | 0.5987101 | 0 | 0 | 33.22242 |  | 29957.88 |  |  | 1 |  |  | Visible |  | 8.6 | 25 | Milli Q water | Milli-Q water | Purified water | 0 | 1 | 0 | 0 | 0 | 0 | 0 | 0 | 0 | Yes | 1000 | 30 |  | 15
Ren et al.2017 | http://dx.doi.org/10.1016/j.watres.2017.07.021 | P25 | 21 | 1 |  |  |  | 0.607082631 |  |  | 0.426712313 | 80 | 20 | 0 | No | Hydrophilic |  | 20 |  | 0.2461163 | 0.89 | 78.2 | 1.164429 | 1.52569 | CaCl2 | No | 0 | 0.5085633 | 0 | 1.017127 | 0 | 0 | 56.44036 |  | 50894.36 |  |  | 1 |  |  | Visible |  | 8.6 | 25 | Milli Q water | Milli-Q water | Purified water | 0 | 1 | 0 | 0 | 0 | 0 | 0 | 0 | 0 | Yes | 1000 | 30 |  | 15
Ren et al.2017 | http://dx.doi.org/10.1016/j.watres.2017.07.021 | P25 | 21 | 1 |  |  |  | 1.112984823 |  |  | 0.470594871 | 80 | 20 | 0 | No | Hydrophilic |  | 20 |  | 0.1923081 | 0.89 | 78.2 | 1.134442 | 2.498917 | CaCl2 | No | 0 | 0.8329723 | 0 | 1.665945 | 0 | 0 | 92.44327 |  | 83359.51 |  |  | 1 |  |  | Visible |  | 8.6 | 25 | Milli Q water | Milli-Q water | Purified water | 0 | 1 | 0 | 0 | 0 | 0 | 0 | 0 | 0 | Yes | 1000 | 30 |  | 15
Ren et al.2017 | http://dx.doi.org/10.1016/j.watres.2017.07.021 | P25 | 21 | 1 |  |  |  | -0.151770658 |  |  | 0.487029121 | 80 | 20 | 0 | No | Hydrophilic |  | 20 |  | 0.1739189 | 0.89 | 78.2 | 1.123033 | 3.055297 | CaCl2 | No | 0 | 1.018432 | 0 | 2.036865 | 0 | 0 | 113.0256 |  | 101919.4 |  |  | 1 |  |  | Visible |  | 8.6 | 25 | Milli Q water | Milli-Q water | Purified water | 0 | 1 | 0 | 0 | 0 | 0 | 0 | 0 | 0 | Yes | 1000 | 30 |  | 15
Ren et al.2017 | http://dx.doi.org/10.1016/j.watres.2017.07.021 | P25 | 21 | 1 |  |  |  | 4.485666105 |  |  | 0.474120667 | 80 | 20 | 0 | No | Hydrophilic |  | 20 |  | 0.1616594 | 0.89 | 78.2 | 1.115069 | 3.53627 | CaCl2 | No | 0 | 1.178757 | 0 | 2.357513 | 0 | 0 | 130.8184 |  | 117963.8 |  |  | 1 |  |  | Visible |  | 8.6 | 25 | Milli Q water | Milli-Q water | Purified water | 0 | 1 | 0 | 0 | 0 | 0 | 0 | 0 | 0 | Yes | 1000 | 30 |  | 15
Ren et al.2017 | http://dx.doi.org/10.1016/j.watres.2017.07.021 | P25 | 21 | 1 |  |  |  | -28.39797639 |  |  | -0.220962403 | 80 | 20 | 0 | No | Hydrophilic |  | 20 |  | 54.95572 | 0.89 | 78.2 | 1.496128 | 3.06e-05 | CaCl2 | No | 0 | 1.02e-05 | 0 | 2.04e-05 | 0 | 0 | 0.001131996 |  | 1.020763 |  |  | 1 |  |  | Visible |  | 8.6 | 25 | Milli Q water | Milli-Q water | Purified water | 0 | 0 | 0 | 0 | 0 | 1 | 0 | 0 | 0 | Yes | 1000 | 30 |  | 15
Ren et al.2017 | http://dx.doi.org/10.1016/j.watres.2017.07.021 | P25 | 21 | 1 |  |  |  | -0.741989882 |  |  | -0.17197227 | 80 | 20 | 0 | No | Hydrophilic |  | 20 |  | 25.0735 | 0.89 | 78.2 | 1.491583 | 0.000147 | CaCl2 | No | 0 | 4.9e-05 | 0 | 9.8e-05 | 0 | 0 | 0.00543802 |  | 4.903663534 |  |  | 1 |  |  | Visible |  | 8.6 | 25 | Milli Q water | Milli-Q water | Purified water | 0 | 0 | 0 | 0 | 0 | 1 | 0 | 0 | 0 | Yes | 1000 | 30 |  | 15
Ren et al.2017 | http://dx.doi.org/10.1016/j.watres.2017.07.021 | P25 | 21 | 1 |  |  |  | 0.691399663 |  |  | -0.150058283 | 80 | 20 | 0 | No | Hydrophilic |  | 20 |  | 21.45853 | 0.89 | 78.2 | 1.490191 | 0.0002007 | CaCl2 | No | 0 | 6.69e-05 | 0 | 0.0001338 | 0 | 0 | 0.007424562 |  | 6.695002 |  |  | 1 |  |  | Visible |  | 8.6 | 25 | Milli Q water | Milli-Q water | Purified water | 0 | 0 | 0 | 0 | 0 | 1 | 0 | 0 | 0 | Yes | 1000 | 30 |  | 15
Ren et al.2017 | http://dx.doi.org/10.1016/j.watres.2017.07.021 | P25 | 21 | 1 |  |  |  | -2.765598651 |  |  | 0.596665868 | 80 | 20 | 0 | No | Hydrophilic |  | 20 |  | 19.58643 | 0.89 | 78.2 | 1.489271 | 0.0002409 | CaCl2 | No | 0 | 8.03e-05 | 0 | 0.0001606 | 0 | 0 | 0.008911694 |  | 8.036004 |  |  | 1 |  |  | Visible |  | 8.6 | 25 | Milli Q water | Milli-Q water | Purified water | 0 | 0 | 0 | 0 | 0 | 1 | 0 | 0 | 0 | Yes | 1000 | 30 |  | 15
Ren et al.2017 | http://dx.doi.org/10.1016/j.watres.2017.07.021 | P25 | 21 | 1 |  |  |  | 2.209106239 |  |  | 0.640622858 | 80 | 20 | 0 | No | Hydrophilic |  | 20 |  | 17.39183 | 0.89 | 78.2 | 1.487947 | 0.000305532 | CaCl2 | No | 0 | 0.000101844 | 0 | 0.000203688 | 0 | 0 | 0.01130264712 |  | 10.19201 |  |  | 1 |  |  | Visible |  | 8.6 | 25 | Milli Q water | Milli-Q water | Purified water | 0 | 0 | 0 | 0 | 0 | 1 | 0 | 0 | 0 | Yes | 1000 | 30 |  | 15
Ren et al.2017 | http://dx.doi.org/10.1016/j.watres.2017.07.021 | P25 | 21 | 1 |  |  |  | -1.416526138 |  |  | 0.744420288 | 80 | 20 | 0 | No | Hydrophilic |  | 20 |  | 5.550266 | 0.89 | 78.2 | 1.463906 | 0.002999988 | CaCl2 | No | 0 | 0.000999996 | 0 | 0.001999992 | 0 | 0 | 0.1109796 |  | 100.0744 |  |  | 1 |  |  | Visible |  | 8.6 | 25 | Milli Q water | Milli-Q water | Purified water | 0 | 0 | 0 | 0 | 0 | 1 | 0 | 0 | 0 | Yes | 1000 | 30 |  | 15
Ren et al.2017 | http://dx.doi.org/10.1016/j.watres.2017.07.021 | P25 | 21 | 1 |  |  |  | 5.413153457 |  |  | 0.735517809 | 80 | 20 | 0 | No | Hydrophilic |  | 20 |  | 0.5499794 | 0.89 | 78.2 | 1.271854 | 0.3055303 | CaCl2 | No | 0 | 0.1018434 | 0 | 0.2036869 | 0 | 0 | 11.30258 |  | 10191.96 |  |  | 1 |  |  | Visible |  | 8.6 | 25 | Milli Q water | Milli-Q water | Purified water | 0 | 0 | 0 | 0 | 0 | 1 | 0 | 0 | 0 | Yes | 1000 | 30 |  | 15
Ren et al.2017 | http://dx.doi.org/10.1016/j.watres.2017.07.021 | P25 | 21 | 1 |  | 252.8112715 | [5 empty] | 80 | 20 | 0 | No | Hydrophilic | 1.620671535 | 20 |  | #DIV/0! | 0.89 | 78.2 | #DIV/0! |  | Many | Yes | 0.000892997 | 0.0008639415 | 0 | 0.001131215 | 0 | 0 |  |  | 86.45874 | 10.67 |  |  |  |  | Visible |  | 8.4 | 25 | Effluent | Wastewater | Wastewater | 0 | 0 | 0 | 0 | 0 | 0 | 0 | 0 | 0 | Yes | 1000 | 30 |  | 15
Ren et al.2017 | http://dx.doi.org/10.1016/j.watres.2017.07.021 | P25 | 21 | 1 |  | 313.3528722 | [5 empty] | 80 | 20 | 0 | No | Hydrophilic | 3.322411773 | 20 |  | #DIV/0! | 0.89 | 78.2 | #DIV/0! |  | Many | Yes | 0.000892997 | 0.0008639415 | 0 | 0.001131215 | 0 | 0 |  |  | 86.46921 | 10.67 |  |  |  |  | Visible |  | 8.4 | 25 | Effluent | Wastewater | Wastewater | 0 | 0 | 0 | 0 | 0 | 0 | 0 | 0 | 0 | Yes | 1000 | 30 |  | 15
Ren et al.2017 | http://dx.doi.org/10.1016/j.watres.2017.07.021 | P25 | 21 | 1 |  | 330.3365545 | [5 empty] | 80 | 20 | 0 | No | Hydrophilic | 4.953199333 | 20 |  | #DIV/0! | 0.89 | 78.2 | #DIV/0! |  | Many | Yes | 0.000892997 | 0.0008639415 | 0 | 0.001131215 | 0 | 0 |  |  | 86.46921 | 10.67 |  |  |  |  | Visible |  | 8.4 | 25 | Effluent | Wastewater | Wastewater | 0 | 0 | 0 | 0 | 0 | 0 | 0 | 0 | 0 | Yes | 1000 | 30 |  | 15
Ren et al.2017 | http://dx.doi.org/10.1016/j.watres.2017.07.021 | P25 | 21 | 1 |  | 311.3352872 | [5 empty] | 80 | 20 | 0 | No | Hydrophilic | 6.586656401 | 20 |  | #DIV/0! | 0.89 | 78.2 | #DIV/0! |  | Many | Yes | 0.000892997 | 0.0008639415 | 0 | 0.001131215 | 0 | 0 |  |  | 86.46921 | 10.67 |  |  |  |  | Visible |  | 8.4 | 25 | Effluent | Wastewater | Wastewater | 0 | 0 | 0 | 0 | 0 | 0 | 0 | 0 | 0 | Yes | 1000 | 30 |  | 15
Ren et al.2017 | http://dx.doi.org/10.1016/j.watres.2017.07.021 | P25 | 21 | 1 |  | 347.2584167 | [5 empty] | 80 | 20 | 0 | No | Hydrophilic | 8.216038958 | 20 |  | #DIV/0! | 0.89 | 78.2 | #DIV/0! |  | Many | Yes | 0.000892997 | 0.0008639415 | 0 | 0.001131215 | 0 | 0 |  |  | 86.46921 | 10.67 |  |  |  |  | Visible |  | 8.4 | 25 | Effluent | Wastewater | Wastewater | 0 | 0 | 0 | 0 | 0 | 0 | 0 | 0 | 0 | Yes | 1000 | 30 |  | 15
Ren et al.2017 | http://dx.doi.org/10.1016/j.watres.2017.07.021 | P25 | 21 | 1 |  | 385.0726808 | [5 empty] | 80 | 20 | 0 | No | Hydrophilic | 9.919465199 | 20 |  | #DIV/0! | 0.89 | 78.2 | #DIV/0! |  | Many | Yes | 0.000892997 | 0.0008639415 | 0 | 0.001131215 | 0 | 0 |  |  | 86.46921 | 10.67 |  |  |  |  | Visible |  | 8.4 | 25 | Effluent | Wastewater | Wastewater | 0 | 0 | 0 | 0 | 0 | 0 | 0 | 0 | 0 | Yes | 1000 | 30 |  | 15
Ren et al.2017 | http://dx.doi.org/10.1016/j.watres.2017.07.021 | P25 | 21 | 1 |  | 407.7353873 | [5 empty] | 80 | 20 | 0 | No | Hydrophilic | 11.62401544 | 20 |  | #DIV/0! | 0.89 | 78.2 | #DIV/0! |  | Many | Yes | 0.000892997 | 0.0008639415 | 0 | 0.001131215 | 0 | 0 |  |  | 86.46921 | 10.67 |  |  |  |  | Visible |  | 8.4 | 25 | Effluent | Wastewater | Wastewater | 0 | 0 | 0 | 0 | 0 | 0 | 0 | 0 | 0 | Yes | 1000 | 30 |  | 15
Ren et al.2017 | http://dx.doi.org/10.1016/j.watres.2017.07.021 | P25 | 21 | 1 |  | 434.1887931 | [5 empty] | 80 | 20 | 0 | No | Hydrophilic | 13.2541005 | 20 |  | #DIV/0! | 0.89 | 78.2 | #DIV/0! |  | Many | Yes | 0.000892997 | 0.0008639415 | 0 | 0.001131215 | 0 | 0 |  |  | 86.46921 | 10.67 |  |  |  |  | Visible |  | 8.4 | 25 | Effluent | Wastewater | Wastewater | 0 | 0 | 0 | 0 | 0 | 0 | 0 | 0 | 0 | Yes | 1000 | 30 |  | 15
Ren et al.2017 | http://dx.doi.org/10.1016/j.watres.2017.07.021 | P25 | 21 | 1 |  | 477.6848914 | [5 empty] | 80 | 20 | 0 | No | Hydrophilic | 14.95710524 | 20 |  | #DIV/0! | 0.89 | 78.2 | #DIV/0! |  | Many | Yes | 0.000892997 | 0.0008639415 | 0 | 0.001131215 | 0 | 0 |  |  | 86.46921 | 10.67 |  |  |  |  | Visible |  | 8.4 | 25 | Effluent | Wastewater | Wastewater | 0 | 0 | 0 | 0 | 0 | 0 | 0 | 0 | 0 | Yes | 1000 | 30 |  | 15
Ren et al.2017 | http://dx.doi.org/10.1016/j.watres.2017.07.021 | P25 | 21 | 1 |  | 488.2905312 | [5 empty] | 80 | 20 | 0 | No | Hydrophilic | 16.64606895 | 20 |  | #DIV/0! | 0.89 | 78.2 | #DIV/0! |  | Many | Yes | 0.000892997 | 0.0008639415 | 0 | 0.001131215 | 0 | 0 |  |  | 86.46921 | 10.67 |  |  |  |  | Visible |  | 8.4 | 25 | Effluent | Wastewater | Wastewater | 0 | 0 | 0 | 0 | 0 | 0 | 0 | 0 | 0 | Yes | 1000 | 30 |  | 15
Ren et al.2017 | http://dx.doi.org/10.1016/j.watres.2017.07.021 | P25 | 21 | 1 |  | 497.6874594 | [5 empty] | 80 | 20 | 0 | No | Hydrophilic | 18.33226458 | 20 |  | #DIV/0! | 0.89 | 78.2 | #DIV/0! |  | Many | Yes | 0.000892997 | 0.0008639415 | 0 | 0.001131215 | 0 | 0 |  |  | 86.46921 | 10.67 |  |  |  |  | Visible |  | 8.4 | 25 | Effluent | Wastewater | Wastewater | 0 | 0 | 0 | 0 | 0 | 0 | 0 | 0 | 0 | Yes | 1000 | 30 |  | 15
Ren et al.2017 | http://dx.doi.org/10.1016/j.watres.2017.07.021 | P25 | 21 | 1 |  | 496.5739174 | [5 empty] | 80 | 20 | 0 | No | Hydrophilic | 19.97809619 | 20 |  | #DIV/0! | 0.89 | 78.2 | #DIV/0! |  | Many | Yes | 0.000892997 | 0.0008639415 | 0 | 0.001131215 | 0 | 0 |  |  | 86.46921 | 10.67 |  |  |  |  | Visible |  | 8.4 | 25 | Effluent | Wastewater | Wastewater | 0 | 0 | 0 | 0 | 0 | 0 | 0 | 0 | 0 | Yes | 1000 | 30 |  | 15
Ren et al.2017 | http://dx.doi.org/10.1016/j.watres.2017.07.021 | P25 | 21 | 1 |  | 534.3533231 | [5 empty] | 80 | 20 | 0 | No | Hydrophilic | 21.66218629 | 20 |  | #DIV/0! | 0.89 | 78.2 | #DIV/0! |  | Many | Yes | 0.000892997 | 0.0008639415 | 0 | 0.001131215 | 0 | 0 |  |  | 86.46921 | 10.67 |  |  |  |  | Visible |  | 8.4 | 25 | Effluent | Wastewater | Wastewater | 0 | 0 | 0 | 0 | 0 | 0 | 0 | 0 | 0 | Yes | 1000 | 30 |  | 15
Ren et al.2017 | http://dx.doi.org/10.1016/j.watres.2017.07.021 | P25 | 21 | 1 |  | 530.087731 | [5 empty] | 80 | 20 | 0 | No | Hydrophilic | 23.26710801 | 20 |  | #DIV/0! | 0.89 | 78.2 | #DIV/0! |  | Many | Yes | 0.000892997 | 0.0008639415 | 0 | 0.001131215 | 0 | 0 |  |  | 86.46921 | 10.67 |  |  |  |  | Visible |  | 8.4 | 25 | Effluent | Wastewater | Wastewater | 0 | 0 | 0 | 0 | 0 | 0 | 0 | 0 | 0 | Yes | 1000 | 30 |  | 15
Ren et al.2017 | http://dx.doi.org/10.1016/j.watres.2017.07.021 | P25 | 21 | 1 |  | 528.9726305 | [5 empty] | 80 | 20 | 0 | No | Hydrophilic | 24.95408346 | 20 |  | #DIV/0! | 0.89 | 78.2 | #DIV/0! |  | Many | Yes | 0.000892997 | 0.0008639415 | 0 | 0.001131215 | 0 | 0 |  |  | 86.46921 | 10.67 |  |  |  |  | Visible |  | 8.4 | 25 | Effluent | Wastewater | Wastewater | 0 | 0 | 0 | 0 | 0 | 0 | 0 | 0 | 0 | Yes | 1000 | 30 |  | 15
Ren et al.2017 | http://dx.doi.org/10.1016/j.watres.2017.07.021 | P25 | 21 | 1 |  | 547.8303845 | [5 empty] | 80 | 20 | 0 | No | Hydrophilic | 26.63957724 | 20 |  | #DIV/0! | 0.89 | 78.2 | #DIV/0! |  | Many | Yes | 0.000892997 | 0.0008639415 | 0 | 0.001131215 | 0 | 0 |  |  | 86.46921 | 10.67 |  |  |  |  | Visible |  | 8.4 | 25 | Effluent | Wastewater | Wastewater | 0 | 0 | 0 | 0 | 0 | 0 | 0 | 0 | 0 | Yes | 1000 | 30 |  | 15
Ren et al.2017 | http://dx.doi.org/10.1016/j.watres.2017.07.021 | P25 | 21 | 1 |  | 565.6384942 | [5 empty] | 80 | 20 | 0 | No | Hydrophilic | 28.28400517 | 20 |  | #DIV/0! | 0.89 | 78.2 | #DIV/0! |  | Many | Yes | 0.000892997 | 0.0008639415 | 0 | 0.001131215 | 0 | 0 |  |  | 86.46921 | 10.67 |  |  |  |  | Visible |  | 8.4 | 25 | Effluent | Wastewater | Wastewater | 0 | 0 | 0 | 0 | 0 | 0 | 0 | 0 | 0 | Yes | 1000 | 30 |  | 15
Ren et al.2017 | http://dx.doi.org/10.1016/j.watres.2017.07.021 | P25 | 21 | 1 |  | 554.0129235 | [5 empty] | 80 | 20 | 0 | No | Hydrophilic | 29.93061661 | 20 |  | #DIV/0! | 0.89 | 78.2 | #DIV/0! |  | Many | Yes | 0.000892997 | 0.0008639415 | 0 | 0.001131215 | 0 | 0 |  |  | 86.46921 | 10.67 |  |  |  |  | Visible |  | 8.4 | 25 | Effluent | Wastewater | Wastewater | 0 | 0 | 0 | 0 | 0 | 0 | 0 | 0 | 0 | Yes | 1000 | 30 |  | 15
Ren et al.2017 | http://dx.doi.org/10.1016/j.watres.2017.07.021 | P25 | 21 | 1 |  | 564.4610546 | [5 empty] | 80 | 20 | 0 | No | Hydrophilic | 31.61673425 | 20 |  | #DIV/0! | 0.89 | 78.2 | #DIV/0! |  | Many | Yes | 0.000892997 | 0.0008639415 | 0 | 0.001131215 | 0 | 0 |  |  | 86.46921 | 10.67 |  |  |  |  | Visible |  | 8.4 | 25 | Effluent | Wastewater | Wastewater | 0 | 0 | 0 | 0 | 0 | 0 | 0 | 0 | 0 | Yes | 1000 | 30 |  | 15
Ren et al.2017 | http://dx.doi.org/10.1016/j.watres.2017.07.021 | P25 | 21 | 1 |  | 553.8851282 | [5 empty] | 80 | 20 | 0 | No | Hydrophilic | 33.30441154 | 20 |  | #DIV/0! | 0.89 | 78.2 | #DIV/0! |  | Many | Yes | 0.000892997 | 0.0008639415 | 0 | 0.001131215 | 0 | 0 |  |  | 86.46921 | 10.67 |  |  |  |  | Visible |  | 8.4 | 25 | Effluent | Wastewater | Wastewater | 0 | 0 | 0 | 0 | 0 | 0 | 0 | 0 | 0 | Yes | 1000 | 30 |  | 15
Ren et al.2017 | http://dx.doi.org/10.1016/j.watres.2017.07.021 | P25 | 21 | 1 |  | 583.2564695 | [5 empty] | 80 | 20 | 0 | No | Hydrophilic | 34.94798167 | 20 |  | #DIV/0! | 0.89 | 78.2 | #DIV/0! |  | Many | Yes | 0.000892997 | 0.0008639415 | 0 | 0.001131215 | 0 | 0 |  |  | 86.46921 | 10.67 |  |  |  |  | Visible |  | 8.4 | 25 | Effluent | Wastewater | Wastewater | 0 | 0 | 0 | 0 | 0 | 0 | 0 | 0 | 0 | Yes | 1000 | 30 |  | 15
Ren et al.2017 | http://dx.doi.org/10.1016/j.watres.2017.07.021 | P25 | 21 | 1 |  | 596.8597677 | [5 empty] | 80 | 20 | 0 | No | Hydrophilic | 36.59272152 | 20 |  | #DIV/0! | 0.89 | 78.2 | #DIV/0! |  | Many | Yes | 0.000892997 | 0.0008639415 | 0 | 0.001131215 | 0 | 0 |  |  | 86.46921 | 10.67 |  |  |  |  | Visible |  | 8.4 | 25 | Effluent | Wastewater | Wastewater | 0 | 0 | 0 | 0 | 0 | 0 | 0 | 0 | 0 | Yes | 1000 | 30 |  | 15
Ren et al.2017 | http://dx.doi.org/10.1016/j.watres.2017.07.021 | P25 | 21 | 1 |  | 587.3366027 | [5 empty] | 80 | 20 | 0 | No | Hydrophilic | 38.23917699 | 20 |  | #DIV/0! | 0.89 | 78.2 | #DIV/0! |  | Many | Yes | 0.000892997 | 0.0008639415 | 0 | 0.001131215 | 0 | 0 |  |  | 86.46921 | 10.67 |  |  |  |  | Visible |  | 8.4 | 25 | Effluent | Wastewater | Wastewater | 0 | 0 | 0 | 0 | 0 | 0 | 0 | 0 | 0 | Yes | 1000 | 30 |  | 15
Ren et al.2017 | http://dx.doi.org/10.1016/j.watres.2017.07.021 | P25 | 21 | 1 |  | 609.3479654 | [5 empty] | 80 | 20 | 0 | No | Hydrophilic | 39.92443683 | 20 |  | #DIV/0! | 0.89 | 78.2 | #DIV/0! |  | Many | Yes | 0.000892997 | 0.0008639415 | 0 | 0.001131215 | 0 | 0 |  |  | 86.46921 | 10.67 |  |  |  |  | Visible |  | 8.4 | 25 | Effluent | Wastewater | Wastewater | 0 | 0 | 0 | 0 | 0 | 0 | 0 | 0 | 0 | Yes | 1000 | 30 |  | 15
Ren et al.2017 | http://dx.doi.org/10.1016/j.watres.2017.07.021 | P25 | 21 | 1 |  | 611.3864735 | [5 empty] | 80 | 20 | 0 | No | Hydrophilic | 41.61117834 | 20 |  | #DIV/0! | 0.89 | 78.2 | #DIV/0! |  | Many | Yes | 0.000892997 | 0.0008639415 | 0 | 0.001131215 | 0 | 0 |  |  | 86.46921 | 10.67 |  |  |  |  | Visible |  | 8.4 | 25 | Effluent | Wastewater | Wastewater | 0 | 0 | 0 | 0 | 0 | 0 | 0 | 0 | 0 | Yes | 1000 | 30 |  | 15
Ren et al.2017 | http://dx.doi.org/10.1016/j.watres.2017.07.021 | P25 | 21 | 1 |  | 623.9385688 | [5 empty] | 80 | 20 | 0 | No | Hydrophilic | 43.25599617 | 20 |  | #DIV/0! | 0.89 | 78.2 | #DIV/0! |  | Many | Yes | 0.000892997 | 0.0008639415 | 0 | 0.001131215 | 0 | 0 |  |  | 86.46921 | 10.67 |  |  |  |  | Visible |  | 8.4 | 25 | Effluent | Wastewater | Wastewater | 0 | 0 | 0 | 0 | 0 | 0 | 0 | 0 | 0 | Yes | 1000 | 30 |  | 15
Ren et al.2017 | http://dx.doi.org/10.1016/j.watres.2017.07.021 | P25 | 21 | 1 |  | 625.9786354 | [5 empty] | 80 | 20 | 0 | No | Hydrophilic | 44.90159384 | 20 |  | #DIV/0! | 0.89 | 78.2 | #DIV/0! |  | Many | Yes | 0.000892997 | 0.0008639415 | 0 | 0.001131215 | 0 | 0 |  |  | 86.46921 | 10.67 |  |  |  |  | Visible |  | 8.4 | 25 | Effluent | Wastewater | Wastewater | 0 | 0 | 0 | 0 | 0 | 0 | 0 | 0 | 0 | Yes | 1000 | 30 |  | 15
Ren et al.2017 | http://dx.doi.org/10.1016/j.watres.2017.07.021 | P25 | 21 | 1 |  | 640.631578 | [5 empty] | 80 | 20 | 0 | No | Hydrophilic | 46.58739955 | 20 |  | #DIV/0! | 0.89 | 78.2 | #DIV/0! |  | Many | Yes | 0.000892997 | 0.0008639415 | 0 | 0.001131215 | 0 | 0 |  |  | 86.46921 | 10.67 |  |  |  |  | Visible |  | 8.4 | 25 | Effluent | Wastewater | Wastewater | 0 | 0 | 0 | 0 | 0 | 0 | 0 | 0 | 0 | Yes | 1000 | 30 |  | 15
Ren et al.2017 | http://dx.doi.org/10.1016/j.watres.2017.07.021 | P25 | 21 | 1 |  | 651.0812675 | [5 empty] | 80 | 20 | 0 | No | Hydrophilic | 48.23237336 | 20 |  | #DIV/0! | 0.89 | 78.2 | #DIV/0! |  | Many | Yes | 0.000892997 | 0.0008639415 | 0 | 0.001131215 | 0 | 0 |  |  | 86.46921 | 10.67 |  |  |  |  | Visible |  | 8.4 | 25 | Effluent | Wastewater | Wastewater | 0 | 0 | 0 | 0 | 0 | 0 | 0 | 0 | 0 | Yes | 1000 | 30 |  | 15
Ren et al.2017 | http://dx.doi.org/10.1016/j.watres.2017.07.021 | P25 | 21 | 1 |  | 674.1438331 | [5 empty] | 80 | 20 | 0 | No | Hydrophilic | 49.91755521 | 20 |  | #DIV/0! | 0.89 | 78.2 | #DIV/0! |  | Many | Yes | 0.000892997 | 0.0008639415 | 0 | 0.001131215 | 0 | 0 |  |  | 86.46921 | 10.67 |  |  |  |  | Visible |  | 8.4 | 25 | Effluent | Wastewater | Wastewater | 0 | 0 | 0 | 0 | 0 | 0 | 0 | 0 | 0 | Yes | 1000 | 30 |  | 15
Mukherjee et al., 2010 | 10.1021/es903456e | from Nano-Structured & Amorphous Material Inc. | 40 | 4 | 160 | 137 | 0.146 | -42.8 |  |  |  | 0 | 98 | 2 | No |  | 0 | 2 |  | #DIV/0! | 0.89 | 78.2 | #DIV/0! |  | None | Not_Applicable | 0 | 0 | 0 | 0 | 0 | 0 | 0.00180655 |  | 0.00146447 | 0.01 |  |  |  |  | Visible |  | 6.67 | 25 | DDI water | Deionized water | Purified water | 0 | 0 | 0 | 0 | 0 | 0 | 0 | 0 | 0 | Yes | 500 | 10 |  | 750 | 20
Mukherjee et al., 2010 | 10.1021/es903456e | from Nano-Structured & Amorphous Material Inc. | 40 | 4 | 160 | 447.4328 |  | -7.25275 |  |  |  | 0 | 98 | 2 | No |  | 0 | 2 |  | 2.48215 | 0.89 | 78.2 | 1.458103 | 0.015 | CaCl2 and NaCl | Yes | 0 | 0.005 | 0 | 0.01 | 0 | 0 | 0.5549 |  |  | 0.01 |  |  |  |  | Visible |  | 6.08 | 25 | DDI water | Deionized water | Purified water | 0 | 0 | 0 | 0 | 0 | 0 | 0 | 0 | 0 | Yes | 500 | 10 |  | 750 | 20
Mukherjee et al., 2010 | 10.1021/es903456e | from Nano-Structured & Amorphous Material Inc. | 40 | 4 | 160 | 443.0318 |  | -6.95971 |  |  |  | 0 | 98 | 2 | No |  | 0 | 2 |  | 2.50735 | 0.89 | 78.2 | 1.458492 | 0.0147 | CaCl2 and NaCl | Yes | 0.0006 | 0.0047 | 0 | 0.01 | 0 | 0 | 0.55667 |  |  | 0.01 |  |  |  |  | Visible |  | 6.08 | 25 | DDI water | Deionized water | Purified water | 0 | 0 | 0 | 0 | 0 | 0 | 0 | 0 | 0 | Yes | 500 | 10 |  | 750 | 20
Mukherjee et al., 2010 | 10.1021/es903456e | from Nano-Structured & Amorphous Material Inc. | 40 | 4 | 160 | 434.2298 |  | -9.01099 |  |  |  | 0 | 98 | 2 | No |  | 0 | 2 |  | 2.636014 | 0.89 | 78.2 | 1.460373 | 0.0133 | CaCl2 and NaCl | Yes | 0.0033 | 0.0033 | 0 | 0.01 | 0 | 0 | 0.559086 |  |  | 0.01 |  |  |  |  | Visible |  | 6.08 | 25 | DDI water | Deionized water | Purified water | 0 | 0 | 0 | 0 | 0 | 0 | 0 | 0 | 0 | Yes | 500 | 10 |  | 750 | 20
Mukherjee et al., 2010 | 10.1021/es903456e | from Nano-Structured & Amorphous Material Inc. | 40 | 4 | 160 | 404.89 |  | -15.6777 |  |  |  | 0 | 98 | 2 | No |  | 0 | 2 |  | 2.898526 | 0.89 | 78.2 | 1.463727 | 0.011 | CaCl2 and NaCl | Yes | 0.008 | 0.001 | 0 | 0.01 | 0 | 0 | 0.5785 |  |  | 0.01 |  |  |  |  | Visible |  | 6.08 | 25 | DDI water | Deionized water | Purified water | 0 | 0 | 0 | 0 | 0 | 0 | 0 | 0 | 0 | Yes | 500 | 10 |  | 750 | 20
Mukherjee et al., 2010 | 10.1021/es903456e | from Nano-Structured & Amorphous Material Inc. | 40 | 4 | 160 | 244.2543 |  | -26.3004 |  |  |  | 0 | 98 | 2 | No |  | 0 | 2 |  | 3.04 | 0.89 | 78.2 | 1.465309 | 0.01 | CaCl2 and NaCl | Yes | 0.01 | 0 | 0 | 0.01 | 0 | 0 | 0.5844 |  |  | 0.01 |  |  |  |  | Visible |  | 6.08 | 25 | DDI water | Deionized water | Purified water | 0 | 0 | 0 | 0 | 0 | 0 | 0 | 0 | 0 | Yes | 500 | 10 |  | 750 | 20
Mukherjee et al., 2010 | 10.1021/es903456e | from Nano-Structured & Amorphous Material Inc. | 40 | 4 | 160 | 256.3849 |  | -27.5908 |  |  |  | 0 | 98 | 2 | No |  | 0 | 2 |  | 3.04 | 0.89 | 78.2 | 1.465309 | 0.01 | KCl and NaCl | Yes | 0.01 | 0 | 0 | 0.01 | 0 | 0 | 0.7455 |  |  | 0.01 |  |  |  |  | Visible |  | 6.08 | 25 | DDI water | Deionized water | Purified water | 0 | 0 | 0 | 0 | 0 | 0 | 0 | 0 | 0 | Yes | 500 | 10 |  | 750 | 20
Mukherjee et al., 2010 | 10.1021/es903456e | from Nano-Structured & Amorphous Material Inc. | 40 | 4 | 160 | 227.5429 |  | -28.2508 |  |  |  | 0 | 98 | 2 | No |  | 0 | 2 |  | 3.04 | 0.89 | 78.2 | 1.465309 | 0.01 | KCl and NaCl | Yes | 0.01 | 0 | 0 | 0.01 | 0 | 0 | 0.727779 |  |  | 0.01 |  |  |  |  | Visible |  | 6.08 | 25 | DDI water | Deionized water | Purified water | 0 | 0 | 0 | 0 | 0 | 0 | 0 | 0 | 0 | Yes | 500 | 10 |  | 750 | 20
Mukherjee et al., 2010 | 10.1021/es903456e | from Nano-Structured & Amorphous Material Inc. | 40 | 4 | 160 | 228.2475 |  | -32.2772 |  |  |  | 0 | 98 | 2 | No |  | 0 | 2 |  | 3.04 | 0.89 | 78.2 | 1.465309 | 0.01 | KCl and NaCl | Yes | 0.01 | 0 | 0 | 0.01 | 0 | 0 | 0.66495 |  |  | 0.01 |  |  |  |  | Visible |  | 6.08 | 25 | DDI water | Deionized water | Purified water | 0 | 0 | 0 | 0 | 0 | 0 | 0 | 0 | 0 | Yes | 500 | 10 |  | 750 | 20
Mukherjee et al., 2010 | 10.1021/es903456e | from Nano-Structured & Amorphous Material Inc. | 40 | 4 | 160 | 220.9599 |  | -28.8449 |  |  |  | 0 | 98 | 2 | No |  | 0 | 2 |  | 3.04 | 0.89 | 78.2 | 1.465309 | 0.01 | KCl and NaCl | Yes | 0.01 | 0 | 0 | 0.01 | 0 | 0 | 0.602121 |  |  | 0.01 |  |  |  |  | Visible |  | 6.08 | 25 | DDI water | Deionized water | Purified water | 0 | 0 | 0 | 0 | 0 | 0 | 0 | 0 | 0 | Yes | 500 | 10 |  | 750 | 20
Mukherjee et al., 2010 | 10.1021/es903456e | from Nano-Structured & Amorphous Material Inc. | 40 | 4 | 160 | 186.4597 |  | -35.7756 |  |  |  | 0 | 98 | 2 | No |  | 0 | 2 |  | 3.04 | 0.89 | 78.2 | 1.465309 | 0.01 | KCl and NaCl | Yes | 0.01 | 0 | 0 | 0.01 | 0 | 0 | 0.5844 |  |  | 0.01 |  |  |  |  | Visible |  | 6.08 | 25 | DDI water | Deionized water | Purified water | 0 | 0 | 0 | 0 | 0 | 0 | 0 | 0 | 0 | Yes | 500 | 10 |  | 750 | 20
Mukherjee et al., 2010 | 10.1021/es903456e | from Nano-Structured & Amorphous Material Inc. | 40 | 4 | 160 | 446.0317 |  | -14.8505 |  |  |  | 0 | 98 | 2 | No |  | 0 | 2 |  | 1.52 | 0.89 | 78.2 | 1.434711 | 0.04 | MgSO4 and MgCl2 | Yes | 0 | 0.01 | 0 | 0 | 0.01 | 0 | 1.2037 |  |  | 0.01 |  |  |  |  | Visible |  | 6.67 | 25 | DDI water | Deionized water | Purified water | 0 | 0 | 0 | 0 | 0 | 0 | 0 | 0 | 0 | Yes | 500 | 10 |  | 750 | 20
Mukherjee et al., 2010 | 10.1021/es903456e | from Nano-Structured & Amorphous Material Inc. | 40 | 4 | 160 | 428.5714 |  | -11.8864 |  |  |  | 0 | 98 | 2 | No |  | 0 | 2 |  | 1.53153 | 0.89 | 78.2 | 1.435145 | 0.0394 | MgSO4 and MgCl2 | Yes | 0 | 0.01 | 0 | 0.0012 | 0.0094 | 0 | 1.188604 |  |  | 0.01 |  |  |  |  | Visible |  | 6.67 | 25 | DDI water | Deionized water | Purified water | 0 | 0 | 0 | 0 | 0 | 0 | 0 | 0 | 0 | Yes | 500 | 10 |  | 750 | 20
Mukherjee et al., 2010 | 10.1021/es903456e | from Nano-Structured & Amorphous Material Inc. | 40 | 4 | 160 | 452.381 |  | -10.3232 |  |  |  | 0 | 98 | 2 | No |  | 0 | 2 |  | 1.586867 | 0.89 | 78.2 | 1.437149 | 0.0367 | MgSO4 and MgCl2 | Yes | 0 | 0.01 | 0 | 0.0067 | 0.0067 | 0 | 1.1254325 |  |  | 0.01 |  |  |  |  | Visible |  | 6.67 | 25 | DDI water | Deionized water | Purified water | 0 | 0 | 0 | 0 | 0 | 0 | 0 | 0 | 0 | Yes | 500 | 10 |  | 750 | 20
Mukherjee et al., 2010 | 10.1021/es903456e | from Nano-Structured & Amorphous Material Inc. | 40 | 4 | 160 | 457.1429 |  | -8.09075 |  |  |  | 0 | 98 | 2 | No |  | 0 | 2 |  | 1.699412 | 0.89 | 78.2 | 1.440867 | 0.032 | MgSO4 and MgCl2 | Yes | 0 | 0.01 | 0 | 0.016 | 0.002 | 0 | 1.00242 |  |  | 0.01 |  |  |  |  | Visible |  | 6.67 | 25 | DDI water | Deionized water | Purified water | 0 | 0 | 0 | 0 | 0 | 0 | 0 | 0 | 0 | Yes | 500 | 10 |  | 750 | 20
Mukherjee et al., 2010 | 10.1021/es903456e | from Nano-Structured & Amorphous Material Inc. | 40 | 4 | 160 | 434.9206 |  | -9.46079 |  |  |  | 0 | 98 | 2 | No |  | 0 | 2 |  | 1.755145 | 0.89 | 78.2 | 1.442549 | 0.03 | MgSO4 and MgCl2 | Yes | 0 | 0.01 | 0 | 0.02 | 0 | 0 | 0.9521 |  |  | 0.01 |  |  |  |  | Visible |  | 6.67 | 25 | DDI water | Deionized water | Purified water | 0 | 0 | 0 | 0 | 0 | 0 | 0 | 0 | 0 | Yes | 500 | 10 |  | 750 | 20
Romanello et al.2013 | http://dx.doi.org/10.1016/j.watres.2012.11.061 | P25 | 21 | 1 | 50 | 197.6366322 | [5 empty] | 80 | 20 | 0 | No | Hydrophilic | 0 | 25 | 5.6e-05 | 349.8647 | 0.89 | 78.2 | 1.499388 | 7.55e-07 | None | Not_Applicable | 0 | 0 | 0 | 0 | 0 | 0 | 0.00180655 |  | 0.00146447 | 0.005 |  |  |  |  | Visible |  | 2.931644823 |  | ultra-pure | Milli-Q water | Purified water | 0 | 0 | 0 | 0 | 0 | 0 | 0 | 0 | 0 | No | 0 | 0 | 0 | 0 | 0
Romanello et al.2013 | http://dx.doi.org/10.1016/j.watres.2012.11.061 | P25 | 21 | 1 | 50 | 124.3722304 | [5 empty] | 80 | 20 | 0 | No | Hydrophilic | 0 | 25 | 5.6e-05 | 349.8647 | 0.89 | 78.2 | 1.499388 | 7.55e-07 | None | Not_Applicable | 0 | 0 | 0 | 0 | 0 | 0 | 0.00180655 |  | 0.00146447 | 0.005 |  |  |  |  | Visible |  | 4.096200852 |  | ultra-pure | Milli-Q water | Purified water | 0 | 0 | 0 | 0 | 0 | 0 | 0 | 0 | 0 | No | 0 | 0 | 0 | 0 | 0
Romanello et al.2013 | http://dx.doi.org/10.1016/j.watres.2012.11.061 | P25 | 21 | 1 | 50 | 261.4475628 | [5 empty] | 80 | 20 | 0 | No | Hydrophilic | 0 | 25 | 5.6e-05 | 349.8647 | 0.89 | 78.2 | 1.499388 | 7.55e-07 | None | Not_Applicable | 0 | 0 | 0 | 0 | 0 | 0 | 0.00180655 |  | 0.00146447 | 0.005 |  |  |  |  | Visible |  | 5.301263178 |  | ultra-pure | Milli-Q water | Purified water | 0 | 0 | 0 | 0 | 0 | 0 | 0 | 0 | 0 | No | 0 | 0 | 0 | 0 | 0
Romanello et al.2013 | http://dx.doi.org/10.1016/j.watres.2012.11.061 | P25 | 21 | 1 | 50 | 315.8050222 | [5 empty] | 80 | 20 | 0 | No | Hydrophilic | 0 | 25 | 5.6e-05 | 349.8647 | 0.89 | 78.2 | 1.499388 | 7.55e-07 | None | Not_Applicable | 0 | 0 | 0 | 0 | 0 | 0 | 0.00180655 |  | 0.00146447 | 0.005 |  |  |  |  | Visible |  | 6.18227513 |  | ultra-pure | Milli-Q water | Purified water | 0 | 0 | 0 | 0 | 0 | 0 | 0 | 0 | 0 | No | 0 | 0 | 0 | 0 | 0
Romanello et al.2013 | http://dx.doi.org/10.1016/j.watres.2012.11.061 | P25 | 21 | 1 | 50 | 225.9970458 | [5 empty] | 80 | 20 | 0 | No | Hydrophilic | 0 | 25 | 5.6e-05 | 349.8647 | 0.89 | 78.2 | 1.499388 | 7.55e-07 | None | Not_Applicable | 0 | 0 | 0 | 0 | 0 | 0 | 0.00180655 |  | 0.00146447 | 0.005 |  |  |  |  | Visible |  | 6.688603839 |  | ultra-pure | Milli-Q water | Purified water | 0 | 0 | 0 | 0 | 0 | 0 | 0 | 0 | 0 | No | 0 | 0 | 0 | 0 | 0
Romanello et al.2013 | http://dx.doi.org/10.1016/j.watres.2012.11.061 | P25 | 21 | 1 | 50 | 249.6307238 | [5 empty] | 80 | 20 | 0 | No | Hydrophilic | 0 | 25 | 5.6e-05 | 349.8647 | 0.89 | 78.2 | 1.499388 | 7.55e-07 | None | Not_Applicable | 0 | 0 | 0 | 0 | 0 | 0 | 0.00180655 |  | 0.00146447 | 0.005 |  |  |  |  | Visible |  | 6.901261896 |  | ultra-pure | Milli-Q water | Purified water | 0 | 0 | 0 | 0 | 0 | 0 | 0 | 0 | 0 | No | 0 | 0 | 0 | 0 | 0
Romanello et al.2013 | http://dx.doi.org/10.1016/j.watres.2012.11.061 | P25 | 21 | 1 | 50 | 237.8138848 | [5 empty] | 80 | 20 | 0 | No | Hydrophilic | 0 | 25 | 5.6e-05 | 349.8647 | 0.89 | 78.2 | 1.499388 | 7.55e-07 | None | Not_Applicable | 0 | 0 | 0 | 0 | 0 | 0 | 0.00180655 |  | 0.00146447 | 0.005 |  |  |  |  | Visible |  | 7.306324863 |  | ultra-pure | Milli-Q water | Purified water | 0 | 0 | 0 | 0 | 0 | 0 | 0 | 0 | 0 | No | 0 | 0 | 0 | 0 | 0
Romanello et al.2013 | http://dx.doi.org/10.1016/j.watres.2012.11.061 | P25 | 21 | 1 | 50 | 136.1890694 | [5 empty] | 80 | 20 | 0 | No | Hydrophilic | 0 | 25 | 5.6e-05 | 349.8647 | 0.89 | 78.2 | 1.499388 | 7.55e-07 | None | Not_Applicable | 0 | 0 | 0 | 0 | 0 | 0 | 0.00180655 |  | 0.00146447 | 0.005 |  |  |  |  | Visible |  | 7.589868939 |  | ultra-pure | Milli-Q water | Purified water | 0 | 0 | 0 | 0 | 0 | 0 | 0 | 0 | 0 | No | 0 | 0 | 0 | 0 | 0
Romanello et al.2013 | http://dx.doi.org/10.1016/j.watres.2012.11.061 | P25 | 21 | 1 | 50 | 289.8079764 | [5 empty] | 80 | 20 | 0 | No | Hydrophilic | 0 | 25 | 5.6e-05 | 349.8647 | 0.89 | 78.2 | 1.499388 | 7.55e-07 | None | Not_Applicable | 0 | 0 | 0 | 0 | 0 | 0 | 0.00180655 |  | 0.00146447 | 0.005 |  |  |  |  | Visible |  | 9.088601916 |  | ultra-pure | Milli-Q water | Purified water | 0 | 0 | 0 | 0 | 0 | 0 | 0 | 0 | 0 | No | 0 | 0 | 0 | 0 | 0
Romanello et al.2013 | http://dx.doi.org/10.1016/j.watres.2012.11.061 | P25 | 21 | 1 | 50 | 240.1772526 |  | 29.62496889 |  |  |  | 80 | 20 | 0 | No | Hydrophilic | 0 | 25 |  | 10.13333 | 0.89 | 78.2 | 1.47963 | 0.0009 | NaCl | No | 0.0009 | 0 | 0 | 0.0009 | 0 | 0 | 0.052596 |  | 0.00146447 | 0.005 |  |  |  |  | Visible |  | 4.096200852 |  | ultra-pure | Milli-Q water | Purified water | 0 | 0 | 0 | 0 | 0 | 0 | 0 | 0 | 0 | No | 0 | 0 | 0 | 0 | 0
Romanello et al.2013 | http://dx.doi.org/10.1016/j.watres.2012.11.061 | P25 | 21 | 1 | 50 | 313.4416544 |  | 16.93123791 |  |  |  | 80 | 20 | 0 | No | Hydrophilic | 0 | 25 |  | 10.13333 | 0.89 | 78.2 | 1.47963 | 0.0009 | NaCl | No | 0.0009 | 0 | 0 | 0.0009 | 0 | 0 | 0.052596 |  | 0.00146447 | 0.005 |  |  |  |  | Visible |  | 5.098731695 |  | ultra-pure | Milli-Q water | Purified water | 0 | 0 | 0 | 0 | 0 | 0 | 0 | 0 | 0 | No | 0 | 0 | 0 | 0 | 0
Romanello et al.2013 | http://dx.doi.org/10.1016/j.watres.2012.11.061 | P25 | 21 | 1 | 50 | 1310.782866 |  | 2.320122093 |  |  |  | 80 | 20 | 0 | No | Hydrophilic | 0 | 25 |  | 10.13333 | 0.89 | 78.2 | 1.47963 | 0.0009 | NaCl | No | 0.0009 | 0 | 0 | 0.0009 | 0 | 0 | 0.052596 |  | 0.00146447 | 0.005 |  |  |  |  | Visible |  | 5.989870221 |  | ultra-pure | Milli-Q water | Purified water | 0 | 0 | 0 | 0 | 0 | 0 | 0 | 0 | 0 | No | 0 | 0 | 0 | 0 | 0
Romanello et al.2013 | http://dx.doi.org/10.1016/j.watres.2012.11.061 | P25 | 21 | 1 | 50 | 1176.070901 | [5 empty] | 80 | 20 | 0 | No | Hydrophilic | 0 | 25 |  | 10.13333 | 0.89 | 78.2 | 1.47963 | 0.0009 | NaCl | No | 0.0009 | 0 | 0 | 0.0009 | 0 | 0 | 0.052596 |  | 0.00146447 | 0.005 |  |  |  |  | Visible |  | 6.881008748 |  | ultra-pure | Milli-Q water | Purified water | 0 | 0 | 0 | 0 | 0 | 0 | 0 | 0 | 0 | No | 0 | 0 | 0 | 0 | 0
Romanello et al.2013 | http://dx.doi.org/10.1016/j.watres.2012.11.061 | P25 | 21 | 1 | 50 | 1173.707533 |  | -10.18653093 |  |  |  | 80 | 20 | 0 | No | Hydrophilic | 0 | 25 |  | 10.13333 | 0.89 | 78.2 | 1.47963 | 0.0009 | NaCl | No | 0.0009 | 0 | 0 | 0.0009 | 0 | 0 | 0.052596 |  | 0.00146447 | 0.005 |  |  |  |  | Visible |  | 7.316451437 |  | ultra-pure | Milli-Q water | Purified water | 0 | 0 | 0 | 0 | 0 | 0 | 0 | 0 | 0 | No | 0 | 0 | 0 | 0 | 0
Romanello et al.2013 | http://dx.doi.org/10.1016/j.watres.2012.11.061 | P25 | 21 | 1 | 50 | 1336.779911 | [5 empty] | 80 | 20 | 0 | No | Hydrophilic | 0 | 25 |  | 10.13333 | 0.89 | 78.2 | 1.47963 | 0.0009 | NaCl | No | 0.0009 | 0 | 0 | 0.0009 | 0 | 0 | 0.052596 |  | 0.00146447 | 0.005 |  |  |  |  | Visible |  | 7.994931906 |  | ultra-pure | Milli-Q water | Purified water | 0 | 0 | 0 | 0 | 0 | 0 | 0 | 0 | 0 | No | 0 | 0 | 0 | 0 | 0
Romanello et al.2013 | http://dx.doi.org/10.1016/j.watres.2012.11.061 | P25 | 21 | 1 | 50 | 211.816839 |  | -48.05898425 |  |  |  | 80 | 20 | 0 | No | Hydrophilic | 0 | 25 |  | 10.13333 | 0.89 | 78.2 | 1.47963 | 0.0009 | NaCl | No | 0.0009 | 0 | 0 | 0.0009 | 0 | 0 | 0.052596 |  | 0.00146447 | 0.005 |  |  |  |  | Visible |  | 9.645563495 |  | ultra-pure | Milli-Q water | Purified water | 0 | 0 | 0 | 0 | 0 | 0 | 0 | 0 | 0 | No | 0 | 0 | 0 | 0 | 0
Romanello et al.2013 | http://dx.doi.org/10.1016/j.watres.2012.11.061 | P25 | 21 | 1 | 50 | 139.0358379 |  | 49.04037766 |  |  |  | 80 | 20 | 0 | No | Hydrophilic | 0 | 25 |  | 10.13333 | 0.89 | 78.2 | 1.47963 | 0.0009 | CaCl2 | No | 0 | 0.0003 | 0 | 0.0006 | 0 | 0 | 0.033294 |  | 30.0224298 | 0.005 |  |  |  |  | Visible |  | 2.992366539 |  | ultra-pure | Milli-Q water | Purified water | 0 | 0 | 0 | 0 | 0 | 0 | 0 | 0 | 0 | No | 0 | 0 | 0 | 0 | 0
Romanello et al.2013 | http://dx.doi.org/10.1016/j.watres.2012.11.061 | P25 | 21 | 1 | 50 | 439.0041494 |  | 34.61896544 |  |  |  | 80 | 20 | 0 | No | Hydrophilic | 0 | 25 |  | 10.13333 | 0.89 | 78.2 | 1.47963 | 0.0009 | CaCl2 | No | 0 | 0.0003 | 0 | 0.0006 | 0 | 0 | 0.033294 |  | 30.0224298 | 0.005 |  |  |  |  | Visible |  | 3.996514257 |  | ultra-pure | Milli-Q water | Purified water | 0 | 0 | 0 | 0 | 0 | 0 | 0 | 0 | 0 | No | 0 | 0 | 0 | 0 | 0
Romanello et al.2013 | http://dx.doi.org/10.1016/j.watres.2012.11.061 | P25 | 21 | 1 | 50 | 998.5572576 |  | 13.09351436 |  |  |  | 80 | 20 | 0 | No | Hydrophilic | 0 | 25 |  | 10.13333 | 0.89 | 78.2 | 1.47963 | 0.0009 | CaCl2 | No | 0 | 0.0003 | 0 | 0.0006 | 0 | 0 | 0.033294 |  | 30.0224298 | 0.005 |  |  |  |  | Visible |  | 4.992180721 |  | ultra-pure | Milli-Q water | Purified water | 0 | 0 | 0 | 0 | 0 | 0 | 0 | 0 | 0 | No | 0 | 0 | 0 | 0 | 0
Romanello et al.2013 | http://dx.doi.org/10.1016/j.watres.2012.11.061 | P25 | 21 | 1 | 50 | 1291.395475 |  | 8.468094184 |  |  |  | 80 | 20 | 0 | No | Hydrophilic | 0 | 25 |  | 10.13333 | 0.89 | 78.2 | 1.47963 | 0.0009 | CaCl2 | No | 0 | 0.0003 | 0 | 0.0006 | 0 | 0 | 0.033294 |  | 30.0224298 | 0.005 |  |  |  |  | Visible |  | 5.803932369 |  | ultra-pure | Milli-Q water | Purified water | 0 | 0 | 0 | 0 | 0 | 0 | 0 | 0 | 0 | No | 0 | 0 | 0 | 0 | 0
Romanello et al.2013 | http://dx.doi.org/10.1016/j.watres.2012.11.061 | P25 | 21 | 1 | 50 | 1317.614365 | [5 empty] | 80 | 20 | 0 | No | Hydrophilic | 0 | 25 |  | 10.13333 | 0.89 | 78.2 | 1.47963 | 0.0009 | CaCl2 | No | 0 | 0.0003 | 0 | 0.0006 | 0 | 0 | 0.033294 |  | 30.0224298 | 0.005 |  |  |  |  | Visible |  | 6.796224249 |  | ultra-pure | Milli-Q water | Purified water | 0 | 0 | 0 | 0 | 0 | 0 | 0 | 0 | 0 | No | 0 | 0 | 0 | 0 | 0
Romanello et al.2013 | http://dx.doi.org/10.1016/j.watres.2012.11.061 | P25 | 21 | 1 | 50 | 1143.219061 |  | -1.748166828 |  |  |  | 80 | 20 | 0 | No | Hydrophilic | 0 | 25 |  | 10.13333 | 0.89 | 78.2 | 1.47963 | 0.0009 | CaCl2 | No | 0 | 0.0003 | 0 | 0.0006 | 0 | 0 | 0.033294 |  | 30.0224298 | 0.005 |  |  |  |  | Visible |  | 7.696133165 |  | ultra-pure | Milli-Q water | Purified water | 0 | 0 | 0 | 0 | 0 | 0 | 0 | 0 | 0 | No | 0 | 0 | 0 | 0 | 0
Romanello et al.2013 | http://dx.doi.org/10.1016/j.watres.2012.11.061 | P25 | 21 | 1 | 50 | 1233.181416 | [5 empty] | 80 | 20 | 0 | No | Hydrophilic | 0 | 25 |  | 10.13333 | 0.89 | 78.2 | 1.47963 | 0.0009 | CaCl2 | No | 0 | 0.0003 | 0 | 0.0006 | 0 | 0 | 0.033294 |  | 30.0224298 | 0.005 |  |  |  |  | Visible |  | 8.790065716 |  | ultra-pure | Milli-Q water | Purified water | 0 | 0 | 0 | 0 | 0 | 0 | 0 | 0 | 0 | No | 0 | 0 | 0 | 0 | 0
Romanello et al.2013 | http://dx.doi.org/10.1016/j.watres.2012.11.061 | P25 | 21 | 1 | 50 | 1375.170098 |  | 0.692379856 |  |  |  | 80 | 20 | 0 | No | Hydrophilic | 0 | 25 |  | 10.13333 | 0.89 | 78.2 | 1.47963 | 0.0009 | CaCl2 | No | 0 | 0.0003 | 0 | 0.0006 | 0 | 0 | 0.033294 |  | 30.0224298 | 0.005 |  |  |  |  | Visible |  | 10.29940057 |  | ultra-pure | Milli-Q water | Purified water | 0 | 0 | 0 | 0 | 0 | 0 | 0 | 0 | 0 | No | 0 | 0 | 0 | 0 | 0
Romanello et al.2013 | http://dx.doi.org/10.1016/j.watres.2012.11.061 | P25 | 21 | 1 | 50 | 123.3090108 | [5 empty] | 80 | 20 | 0 | No | Hydrophilic | 0 | 25 |  | 10.13333 | 0.89 | 78.2 | 1.47963 | 0.0009 | MgCl2 | No | 0 | 0.0003 | 0 | 0.0006 | 0 | 0 | 0.033294 |  | 30.026397 | 0.005 |  |  |  |  | Visible |  | 3.001244575 |  | ultra-pure | Milli-Q water | Purified water | 0 | 0 | 0 | 0 | 0 | 0 | 0 | 0 | 0 | No | 0 | 0 | 0 | 0 | 0
Romanello et al.2013 | http://dx.doi.org/10.1016/j.watres.2012.11.061 | P25 | 21 | 1 | 50 | 366.6371129 |  | 39.13115422 |  |  |  | 80 | 20 | 0 | No | Hydrophilic | 0 | 25 |  | 10.13333 | 0.89 | 78.2 | 1.47963 | 0.0009 | MgCl2 | No | 0 | 0.0003 | 0 | 0.0006 | 0 | 0 | 0.033294 |  | 30.026397 | 0.005 |  |  |  |  | Visible |  | 3.993793699 |  | ultra-pure | Milli-Q water | Purified water | 0 | 0 | 0 | 0 | 0 | 0 | 0 | 0 | 0 | No | 0 | 0 | 0 | 0 | 0
Romanello et al.2013 | http://dx.doi.org/10.1016/j.watres.2012.11.061 | P25 | 21 | 1 | 50 | 201.7102544 |  | 16.74153431 |  |  |  | 80 | 20 | 0 | No | Hydrophilic | 0 | 25 |  | 10.13333 | 0.89 | 78.2 | 1.47963 | 0.0009 | MgCl2 | No | 0 | 0.0003 | 0 | 0.0006 | 0 | 0 | 0.033294 |  | 30.026397 | 0.005 |  |  |  |  | Visible |  | 5.003987279 |  | ultra-pure | Milli-Q water | Purified water | 0 | 0 | 0 | 0 | 0 | 0 | 0 | 0 | 0 | No | 0 | 0 | 0 | 0 | 0
Romanello et al.2013 | http://dx.doi.org/10.1016/j.watres.2012.11.061 | P25 | 21 | 1 | 50 | 1136.48493 | [5 empty] | 80 | 20 | 0 | No | Hydrophilic | 0 | 25 |  | 10.13333 | 0.89 | 78.2 | 1.47963 | 0.0009 | MgCl2 | No | 0 | 0.0003 | 0 | 0.0006 | 0 | 0 | 0.033294 |  | 30.026397 | 0.005 |  |  |  |  | Visible |  | 6.000906501 |  | ultra-pure | Milli-Q water | Purified water | 0 | 0 | 0 | 0 | 0 | 0 | 0 | 0 | 0 | No | 0 | 0 | 0 | 0 | 0
Romanello et al.2013 | http://dx.doi.org/10.1016/j.watres.2012.11.061 | P25 | 21 | 1 | 50 | 1519.009179 |  | 8.442658148 |  |  |  | 80 | 20 | 0 | No | Hydrophilic | 0 | 25 |  | 10.13333 | 0.89 | 78.2 | 1.47963 | 0.0009 | MgCl2 | No | 0 | 0.0003 | 0 | 0.0006 | 0 | 0 | 0.033294 |  | 30.026397 | 0.005 |  |  |  |  | Visible |  | 6.852762343 |  | ultra-pure | Milli-Q water | Purified water | 0 | 0 | 0 | 0 | 0 | 0 | 0 | 0 | 0 | No | 0 | 0 | 0 | 0 | 0
Romanello et al.2013 | http://dx.doi.org/10.1016/j.watres.2012.11.061 | P25 | 21 | 1 | 50 | 1207.700454 |  | 0.167576985 |  |  |  | 80 | 20 | 0 | No | Hydrophilic | 0 | 25 |  | 10.13333 | 0.89 | 78.2 | 1.47963 | 0.0009 | MgCl2 | No | 0 | 0.0003 | 0 | 0.0006 | 0 | 0 | 0.033294 |  | 30.026397 | 0.005 |  |  |  |  | Visible |  | 7.599109408 |  | ultra-pure | Milli-Q water | Purified water | 0 | 0 | 0 | 0 | 0 | 0 | 0 | 0 | 0 | No | 0 | 0 | 0 | 0 | 0
Romanello et al.2013 | http://dx.doi.org/10.1016/j.watres.2012.11.061 | P25 | 21 | 1 | 50 | 1295.278737 | [5 empty] | 80 | 20 | 0 | No | Hydrophilic | 0 | 25 |  | 10.13333 | 0.89 | 78.2 | 1.47963 | 0.0009 | MgCl2 | No | 0 | 0.0003 | 0 | 0.0006 | 0 | 0 | 0.033294 |  | 30.026397 | 0.005 |  |  |  |  | Visible |  | 8.600786518 |  | ultra-pure | Milli-Q water | Purified water | 0 | 0 | 0 | 0 | 0 | 0 | 0 | 0 | 0 | No | 0 | 0 | 0 | 0 | 0
Romanello et al.2013 | http://dx.doi.org/10.1016/j.watres.2012.11.061 | P25 | 21 | 1 | 50 | 1741.530512 |  | -0.837228511 |  |  |  | 80 | 20 | 0 | No | Hydrophilic | 0 | 25 |  | 10.13333 | 0.89 | 78.2 | 1.47963 | 0.0009 | MgCl2 | No | 0 | 0.0003 | 0 | 0.0006 | 0 | 0 | 0.033294 |  | 30.026397 | 0.005 |  |  |  |  | Visible |  | 9.49349457 |  | ultra-pure | Milli-Q water | Purified water | 0 | 0 | 0 | 0 | 0 | 0 | 0 | 0 | 0 | No | 0 | 0 | 0 | 0 | 0
Romanello et al.2013 | http://dx.doi.org/10.1016/j.watres.2012.11.061 | P25 | 21 | 1 | 50 | 193.6176716 |  | 16.70866142 |  |  |  | 80 | 20 | 0 | No | Hydrophilic | 0 | 25 |  | 10.13333 | 0.89 | 78.2 | 1.47963 | 0.0009 | NaCl | No | 0.0009 | 0 | 0 | 0.0009 | 0 | 0 | 0.052596 |  | 0.00146447 | [5 empty] | Visible |  | 3.013774565 |  | ultra-pure | Milli-Q water | Purified water | 0 | 0 | 0 | 1 | 0 | 0 | 0 | 0 | 0 | No | 0 | 0 | 0 | 0 | 0
Romanello et al.2013 | http://dx.doi.org/10.1016/j.watres.2012.11.061 | P25 | 21 | 1 | 50 | 1020.143832 |  | -11.54330709 |  |  |  | 80 | 20 | 0 | No | Hydrophilic | 0 | 25 |  | 10.13333 | 0.89 | 78.2 | 1.47963 | 0.0009 | NaCl | No | 0.0009 | 0 | 0 | 0.0009 | 0 | 0 | 0.052596 |  | 0.00146447 | [5 empty] | Visible |  | 4.001005729 |  | ultra-pure | Milli-Q water | Purified water | 0 | 0 | 0 | 1 | 0 | 0 | 0 | 0 | 0 | No | 0 | 0 | 0 | 0 | 0
Romanello et al.2013 | http://dx.doi.org/10.1016/j.watres.2012.11.061 | P25 | 21 | 1 | 50 | 291.7893351 | [5 empty] | 80 | 20 | 0 | No | Hydrophilic | 0 | 25 |  | 10.13333 | 0.89 | 78.2 | 1.47963 | 0.0009 | NaCl | No | 0.0009 | 0 | 0 | 0.0009 | 0 | 0 | 0.052596 |  | 0.00146447 | [5 empty] | Visible |  | 4.480738336 |  | ultra-pure | Milli-Q water | Purified water | 0 | 0 | 0 | 1 | 0 | 0 | 0 | 0 | 0 | No | 0 | 0 | 0 | 0 | 0
Romanello et al.2013 | http://dx.doi.org/10.1016/j.watres.2012.11.061 | P25 | 21 | 1 | 50 | 222.3193411 |  | -31.38582677 |  |  |  | 80 | 20 | 0 | No | Hydrophilic | 0 | 25 |  | 10.13333 | 0.89 | 78.2 | 1.47963 | 0.0009 | NaCl | No | 0.0009 | 0 | 0 | 0.0009 | 0 | 0 | 0.052596 |  | 0.00146447 | [5 empty] | Visible |  | 5.117897531 |  | ultra-pure | Milli-Q water | Purified water | 0 | 0 | 0 | 1 | 0 | 0 | 0 | 0 | 0 | No | 0 | 0 | 0 | 0 | 0
Romanello et al.2013 | http://dx.doi.org/10.1016/j.watres.2012.11.061 | P25 | 21 | 1 | 50 | 184.3221258 |  | -45.37007874 |  |  |  | 80 | 20 | 0 | No | Hydrophilic | 0 | 25 |  | 10.13333 | 0.89 | 78.2 | 1.47963 | 0.0009 | NaCl | No | 0.0009 | 0 | 0 | 0.0009 | 0 | 0 | 0.052596 |  | 0.00146447 | [5 empty] | Visible |  | 6.01383726 |  | ultra-pure | Milli-Q water | Purified water | 0 | 0 | 0 | 1 | 0 | 0 | 0 | 0 | 0 | No | 0 | 0 | 0 | 0 | 0
Romanello et al.2013 | http://dx.doi.org/10.1016/j.watres.2012.11.061 | P25 | 21 | 1 | 50 | 320.654011 |  | -46.88188976 |  |  |  | 80 | 20 | 0 | No | Hydrophilic | 0 | 25 |  | 10.13333 | 0.89 | 78.2 | 1.47963 | 0.0009 | NaCl | No | 0.0009 | 0 | 0 | 0.0009 | 0 | 0 | 0.052596 |  | 0.00146447 | [5 empty] | Visible |  | 7.005723511 |  | ultra-pure | Milli-Q water | Purified water | 0 | 0 | 0 | 1 | 0 | 0 | 0 | 0 | 0 | No | 0 | 0 | 0 | 0 | 0
Romanello et al.2013 | http://dx.doi.org/10.1016/j.watres.2012.11.061 | P25 | 21 | 1 | 50 | 425.6134292 |  | -48.39370079 |  |  |  | 80 | 20 | 0 | No | Hydrophilic | 0 | 25 |  | 10.13333 | 0.89 | 78.2 | 1.47963 | 0.0009 | NaCl | No | 0.0009 | 0 | 0 | 0.0009 | 0 | 0 | 0.052596 |  | 0.00146447 | [5 empty] | Visible |  | 7.997821356 |  | ultra-pure | Milli-Q water | Purified water | 0 | 0 | 0 | 1 | 0 | 0 | 0 | 0 | 0 | No | 0 | 0 | 0 | 0 | 0
Romanello et al.2013 | http://dx.doi.org/10.1016/j.watres.2012.11.061 | P25 | 21 | 1 | 50 | 342.4007398 | [5 empty] | 80 | 20 | 0 | No | Hydrophilic | 0 | 25 |  | 10.13333 | 0.89 | 78.2 | 1.47963 | 0.0009 | NaCl | No | 0.0009 | 0 | 0 | 0.0009 | 0 | 0 | 0.052596 |  | 0.00146447 | [5 empty] | Visible |  | 9.153058852 |  | ultra-pure | Milli-Q water | Purified water | 0 | 0 | 0 | 1 | 0 | 0 | 0 | 0 | 0 | No | 0 | 0 | 0 | 0 | 0
Romanello et al.2013 | http://dx.doi.org/10.1016/j.watres.2012.11.061 | P25 | 21 | 1 | 50 | 132.098849 |  | 62.53543307 |  |  |  | 80 | 20 | 0 | No | Hydrophilic | 0 | 25 |  | 10.13333 | 0.89 | 78.2 | 1.47963 | 0.0009 | CaCl2 | No | 0 | 0.0003 | 0 | 0.0006 | 0 | 0 | 0.033294 |  | 30.0224298 | [5 empty] | Visible |  | 2.021224316 |  | ultra-pure | Milli-Q water | Purified water | 0 | 0 | 0 | 1 | 0 | 0 | 0 | 0 | 0 | No | 0 | 0 | 0 | 0 | 0
Romanello et al.2013 | http://dx.doi.org/10.1016/j.watres.2012.11.061 | P25 | 21 | 1 | 50 | 881.1729857 |  | 21.1496063 |  |  |  | 80 | 20 | 0 | No | Hydrophilic | 0 | 25 |  | 10.13333 | 0.89 | 78.2 | 1.47963 | 0.0009 | CaCl2 | No | 0 | 0.0003 | 0 | 0.0006 | 0 | 0 | 0.033294 |  | 30.0224298 | [5 empty] | Visible |  | 3.005437527 |  | ultra-pure | Milli-Q water | Purified water | 0 | 0 | 0 | 1 | 0 | 0 | 0 | 0 | 0 | No | 0 | 0 | 0 | 0 | 0
Romanello et al.2013 | http://dx.doi.org/10.1016/j.watres.2012.11.061 | P25 | 21 | 1 | 50 | 1588.412784 |  | -3.606299213 |  |  |  | 80 | 20 | 0 | No | Hydrophilic | 0 | 25 |  | 10.13333 | 0.89 | 78.2 | 1.47963 | 0.0009 | CaCl2 | No | 0 | 0.0003 | 0 | 0.0006 | 0 | 0 | 0.033294 |  | 30.0224298 | [5 empty] | Visible |  | 4.000684571 |  | ultra-pure | Milli-Q water | Purified water | 0 | 0 | 0 | 1 | 0 | 0 | 0 | 0 | 0 | No | 0 | 0 | 0 | 0 | 0
Romanello et al.2013 | http://dx.doi.org/10.1016/j.watres.2012.11.061 | P25 | 21 | 1 | 50 | 99.5725984 |  | -16.07874016 |  |  |  | 80 | 20 | 0 | No | Hydrophilic | 0 | 25 |  | 10.13333 | 0.89 | 78.2 | 1.47963 | 0.0009 | CaCl2 | No | 0 | 0.0003 | 0 | 0.0006 | 0 | 0 | 0.033294 |  | 30.0224298 | [5 empty] | Visible |  | 4.99993753 |  | ultra-pure | Milli-Q water | Purified water | 0 | 0 | 0 | 1 | 0 | 0 | 0 | 0 | 0 | No | 0 | 0 | 0 | 0 | 0
Romanello et al.2013 | http://dx.doi.org/10.1016/j.watres.2012.11.061 | P25 | 21 | 1 | 50 | 228.1574879 |  | -18.2519685 |  |  |  | 80 | 20 | 0 | No | Hydrophilic | 0 | 25 |  | 10.13333 | 0.89 | 78.2 | 1.47963 | 0.0009 | CaCl2 | No | 0 | 0.0003 | 0 | 0.0006 | 0 | 0 | 0.033294 |  | 30.0224298 | [5 empty] | Visible |  | 6.009826072 |  | ultra-pure | Milli-Q water | Purified water | 0 | 0 | 0 | 1 | 0 | 0 | 0 | 0 | 0 | No | 0 | 0 | 0 | 0 | 0
Romanello et al.2013 | http://dx.doi.org/10.1016/j.watres.2012.11.061 | P25 | 21 | 1 | 50 | 252.1752711 | [5 empty] | 80 | 20 | 0 | No | Hydrophilic | 0 | 25 |  | 10.13333 | 0.89 | 78.2 | 1.47963 | 0.0009 | CaCl2 | No | 0 | 0.0003 | 0 | 0.0006 | 0 | 0 | 0.033294 |  | 30.0224298 | [5 empty] | Visible |  | 6.998911974 |  | ultra-pure | Milli-Q water | Purified water | 0 | 0 | 0 | 1 | 0 | 0 | 0 | 0 | 0 | No | 0 | 0 | 0 | 0 | 0
Romanello et al.2013 | http://dx.doi.org/10.1016/j.watres.2012.11.061 | P25 | 21 | 1 | 50 | 206.4719326 |  | -18.72440945 |  |  |  | 80 | 20 | 0 | No | Hydrophilic | 0 | 25 |  | 10.13333 | 0.89 | 78.2 | 1.47963 | 0.0009 | CaCl2 | No | 0 | 0.0003 | 0 | 0.0006 | 0 | 0 | 0.033294 |  | 30.0224298 | [5 empty] | Visible |  | 7.99921912 |  | ultra-pure | Milli-Q water | Purified water | 0 | 0 | 0 | 1 | 0 | 0 | 0 | 0 | 0 | No | 0 | 0 | 0 | 0 | 0
Romanello et al.2013 | http://dx.doi.org/10.1016/j.watres.2012.11.061 | P25 | 21 | 1 | 50 | 223.9649263 |  | 36.17322835 |  |  |  | 80 | 20 | 0 | No | Hydrophilic | 0 | 25 |  | 10.13333 | 0.89 | 78.2 | 1.47963 | 0.0009 | MgCl2 | No | 0 | 0.0003 | 0 | 0.0006 | 0 | 0 | 0.033294 |  | 30.026397 | [5 empty] | Visible |  | 2.011608011 |  | ultra-pure | Milli-Q water | Purified water | 0 | 0 | 0 | 1 | 0 | 0 | 0 | 0 | 0 | No | 0 | 0 | 0 | 0 | 0
Romanello et al.2013 | http://dx.doi.org/10.1016/j.watres.2012.11.061 | P25 | 21 | 1 | 50 | 824.9270599 |  | 7.637795276 |  |  |  | 80 | 20 | 0 | No | Hydrophilic | 0 | 25 |  | 10.13333 | 0.89 | 78.2 | 1.47963 | 0.0009 | MgCl2 | No | 0 | 0.0003 | 0 | 0.0006 | 0 | 0 | 0.033294 |  | 30.026397 | [5 empty] | Visible |  | 3.016847738 |  | ultra-pure | Milli-Q water | Purified water | 0 | 0 | 0 | 1 | 0 | 0 | 0 | 0 | 0 | No | 0 | 0 | 0 | 0 | 0
Romanello et al.2013 | http://dx.doi.org/10.1016/j.watres.2012.11.061 | P25 | 21 | 1 | 50 | 1130.238557 |  | -9.086614173 |  |  |  | 80 | 20 | 0 | No | Hydrophilic | 0 | 25 |  | 10.13333 | 0.89 | 78.2 | 1.47963 | 0.0009 | MgCl2 | No | 0 | 0.0003 | 0 | 0.0006 | 0 | 0 | 0.033294 |  | 30.026397 | [5 empty] | Visible |  | 4.02009819 |  | ultra-pure | Milli-Q water | Purified water | 0 | 0 | 0 | 1 | 0 | 0 | 0 | 0 | 0 | No | 0 | 0 | 0 | 0 | 0
Romanello et al.2013 | http://dx.doi.org/10.1016/j.watres.2012.11.061 | P25 | 21 | 1 | 50 | 204.2521102 |  | -20.80314961 |  |  |  | 80 | 20 | 0 | No | Hydrophilic | 0 | 25 |  | 10.13333 | 0.89 | 78.2 | 1.47963 | 0.0009 | MgCl2 | No | 0 | 0.0003 | 0 | 0.0006 | 0 | 0 | 0.033294 |  | 30.026397 | [5 empty] | Visible |  | 5.015063891 |  | ultra-pure | Milli-Q water | Purified water | 0 | 0 | 0 | 1 | 0 | 0 | 0 | 0 | 0 | No | 0 | 0 | 0 | 0 | 0
Romanello et al.2013 | http://dx.doi.org/10.1016/j.watres.2012.11.061 | P25 | 21 | 1 | 50 | 206.9648067 |  | -21.7480315 |  |  |  | 80 | 20 | 0 | No | Hydrophilic | 0 | 25 |  | 10.13333 | 0.89 | 78.2 | 1.47963 | 0.0009 | MgCl2 | No | 0 | 0.0003 | 0 | 0.0006 | 0 | 0 | 0.033294 |  | 30.026397 | [5 empty] | Visible |  | 6.005512765 |  | ultra-pure | Milli-Q water | Purified water | 0 | 0 | 0 | 1 | 0 | 0 | 0 | 0 | 0 | No | 0 | 0 | 0 | 0 | 0
Romanello et al.2013 | http://dx.doi.org/10.1016/j.watres.2012.11.061 | P25 | 21 | 1 | 50 | 206.2159028 |  | -21.18110236 |  |  |  | 80 | 20 | 0 | No | Hydrophilic | 0 | 25 |  | 10.13333 | 0.89 | 78.2 | 1.47963 | 0.0009 | MgCl2 | No | 0 | 0.0003 | 0 | 0.0006 | 0 | 0 | 0.033294 |  | 30.026397 | [5 empty] | Visible |  | 6.974407248 |  | ultra-pure | Milli-Q water | Purified water | 0 | 0 | 0 | 1 | 0 | 0 | 0 | 0 | 0 | No | 0 | 0 | 0 | 0 | 0
Romanello et al.2013 | http://dx.doi.org/10.1016/j.watres.2012.11.061 | P25 | 21 | 1 | 50 | 268.0337631 |  | -24.01574803 |  |  |  | 80 | 20 | 0 | No | Hydrophilic | 0 | 25 |  | 10.13333 | 0.89 | 78.2 | 1.47963 | 0.0009 | MgCl2 | No | 0 | 0.0003 | 0 | 0.0006 | 0 | 0 | 0.033294 |  | 30.026397 | [5 empty] | Visible |  | 7.99755046 |  | ultra-pure | Milli-Q water | Purified water | 0 | 0 | 0 | 1 | 0 | 0 | 0 | 0 | 0 | No | 0 | 0 | 0 | 0 | 0
Romanello et al.2013 | http://dx.doi.org/10.1016/j.watres.2012.11.061 | P25 | 21 | 1 | 50 | 301.8925427 |  | -23.73228346 |  |  |  | 80 | 20 | 0 | No | Hydrophilic | 0 | 25 |  | 10.13333 | 0.89 | 78.2 | 1.47963 | 0.0009 | MgCl2 | No | 0 | 0.0003 | 0 | 0.0006 | 0 | 0 | 0.033294 |  | 30.026397 | [5 empty] | Visible |  | 9.192754354 |  | ultra-pure | Milli-Q water | Purified water | 0 | 0 | 0 | 1 | 0 | 0 | 0 | 0 | 0 | No | 0 | 0 | 0 | 0 | 0
Romanello et al.2013 | http://dx.doi.org/10.1016/j.watres.2012.11.061 | P25 | 21 | 1 | 50 | 189.0147033 |  | -35.3688029 |  |  |  | 80 | 20 | 0 | No | Hydrophilic | 0 | 25 |  | 10.13333 | 0.89 | 78.2 | 1.47963 | 0.0009 | NaCl | No | 0.0009 | 0 | 0 | 0.0009 | 0 | 0 | 0.052596 |  | 0.00146447 | [5 empty] | Visible |  | 2.994284556 |  | ultra-pure | Milli-Q water | Purified water | 0 | 0 | 1 | 0 | 0 | 0 | 0 | 0 | 0 | No | 0 | 0 | 0 | 0 | 0
Romanello et al.2013 | http://dx.doi.org/10.1016/j.watres.2012.11.061 | P25 | 21 | 1 | 50 | 175.582284 |  | -40.93107618 |  |  |  | 80 | 20 | 0 | No | Hydrophilic | 0 | 25 |  | 10.13333 | 0.89 | 78.2 | 1.47963 | 0.0009 | NaCl | No | 0.0009 | 0 | 0 | 0.0009 | 0 | 0 | 0.052596 |  | 0.00146447 | [5 empty] | Visible |  | 4.00929166 |  | ultra-pure | Milli-Q water | Purified water | 0 | 0 | 1 | 0 | 0 | 0 | 0 | 0 | 0 | No | 0 | 0 | 0 | 0 | 0
Romanello et al.2013 | http://dx.doi.org/10.1016/j.watres.2012.11.061 | P25 | 21 | 1 | 50 | 264.4238166 | [5 empty] | 80 | 20 | 0 | No | Hydrophilic | 0 | 25 |  | 10.13333 | 0.89 | 78.2 | 1.47963 | 0.0009 | NaCl | No | 0.0009 | 0 | 0 | 0.0009 | 0 | 0 | 0.052596 |  | 0.00146447 | [5 empty] | Visible |  | 4.983747634 |  | ultra-pure | Milli-Q water | Purified water | 0 | 0 | 1 | 0 | 0 | 0 | 0 | 0 | 0 | No | 0 | 0 | 0 | 0 | 0
Romanello et al.2013 | http://dx.doi.org/10.1016/j.watres.2012.11.061 | P25 | 21 | 1 | 50 | 228.6245035 |  | -50.12091898 |  |  |  | 80 | 20 | 0 | No | Hydrophilic | 0 | 25 |  | 10.13333 | 0.89 | 78.2 | 1.47963 | 0.0009 | NaCl | No | 0.0009 | 0 | 0 | 0.0009 | 0 | 0 | 0.052596 |  | 0.00146447 | [5 empty] | Visible |  | 5.999003874 |  | ultra-pure | Milli-Q water | Purified water | 0 | 0 | 1 | 0 | 0 | 0 | 0 | 0 | 0 | No | 0 | 0 | 0 | 0 | 0
Romanello et al.2013 | http://dx.doi.org/10.1016/j.watres.2012.11.061 | P25 | 21 | 1 | 50 | 272.8144561 |  | -52.41837969 |  |  |  | 80 | 20 | 0 | No | Hydrophilic | 0 | 25 |  | 10.13333 | 0.89 | 78.2 | 1.47963 | 0.0009 | NaCl | No | 0.0009 | 0 | 0 | 0.0009 | 0 | 0 | 0.052596 |  | 0.00146447 | [5 empty] | Visible |  | 6.845868395 |  | ultra-pure | Milli-Q water | Purified water | 0 | 0 | 1 | 0 | 0 | 0 | 0 | 0 | 0 | No | 0 | 0 | 0 | 0 | 0
Romanello et al.2013 | http://dx.doi.org/10.1016/j.watres.2012.11.061 | P25 | 21 | 1 | 50 | 128.3000607 |  | -52.78113664 |  |  |  | 80 | 20 | 0 | No | Hydrophilic | 0 | 25 |  | 10.13333 | 0.89 | 78.2 | 1.47963 | 0.0009 | NaCl | No | 0.0009 | 0 | 0 | 0.0009 | 0 | 0 | 0.052596 |  | 0.00146447 | [5 empty] | Visible |  | 7.980571394 |  | ultra-pure | Milli-Q water | Purified water | 0 | 0 | 1 | 0 | 0 | 0 | 0 | 0 | 0 | No | 0 | 0 | 0 | 0 | 0
Romanello et al.2013 | http://dx.doi.org/10.1016/j.watres.2012.11.061 | P25 | 21 | 1 | 50 | 172.5089843 |  | -50.96735187 |  |  |  | 80 | 20 | 0 | No | Hydrophilic | 0 | 25 |  | 10.13333 | 0.89 | 78.2 | 1.47963 | 0.0009 | NaCl | No | 0.0009 | 0 | 0 | 0.0009 | 0 | 0 | 0.052596 |  | 0.00146447 | [5 empty] | Visible |  | 8.797876748 |  | ultra-pure | Milli-Q water | Purified water | 0 | 0 | 1 | 0 | 0 | 0 | 0 | 0 | 0 | No | 0 | 0 | 0 | 0 | 0
Romanello et al.2013 | http://dx.doi.org/10.1016/j.watres.2012.11.061 | P25 | 21 | 1 | 50 | 214.8565507 |  | -23.51874244 |  |  |  | 80 | 20 | 0 | No | Hydrophilic | 0 | 25 |  | 10.13333 | 0.89 | 78.2 | 1.47963 | 0.0009 | CaCl2 | No | 0 | 0.0003 | 0 | 0.0006 | 0 | 0 | 0.033294 |  | 30.0224298 | [5 empty] | Visible |  | 3.011634438 |  | ultra-pure | Milli-Q water | Purified water | 0 | 0 | 1 | 0 | 0 | 0 | 0 | 0 | 0 | No | 0 | 0 | 0 | 0 | 0
Romanello et al.2013 | http://dx.doi.org/10.1016/j.watres.2012.11.061 | P25 | 21 | 1 | 50 | 191.8280263 |  | -22.91414752 |  |  |  | 80 | 20 | 0 | No | Hydrophilic | 0 | 25 |  | 10.13333 | 0.89 | 78.2 | 1.47963 | 0.0009 | CaCl2 | No | 0 | 0.0003 | 0 | 0.0006 | 0 | 0 | 0.033294 |  | 30.0224298 | [5 empty] | Visible |  | 4.02503233 |  | ultra-pure | Milli-Q water | Purified water | 0 | 0 | 1 | 0 | 0 | 0 | 0 | 0 | 0 | No | 0 | 0 | 0 | 0 | 0
Romanello et al.2013 | http://dx.doi.org/10.1016/j.watres.2012.11.061 | P25 | 21 | 1 | 50 | 178.5355064 |  | -22.43047158 |  |  |  | 80 | 20 | 0 | No | Hydrophilic | 0 | 25 |  | 10.13333 | 0.89 | 78.2 | 1.47963 | 0.0009 | CaCl2 | No | 0 | 0.0003 | 0 | 0.0006 | 0 | 0 | 0.033294 |  | 30.0224298 | [5 empty] | Visible |  | 4.792408877 |  | ultra-pure | Milli-Q water | Purified water | 0 | 0 | 1 | 0 | 0 | 0 | 0 | 0 | 0 | No | 0 | 0 | 0 | 0 | 0
Romanello et al.2013 | http://dx.doi.org/10.1016/j.watres.2012.11.061 | P25 | 21 | 1 | 50 | 203.1768287 |  | -21.94679565 |  |  |  | 80 | 20 | 0 | No | Hydrophilic | 0 | 25 |  | 10.13333 | 0.89 | 78.2 | 1.47963 | 0.0009 | CaCl2 | No | 0 | 0.0003 | 0 | 0.0006 | 0 | 0 | 0.033294 |  | 30.0224298 | [5 empty] | Visible |  | 6.001941976 |  | ultra-pure | Milli-Q water | Purified water | 0 | 0 | 1 | 0 | 0 | 0 | 0 | 0 | 0 | No | 0 | 0 | 0 | 0 | 0
Romanello et al.2013 | http://dx.doi.org/10.1016/j.watres.2012.11.061 | P25 | 21 | 1 | 50 | 224.791107 |  | -23.63966143 |  |  |  | 80 | 20 | 0 | No | Hydrophilic | 0 | 25 |  | 10.13333 | 0.89 | 78.2 | 1.47963 | 0.0009 | CaCl2 | No | 0 | 0.0003 | 0 | 0.0006 | 0 | 0 | 0.033294 |  | 30.0224298 | [5 empty] | Visible |  | 6.985282784 |  | ultra-pure | Milli-Q water | Purified water | 0 | 0 | 1 | 0 | 0 | 0 | 0 | 0 | 0 | No | 0 | 0 | 0 | 0 | 0
Romanello et al.2013 | http://dx.doi.org/10.1016/j.watres.2012.11.061 | P25 | 21 | 1 | 50 | 192.054445 |  | -23.8814994 |  |  |  | 80 | 20 | 0 | No | Hydrophilic | 0 | 25 |  | 10.13333 | 0.89 | 78.2 | 1.47963 | 0.0009 | CaCl2 | No | 0 | 0.0003 | 0 | 0.0006 | 0 | 0 | 0.033294 |  | 30.0224298 | [5 empty] | Visible |  | 8.205357415 |  | ultra-pure | Milli-Q water | Purified water | 0 | 0 | 1 | 0 | 0 | 0 | 0 | 0 | 0 | No | 0 | 0 | 0 | 0 | 0
Romanello et al.2013 | http://dx.doi.org/10.1016/j.watres.2012.11.061 | P25 | 21 | 1 | 50 | 382.5944972 |  | -24.72793229 |  |  |  | 80 | 20 | 0 | No | Hydrophilic | 0 | 25 |  | 10.13333 | 0.89 | 78.2 | 1.47963 | 0.0009 | CaCl2 | No | 0 | 0.0003 | 0 | 0.0006 | 0 | 0 | 0.033294 |  | 30.0224298 | [5 empty] | Visible |  | 9.186621267 |  | ultra-pure | Milli-Q water | Purified water | 0 | 0 | 1 | 0 | 0 | 0 | 0 | 0 | 0 | No | 0 | 0 | 0 | 0 | 0
Romanello et al.2013 | http://dx.doi.org/10.1016/j.watres.2012.11.061 | P25 | 21 | 1 | 50 | 338.2188659 | [5 empty] | 80 | 20 | 0 | No | Hydrophilic | 0.126880325 | 25 |  | 3.924623 | 0.89 | 78.2 | 1.450297 | 0.006 | NaCl | No | 0.006 | 0 | 0 | 0.006 | 0 | 0 | 0.35064 |  | 0.00146447 | [5 empty] | Visible |  | 5 |  | ultra-pure | Milli-Q water | Purified water | 0 | 0 | 1 | 0 | 0 | 0 | 0 | 0 | 0 | No | 0 | 0 | 0 | 0 | 0
Romanello et al.2013 | http://dx.doi.org/10.1016/j.watres.2012.11.061 | P25 | 21 | 1 | 50 | 357.9278192 | [5 empty] | 80 | 20 | 0 | No | Hydrophilic | 1.740617789 | 25 |  | 3.924623 | 0.89 | 78.2 | 1.450297 | 0.006 | NaCl | No | 0.006 | 0 | 0 | 0.006 | 0 | 0 | 0.35064 |  | 0.00146447 | [5 empty] | Visible |  | 5 |  | ultra-pure | Milli-Q water | Purified water | 0 | 0 | 1 | 0 | 0 | 0 | 0 | 0 | 0 | No | 0 | 0 | 0 | 0 | 0
Romanello et al.2013 | http://dx.doi.org/10.1016/j.watres.2012.11.061 | P25 | 21 | 1 | 50 | 271.7011484 | [5 empty] | 80 | 20 | 0 | No | Hydrophilic | 3.400462039 | 25 |  | 3.924623 | 0.89 | 78.2 | 1.450297 | 0.006 | NaCl | No | 0.006 | 0 | 0 | 0.006 | 0 | 0 | 0.35064 |  | 0.00146447 | [5 empty] | Visible |  | 5 |  | ultra-pure | Milli-Q water | Purified water | 0 | 0 | 1 | 0 | 0 | 0 | 0 | 0 | 0 | No | 0 | 0 | 0 | 0 | 0
Romanello et al.2013 | http://dx.doi.org/10.1016/j.watres.2012.11.061 | P25 | 21 | 1 | 50 | 290.1782921 | [5 empty] | 80 | 20 | 0 | No | Hydrophilic | 5.060306288 | 25 |  | 3.924623 | 0.89 | 78.2 | 1.450297 | 0.006 | NaCl | No | 0.006 | 0 | 0 | 0.006 | 0 | 0 | 0.35064 |  | 0.00146447 | [5 empty] | Visible |  | 5 |  | ultra-pure | Milli-Q water | Purified water | 0 | 0 | 1 | 0 | 0 | 0 | 0 | 0 | 0 | No | 0 | 0 | 0 | 0 | 0
Romanello et al.2013 | http://dx.doi.org/10.1016/j.watres.2012.11.061 | P25 | 21 | 1 | 50 | 106.6386642 | [5 empty] | 80 | 20 | 0 | No | Hydrophilic | 6.812364106 | 25 |  | 3.924623 | 0.89 | 78.2 | 1.450297 | 0.006 | NaCl | No | 0.006 | 0 | 0 | 0.006 | 0 | 0 | 0.35064 |  | 0.00146447 | [5 empty] | Visible |  | 5 |  | ultra-pure | Milli-Q water | Purified water | 0 | 0 | 1 | 0 | 0 | 0 | 0 | 0 | 0 | No | 0 | 0 | 0 | 0 | 0
Romanello et al.2013 | http://dx.doi.org/10.1016/j.watres.2012.11.061 | P25 | 21 | 1 | 50 | 366.5504863 | [5 empty] | 80 | 20 | 0 | No | Hydrophilic | 8.51831514 | 25 |  | 3.924623 | 0.89 | 78.2 | 1.450297 | 0.006 | NaCl | No | 0.006 | 0 | 0 | 0.006 | 0 | 0 | 0.35064 |  | 0.00146447 | [5 empty] | Visible |  | 5 |  | ultra-pure | Milli-Q water | Purified water | 0 | 0 | 1 | 0 | 0 | 0 | 0 | 0 | 0 | No | 0 | 0 | 0 | 0 | 0
Romanello et al.2013 | http://dx.doi.org/10.1016/j.watres.2012.11.061 | P25 | 21 | 1 | 50 | 170.6927626 | [5 empty] | 80 | 20 | 0 | No | Hydrophilic | 10.27037296 | 25 |  | 3.924623 | 0.89 | 78.2 | 1.450297 | 0.006 | NaCl | No | 0.006 | 0 | 0 | 0.006 | 0 | 0 | 0.35064 |  | 0.00146447 | [5 empty] | Visible |  | 5 |  | ultra-pure | Milli-Q water | Purified water | 0 | 0 | 1 | 0 | 0 | 0 | 0 | 0 | 0 | No | 0 | 0 | 0 | 0 | 0
Romanello et al.2013 | http://dx.doi.org/10.1016/j.watres.2012.11.061 | P25 | 21 | 1 | 50 | 320.9735317 | [5 empty] | 80 | 20 | 0 | No | Hydrophilic | 11.88411042 | 25 |  | 3.924623 | 0.89 | 78.2 | 1.450297 | 0.006 | NaCl | No | 0.006 | 0 | 0 | 0.006 | 0 | 0 | 0.35064 |  | 0.00146447 | [5 empty] | Visible |  | 5 |  | ultra-pure | Milli-Q water | Purified water | 0 | 0 | 1 | 0 | 0 | 0 | 0 | 0 | 0 | No | 0 | 0 | 0 | 0 | 0
Romanello et al.2013 | http://dx.doi.org/10.1016/j.watres.2012.11.061 | P25 | 21 | 1 | 50 | 99.24780672 | [5 empty] | 80 | 20 | 0 | No | Hydrophilic | 13.63616824 | 25 |  | 3.924623 | 0.89 | 78.2 | 1.450297 | 0.006 | NaCl | No | 0.006 | 0 | 0 | 0.006 | 0 | 0 | 0.35064 |  | 0.00146447 | [5 empty] | Visible |  | 5 |  | ultra-pure | Milli-Q water | Purified water | 0 | 0 | 1 | 0 | 0 | 0 | 0 | 0 | 0 | No | 0 | 0 | 0 | 0 | 0
Romanello et al.2013 | http://dx.doi.org/10.1016/j.watres.2012.11.061 | P25 | 21 | 1 | 50 | 251.9921951 | [5 empty] | 80 | 20 | 0 | No | Hydrophilic | 15.29601249 | 25 |  | 3.924623 | 0.89 | 78.2 | 1.450297 | 0.006 | NaCl | No | 0.006 | 0 | 0 | 0.006 | 0 | 0 | 0.35064 |  | 0.00146447 | [5 empty] | Visible |  | 5 |  | ultra-pure | Milli-Q water | Purified water | 0 | 0 | 1 | 0 | 0 | 0 | 0 | 0 | 0 | No | 0 | 0 | 0 | 0 | 0
Romanello et al.2013 | http://dx.doi.org/10.1016/j.watres.2012.11.061 | P25 | 21 | 1 | 50 | 86.92971089 | [5 empty] | 80 | 20 | 0 | No | Hydrophilic | 16.95585674 | 25 |  | 3.924623 | 0.89 | 78.2 | 1.450297 | 0.006 | NaCl | No | 0.006 | 0 | 0 | 0.006 | 0 | 0 | 0.35064 |  | 0.00146447 | [5 empty] | Visible |  | 5 |  | ultra-pure | Milli-Q water | Purified water | 0 | 0 | 1 | 0 | 0 | 0 | 0 | 0 | 0 | No | 0 | 0 | 0 | 0 | 0
Romanello et al.2013 | http://dx.doi.org/10.1016/j.watres.2012.11.061 | P25 | 21 | 1 | 50 | 86.92971089 | [5 empty] | 80 | 20 | 0 | No | Hydrophilic | 18.70791456 | 25 |  | 3.924623 | 0.89 | 78.2 | 1.450297 | 0.006 | NaCl | No | 0.006 | 0 | 0 | 0.006 | 0 | 0 | 0.35064 |  | 0.00146447 | [5 empty] | Visible |  | 5 |  | ultra-pure | Milli-Q water | Purified water | 0 | 0 | 1 | 0 | 0 | 0 | 0 | 0 | 0 | No | 0 | 0 | 0 | 0 | 0
Romanello et al.2013 | http://dx.doi.org/10.1016/j.watres.2012.11.061 | P25 | 21 | 1 | 50 | 303.7281976 | [5 empty] | 80 | 20 | 0 | No | Hydrophilic | 20.41386559 | 25 |  | 3.924623 | 0.89 | 78.2 | 1.450297 | 0.006 | NaCl | No | 0.006 | 0 | 0 | 0.006 | 0 | 0 | 0.35064 |  | 0.00146447 | [5 empty] | Visible |  | 5 |  | ultra-pure | Milli-Q water | Purified water | 0 | 0 | 1 | 0 | 0 | 0 | 0 | 0 | 0 | No | 0 | 0 | 0 | 0 | 0
Romanello et al.2013 | http://dx.doi.org/10.1016/j.watres.2012.11.061 | P25 | 21 | 1 | 50 | 144.8247613 | [5 empty] | 80 | 20 | 0 | No | Hydrophilic | 22.11981663 | 25 |  | 3.924623 | 0.89 | 78.2 | 1.450297 | 0.006 | NaCl | No | 0.006 | 0 | 0 | 0.006 | 0 | 0 | 0.35064 |  | 0.00146447 | [5 empty] | Visible |  | 5 |  | ultra-pure | Milli-Q water | Purified water | 0 | 0 | 1 | 0 | 0 | 0 | 0 | 0 | 0 | No | 0 | 0 | 0 | 0 | 0
Romanello et al.2013 | http://dx.doi.org/10.1016/j.watres.2012.11.061 | P25 | 21 | 1 | 50 | 228.587813 | [5 empty] | 80 | 20 | 0 | No | Hydrophilic | 23.77966088 | 25 |  | 3.924623 | 0.89 | 78.2 | 1.450297 | 0.006 | NaCl | No | 0.006 | 0 | 0 | 0.006 | 0 | 0 | 0.35064 |  | 0.00146447 | [5 empty] | Visible |  | 5 |  | ultra-pure | Milli-Q water | Purified water | 0 | 0 | 1 | 0 | 0 | 0 | 0 | 0 | 0 | No | 0 | 0 | 0 | 0 | 0
Romanello et al.2013 | http://dx.doi.org/10.1016/j.watres.2012.11.061 | P25 | 21 | 1 | 50 | 418.2864888 | [5 empty] | 80 | 20 | 0 | No | Hydrophilic | 25.53171869 | 25 |  | 3.924623 | 0.89 | 78.2 | 1.450297 | 0.006 | NaCl | No | 0.006 | 0 | 0 | 0.006 | 0 | 0 | 0.35064 |  | 0.00146447 | [5 empty] | Visible |  | 5 |  | ultra-pure | Milli-Q water | Purified water | 0 | 0 | 1 | 0 | 0 | 0 | 0 | 0 | 0 | No | 0 | 0 | 0 | 0 | 0
Romanello et al.2013 | http://dx.doi.org/10.1016/j.watres.2012.11.061 | P25 | 21 | 1 | 50 | 100.4796163 | [5 empty] | 80 | 20 | 0 | No | Hydrophilic | 27.19156294 | 25 |  | 3.924623 | 0.89 | 78.2 | 1.450297 | 0.006 | NaCl | No | 0.006 | 0 | 0 | 0.006 | 0 | 0 | 0.35064 |  | 0.00146447 | [5 empty] | Visible |  | 5 |  | ultra-pure | Milli-Q water | Purified water | 0 | 0 | 1 | 0 | 0 | 0 | 0 | 0 | 0 | No | 0 | 0 | 0 | 0 | 0
Romanello et al.2013 | http://dx.doi.org/10.1016/j.watres.2012.11.061 | P25 | 21 | 1 | 50 | 99.24780672 | [5 empty] | 80 | 20 | 0 | No | Hydrophilic | 28.80530041 | 25 |  | 3.924623 | 0.89 | 78.2 | 1.450297 | 0.006 | NaCl | No | 0.006 | 0 | 0 | 0.006 | 0 | 0 | 0.35064 |  | 0.00146447 | [5 empty] | Visible |  | 5 |  | ultra-pure | Milli-Q water | Purified water | 0 | 0 | 1 | 0 | 0 | 0 | 0 | 0 | 0 | No | 0 | 0 | 0 | 0 | 0
Romanello et al.2013 | http://dx.doi.org/10.1016/j.watres.2012.11.061 | P25 | 21 | 1 | 50 | 139.897523 | [5 empty] | 80 | 20 | 0 | No | Hydrophilic | 30.55735823 | 25 |  | 3.924623 | 0.89 | 78.2 | 1.450297 | 0.006 | NaCl | No | 0.006 | 0 | 0 | 0.006 | 0 | 0 | 0.35064 |  | 0.00146447 | [5 empty] | Visible |  | 5 |  | ultra-pure | Milli-Q water | Purified water | 0 | 0 | 1 | 0 | 0 | 0 | 0 | 0 | 0 | No | 0 | 0 | 0 | 0 | 0
Romanello et al.2013 | http://dx.doi.org/10.1016/j.watres.2012.11.061 | P25 | 21 | 1 | 50 | 340.6824851 | [5 empty] | 80 | 20 | 0 | No | Hydrophilic | 32.21720248 | 25 |  | 3.924623 | 0.89 | 78.2 | 1.450297 | 0.006 | NaCl | No | 0.006 | 0 | 0 | 0.006 | 0 | 0 | 0.35064 |  | 0.00146447 | [5 empty] | Visible |  | 5 |  | ultra-pure | Milli-Q water | Purified water | 0 | 0 | 1 | 0 | 0 | 0 | 0 | 0 | 0 | No | 0 | 0 | 0 | 0 | 0
Romanello et al.2013 | http://dx.doi.org/10.1016/j.watres.2012.11.061 | P25 | 21 | 1 | 50 | 91.85694922 | [5 empty] | 80 | 20 | 0 | No | Hydrophilic | 34.06147386 | 25 |  | 3.924623 | 0.89 | 78.2 | 1.450297 | 0.006 | NaCl | No | 0.006 | 0 | 0 | 0.006 | 0 | 0 | 0.35064 |  | 0.00146447 | [5 empty] | Visible |  | 5 |  | ultra-pure | Milli-Q water | Purified water | 0 | 0 | 1 | 0 | 0 | 0 | 0 | 0 | 0 | No | 0 | 0 | 0 | 0 | 0
Romanello et al.2013 | http://dx.doi.org/10.1016/j.watres.2012.11.061 | P25 | 21 | 1 | 50 | 338.2188659 | [5 empty] | 80 | 20 | 0 | No | Hydrophilic | 35.72131811 | 25 |  | 3.924623 | 0.89 | 78.2 | 1.450297 | 0.006 | NaCl | No | 0.006 | 0 | 0 | 0.006 | 0 | 0 | 0.35064 |  | 0.00146447 | [5 empty] | Visible |  | 5 |  | ultra-pure | Milli-Q water | Purified water | 0 | 0 | 1 | 0 | 0 | 0 | 0 | 0 | 0 | No | 0 | 0 | 0 | 0 | 0
Romanello et al.2013 | http://dx.doi.org/10.1016/j.watres.2012.11.061 | P25 | 21 | 1 | 50 | 79.53885339 | [5 empty] | 80 | 20 | 0 | No | Hydrophilic | 37.47337593 | 25 |  | 3.924623 | 0.89 | 78.2 | 1.450297 | 0.006 | NaCl | No | 0.006 | 0 | 0 | 0.006 | 0 | 0 | 0.35064 |  | 0.00146447 | [5 empty] | Visible |  | 5 |  | ultra-pure | Milli-Q water | Purified water | 0 | 0 | 1 | 0 | 0 | 0 | 0 | 0 | 0 | No | 0 | 0 | 0 | 0 | 0
Romanello et al.2013 | http://dx.doi.org/10.1016/j.watres.2012.11.061 | P25 | 21 | 1 | 50 | 187.9380967 | [5 empty] | 80 | 20 | 0 | No | Hydrophilic | 39.17932697 | 25 |  | 3.924623 | 0.89 | 78.2 | 1.450297 | 0.006 | NaCl | No | 0.006 | 0 | 0 | 0.006 | 0 | 0 | 0.35064 |  | 0.00146447 | [5 empty] | Visible |  | 5 |  | ultra-pure | Milli-Q water | Purified water | 0 | 0 | 1 | 0 | 0 | 0 | 0 | 0 | 0 | No | 0 | 0 | 0 | 0 | 0
Romanello et al.2013 | http://dx.doi.org/10.1016/j.watres.2012.11.061 | P25 | 21 | 1 | 50 | 70.91618631 | [5 empty] | 80 | 20 | 0 | No | Hydrophilic | 40.885278 | 25 |  | 3.924623 | 0.89 | 78.2 | 1.450297 | 0.006 | NaCl | No | 0.006 | 0 | 0 | 0.006 | 0 | 0 | 0.35064 |  | 0.00146447 | [5 empty] | Visible |  | 5 |  | ultra-pure | Milli-Q water | Purified water | 0 | 0 | 1 | 0 | 0 | 0 | 0 | 0 | 0 | No | 0 | 0 | 0 | 0 | 0
Romanello et al.2013 | http://dx.doi.org/10.1016/j.watres.2012.11.061 | P25 | 21 | 1 | 50 | 100.4796163 | [5 empty] | 80 | 20 | 0 | No | Hydrophilic | 42.63733582 | 25 |  | 3.924623 | 0.89 | 78.2 | 1.450297 | 0.006 | NaCl | No | 0.006 | 0 | 0 | 0.006 | 0 | 0 | 0.35064 |  | 0.00146447 | [5 empty] | Visible |  | 5 |  | ultra-pure | Milli-Q water | Purified water | 0 | 0 | 1 | 0 | 0 | 0 | 0 | 0 | 0 | No | 0 | 0 | 0 | 0 | 0
Romanello et al.2013 | http://dx.doi.org/10.1016/j.watres.2012.11.061 | P25 | 21 | 1 | 50 | 174.3881913 | [5 empty] | 80 | 20 | 0 | No | Hydrophilic | 44.25107328 | 25 |  | 3.924623 | 0.89 | 78.2 | 1.450297 | 0.006 | NaCl | No | 0.006 | 0 | 0 | 0.006 | 0 | 0 | 0.35064 |  | 0.00146447 | [5 empty] | Visible |  | 5 |  | ultra-pure | Milli-Q water | Purified water | 0 | 0 | 1 | 0 | 0 | 0 | 0 | 0 | 0 | No | 0 | 0 | 0 | 0 | 0
Romanello et al.2013 | http://dx.doi.org/10.1016/j.watres.2012.11.061 | P25 | 21 | 1 | 50 | 158.3746667 | [5 empty] | 80 | 20 | 0 | No | Hydrophilic | 45.91091753 | 25 |  | 3.924623 | 0.89 | 78.2 | 1.450297 | 0.006 | NaCl | No | 0.006 | 0 | 0 | 0.006 | 0 | 0 | 0.35064 |  | 0.00146447 | [5 empty] | Visible |  | 5 |  | ultra-pure | Milli-Q water | Purified water | 0 | 0 | 1 | 0 | 0 | 0 | 0 | 0 | 0 | No | 0 | 0 | 0 | 0 | 0
Romanello et al.2013 | http://dx.doi.org/10.1016/j.watres.2012.11.061 | P25 | 21 | 1 | 50 | 100.4796163 | [5 empty] | 80 | 20 | 0 | No | Hydrophilic | 47.70908214 | 25 |  | 3.924623 | 0.89 | 78.2 | 1.450297 | 0.006 | NaCl | No | 0.006 | 0 | 0 | 0.006 | 0 | 0 | 0.35064 |  | 0.00146447 | [5 empty] | Visible |  | 5 |  | ultra-pure | Milli-Q water | Purified water | 0 | 0 | 1 | 0 | 0 | 0 | 0 | 0 | 0 | No | 0 | 0 | 0 | 0 | 0
Romanello et al.2013 | http://dx.doi.org/10.1016/j.watres.2012.11.061 | P25 | 21 | 1 | 50 | 150.9838092 | [5 empty] | 80 | 20 | 0 | No | Hydrophilic | 49.41503317 | 25 |  | 3.924623 | 0.89 | 78.2 | 1.450297 | 0.006 | NaCl | No | 0.006 | 0 | 0 | 0.006 | 0 | 0 | 0.35064 |  | 0.00146447 | [5 empty] | Visible |  | 5 |  | ultra-pure | Milli-Q water | Purified water | 0 | 0 | 1 | 0 | 0 | 0 | 0 | 0 | 0 | No | 0 | 0 | 0 | 0 | 0
Romanello et al.2013 | http://dx.doi.org/10.1016/j.watres.2012.11.061 | P25 | 21 | 1 | 50 | 94.32056839 | [5 empty] | 80 | 20 | 0 | No | Hydrophilic | 51.07487742 | 25 |  | 3.924623 | 0.89 | 78.2 | 1.450297 | 0.006 | NaCl | No | 0.006 | 0 | 0 | 0.006 | 0 | 0 | 0.35064 |  | 0.00146447 | [5 empty] | Visible |  | 5 |  | ultra-pure | Milli-Q water | Purified water | 0 | 0 | 1 | 0 | 0 | 0 | 0 | 0 | 0 | No | 0 | 0 | 0 | 0 | 0
Romanello et al.2013 | http://dx.doi.org/10.1016/j.watres.2012.11.061 | P25 | 21 | 1 | 50 | 99.24780672 | [5 empty] | 80 | 20 | 0 | No | Hydrophilic | 52.78082845 | 25 |  | 3.924623 | 0.89 | 78.2 | 1.450297 | 0.006 | NaCl | No | 0.006 | 0 | 0 | 0.006 | 0 | 0 | 0.35064 |  | 0.00146447 | [5 empty] | Visible |  | 5 |  | ultra-pure | Milli-Q water | Purified water | 0 | 0 | 1 | 0 | 0 | 0 | 0 | 0 | 0 | No | 0 | 0 | 0 | 0 | 0
Romanello et al.2013 | http://dx.doi.org/10.1016/j.watres.2012.11.061 | P25 | 21 | 1 | 50 | 117.7249505 | [5 empty] | 80 | 20 | 0 | No | Hydrophilic | 54.53288627 | 25 |  | 3.924623 | 0.89 | 78.2 | 1.450297 | 0.006 | NaCl | No | 0.006 | 0 | 0 | 0.006 | 0 | 0 | 0.35064 |  | 0.00146447 | [5 empty] | Visible |  | 5 |  | ultra-pure | Milli-Q water | Purified water | 0 | 0 | 1 | 0 | 0 | 0 | 0 | 0 | 0 | No | 0 | 0 | 0 | 0 | 0
Romanello et al.2013 | http://dx.doi.org/10.1016/j.watres.2012.11.061 | P25 | 21 | 1 | 50 | 86.92971089 | [5 empty] | 80 | 20 | 0 | No | Hydrophilic | 56.2388373 | 25 |  | 3.924623 | 0.89 | 78.2 | 1.450297 | 0.006 | NaCl | No | 0.006 | 0 | 0 | 0.006 | 0 | 0 | 0.35064 |  | 0.00146447 | [5 empty] | Visible |  | 5 |  | ultra-pure | Milli-Q water | Purified water | 0 | 0 | 1 | 0 | 0 | 0 | 0 | 0 | 0 | No | 0 | 0 | 0 | 0 | 0
Romanello et al.2013 | http://dx.doi.org/10.1016/j.watres.2012.11.061 | P25 | 21 | 1 | 50 | 206.4152405 | [5 empty] | 80 | 20 | 0 | No | Hydrophilic | 57.89868155 | 25 |  | 3.924623 | 0.89 | 78.2 | 1.450297 | 0.006 | NaCl | No | 0.006 | 0 | 0 | 0.006 | 0 | 0 | 0.35064 |  | 0.00146447 | [5 empty] | Visible |  | 5 |  | ultra-pure | Milli-Q water | Purified water | 0 | 0 | 1 | 0 | 0 | 0 | 0 | 0 | 0 | No | 0 | 0 | 0 | 0 | 0
Romanello et al.2013 | http://dx.doi.org/10.1016/j.watres.2012.11.061 | P25 | 21 | 1 | 50 | 285.2510538 | [5 empty] | 80 | 20 | 0 | No | Hydrophilic | 59.60463259 | 25 |  | 3.924623 | 0.89 | 78.2 | 1.450297 | 0.006 | NaCl | No | 0.006 | 0 | 0 | 0.006 | 0 | 0 | 0.35064 |  | 0.00146447 | [5 empty] | Visible |  | 5 |  | ultra-pure | Milli-Q water | Purified water | 0 | 0 | 1 | 0 | 0 | 0 | 0 | 0 | 0 | No | 0 | 0 | 0 | 0 | 0
Romanello et al.2013 | http://dx.doi.org/10.1016/j.watres.2012.11.061 | P25 | 21 | 1 | 50 | 163.3019051 | [5 empty] | 80 | 20 | 0 | No | Hydrophilic | 61.21837005 | 25 |  | 3.924623 | 0.89 | 78.2 | 1.450297 | 0.006 | NaCl | No | 0.006 | 0 | 0 | 0.006 | 0 | 0 | 0.35064 |  | 0.00146447 | [5 empty] | Visible |  | 5 |  | ultra-pure | Milli-Q water | Purified water | 0 | 0 | 1 | 0 | 0 | 0 | 0 | 0 | 0 | No | 0 | 0 | 0 | 0 | 0
Romanello et al.2013 | http://dx.doi.org/10.1016/j.watres.2012.11.061 | P25 | 21 | 1 | 50 | 111.5659026 | [5 empty] | 80 | 20 | 0 | No | Hydrophilic | 62.97042787 | 25 |  | 3.924623 | 0.89 | 78.2 | 1.450297 | 0.006 | NaCl | No | 0.006 | 0 | 0 | 0.006 | 0 | 0 | 0.35064 |  | 0.00146447 | [5 empty] | Visible |  | 5 |  | ultra-pure | Milli-Q water | Purified water | 0 | 0 | 1 | 0 | 0 | 0 | 0 | 0 | 0 | No | 0 | 0 | 0 | 0 | 0
Romanello et al.2013 | http://dx.doi.org/10.1016/j.watres.2012.11.061 | P25 | 21 | 1 | 50 | 96.78418756 | [5 empty] | 80 | 20 | 0 | No | Hydrophilic | 64.6763789 | 25 |  | 3.924623 | 0.89 | 78.2 | 1.450297 | 0.006 | NaCl | No | 0.006 | 0 | 0 | 0.006 | 0 | 0 | 0.35064 |  | 0.00146447 | [5 empty] | Visible |  | 5 |  | ultra-pure | Milli-Q water | Purified water | 0 | 0 | 1 | 0 | 0 | 0 | 0 | 0 | 0 | No | 0 | 0 | 0 | 0 | 0
Romanello et al.2013 | http://dx.doi.org/10.1016/j.watres.2012.11.061 | P25 | 21 | 1 | 50 | 93.08875881 | [5 empty] | 80 | 20 | 0 | No | Hydrophilic | 66.47454351 | 25 |  | 3.924623 | 0.89 | 78.2 | 1.450297 | 0.006 | NaCl | No | 0.006 | 0 | 0 | 0.006 | 0 | 0 | 0.35064 |  | 0.00146447 | [5 empty] | Visible |  | 5 |  | ultra-pure | Milli-Q water | Purified water | 0 | 0 | 1 | 0 | 0 | 0 | 0 | 0 | 0 | No | 0 | 0 | 0 | 0 | 0
Romanello et al.2013 | http://dx.doi.org/10.1016/j.watres.2012.11.061 | P25 | 21 | 1 | 50 | 184.242668 | [5 empty] | 80 | 20 | 0 | No | Hydrophilic | 68.08828097 | 25 |  | 3.924623 | 0.89 | 78.2 | 1.450297 | 0.006 | NaCl | No | 0.006 | 0 | 0 | 0.006 | 0 | 0 | 0.35064 |  | 0.00146447 | [5 empty] | Visible |  | 5 |  | ultra-pure | Milli-Q water | Purified water | 0 | 0 | 1 | 0 | 0 | 0 | 0 | 0 | 0 | No | 0 | 0 | 0 | 0 | 0
Romanello et al.2013 | http://dx.doi.org/10.1016/j.watres.2012.11.061 | P25 | 21 | 1 | 50 | 101.7114259 | [5 empty] | 80 | 20 | 0 | No | Hydrophilic | 69.84033879 | 25 |  | 3.924623 | 0.89 | 78.2 | 1.450297 | 0.006 | NaCl | No | 0.006 | 0 | 0 | 0.006 | 0 | 0 | 0.35064 |  | 0.00146447 | [5 empty] | Visible |  | 5 |  | ultra-pure | Milli-Q water | Purified water | 0 | 0 | 1 | 0 | 0 | 0 | 0 | 0 | 0 | No | 0 | 0 | 0 | 0 | 0
Romanello et al.2013 | http://dx.doi.org/10.1016/j.watres.2012.11.061 | P25 | 21 | 1 | 50 | 284.2387579 | [5 empty] | 80 | 20 | 0 | No | Hydrophilic | 0.126880325 | 25 |  | 4.531764 | 0.89 | 78.2 | 1.456432 | 0.0045 | CaCl2 | No | 0 | 0.0015 | 0 | 0.003 | 0 | 0 | 0.16647 |  | 150.112149 | [5 empty] | Visible |  | 5 |  | ultra-pure | Milli-Q water | Purified water | 0 | 0 | 1 | 0 | 0 | 0 | 0 | 0 | 0 | No | 0 | 0 | 0 | 0 | 0
Romanello et al.2013 | http://dx.doi.org/10.1016/j.watres.2012.11.061 | P25 | 21 | 1 | 50 | 260.6148621 | [5 empty] | 80 | 20 | 0 | No | Hydrophilic | 1.740617789 | 25 |  | 4.531764 | 0.89 | 78.2 | 1.456432 | 0.0045 | CaCl2 | No | 0 | 0.0015 | 0 | 0.003 | 0 | 0 | 0.16647 |  | 150.112149 | [5 empty] | Visible |  | 5 |  | ultra-pure | Milli-Q water | Purified water | 0 | 0 | 1 | 0 | 0 | 0 | 0 | 0 | 0 | No | 0 | 0 | 0 | 0 | 0
Romanello et al.2013 | http://dx.doi.org/10.1016/j.watres.2012.11.061 | P25 | 21 | 1 | 50 | 269.2375292 | [5 empty] | 80 | 20 | 0 | No | Hydrophilic | 3.492675608 | 25 |  | 4.531764 | 0.89 | 78.2 | 1.456432 | 0.0045 | CaCl2 | No | 0 | 0.0015 | 0 | 0.003 | 0 | 0 | 0.16647 |  | 150.112149 | [5 empty] | Visible |  | 5 |  | ultra-pure | Milli-Q water | Purified water | 0 | 0 | 1 | 0 | 0 | 0 | 0 | 0 | 0 | No | 0 | 0 | 0 | 0 | 0
Romanello et al.2013 | http://dx.doi.org/10.1016/j.watres.2012.11.061 | P25 | 21 | 1 | 50 | 353.0005809 | [5 empty] | 80 | 20 | 0 | No | Hydrophilic | 5.106413072 | 25 |  | 4.531764 | 0.89 | 78.2 | 1.456432 | 0.0045 | CaCl2 | No | 0 | 0.0015 | 0 | 0.003 | 0 | 0 | 0.16647 |  | 150.112149 | [5 empty] | Visible |  | 5 |  | ultra-pure | Milli-Q water | Purified water | 0 | 0 | 1 | 0 | 0 | 0 | 0 | 0 | 0 | No | 0 | 0 | 0 | 0 | 0
Romanello et al.2013 | http://dx.doi.org/10.1016/j.watres.2012.11.061 | P25 | 21 | 1 | 50 | 433.0682038 | [5 empty] | 80 | 20 | 0 | No | Hydrophilic | 6.720150537 | 25 |  | 4.531764 | 0.89 | 78.2 | 1.456432 | 0.0045 | CaCl2 | No | 0 | 0.0015 | 0 | 0.003 | 0 | 0 | 0.16647 |  | 150.112149 | [5 empty] | Visible |  | 5 |  | ultra-pure | Milli-Q water | Purified water | 0 | 0 | 1 | 0 | 0 | 0 | 0 | 0 | 0 | No | 0 | 0 | 0 | 0 | 0
Romanello et al.2013 | http://dx.doi.org/10.1016/j.watres.2012.11.061 | P25 | 21 | 1 | 50 | 442.9226805 | [5 empty] | 80 | 20 | 0 | No | Hydrophilic | 8.794955848 | 25 |  | 4.531764 | 0.89 | 78.2 | 1.456432 | 0.0045 | CaCl2 | No | 0 | 0.0015 | 0 | 0.003 | 0 | 0 | 0.16647 |  | 150.112149 | [5 empty] | Visible |  | 5 |  | ultra-pure | Milli-Q water | Purified water | 0 | 0 | 1 | 0 | 0 | 0 | 0 | 0 | 0 | No | 0 | 0 | 0 | 0 | 0
Romanello et al.2013 | http://dx.doi.org/10.1016/j.watres.2012.11.061 | P25 | 21 | 1 | 50 | 393.6502972 | [5 empty] | 80 | 20 | 0 | No | Hydrophilic | 10.36258653 | 25 |  | 4.531764 | 0.89 | 78.2 | 1.456432 | 0.0045 | CaCl2 | No | 0 | 0.0015 | 0 | 0.003 | 0 | 0 | 0.16647 |  | 150.112149 | [5 empty] | Visible |  | 5 |  | ultra-pure | Milli-Q water | Purified water | 0 | 0 | 1 | 0 | 0 | 0 | 0 | 0 | 0 | No | 0 | 0 | 0 | 0 | 0
Romanello et al.2013 | http://dx.doi.org/10.1016/j.watres.2012.11.061 | P25 | 21 | 1 | 50 | 280.3238155 | [5 empty] | 80 | 20 | 0 | No | Hydrophilic | 11.88411042 | 25 |  | 4.531764 | 0.89 | 78.2 | 1.456432 | 0.0045 | CaCl2 | No | 0 | 0.0015 | 0 | 0.003 | 0 | 0 | 0.16647 |  | 150.112149 | [5 empty] | Visible |  | 5 |  | ultra-pure | Milli-Q water | Purified water | 0 | 0 | 1 | 0 | 0 | 0 | 0 | 0 | 0 | No | 0 | 0 | 0 | 0 | 0
Romanello et al.2013 | http://dx.doi.org/10.1016/j.watres.2012.11.061 | P25 | 21 | 1 | 50 | 572.2626867 | [5 empty] | 80 | 20 | 0 | No | Hydrophilic | 13.7744886 | 25 |  | 4.531764 | 0.89 | 78.2 | 1.456432 | 0.0045 | CaCl2 | No | 0 | 0.0015 | 0 | 0.003 | 0 | 0 | 0.16647 |  | 150.112149 | [5 empty] | Visible |  | 5 |  | ultra-pure | Milli-Q water | Purified water | 0 | 0 | 1 | 0 | 0 | 0 | 0 | 0 | 0 | No | 0 | 0 | 0 | 0 | 0
Romanello et al.2013 | http://dx.doi.org/10.1016/j.watres.2012.11.061 | P25 | 21 | 1 | 50 | 445.3862997 | [5 empty] | 80 | 20 | 0 | No | Hydrophilic | 15.43433285 | 25 |  | 4.531764 | 0.89 | 78.2 | 1.456432 | 0.0045 | CaCl2 | No | 0 | 0.0015 | 0 | 0.003 | 0 | 0 | 0.16647 |  | 150.112149 | [5 empty] | Visible |  | 5 |  | ultra-pure | Milli-Q water | Purified water | 0 | 0 | 1 | 0 | 0 | 0 | 0 | 0 | 0 | No | 0 | 0 | 0 | 0 | 0
Romanello et al.2013 | http://dx.doi.org/10.1016/j.watres.2012.11.061 | P25 | 21 | 1 | 50 | 723.7752655 | [5 empty] | 80 | 20 | 0 | No | Hydrophilic | 17.09417709 | 25 |  | 4.531764 | 0.89 | 78.2 | 1.456432 | 0.0045 | CaCl2 | No | 0 | 0.0015 | 0 | 0.003 | 0 | 0 | 0.16647 |  | 150.112149 | [5 empty] | Visible |  | 5 |  | ultra-pure | Milli-Q water | Purified water | 0 | 0 | 1 | 0 | 0 | 0 | 0 | 0 | 0 | No | 0 | 0 | 0 | 0 | 0
Romanello et al.2013 | http://dx.doi.org/10.1016/j.watres.2012.11.061 | P25 | 21 | 1 | 50 | 531.6129705 | [5 empty] | 80 | 20 | 0 | No | Hydrophilic | 18.70791456 | 25 |  | 4.531764 | 0.89 | 78.2 | 1.456432 | 0.0045 | CaCl2 | No | 0 | 0.0015 | 0 | 0.003 | 0 | 0 | 0.16647 |  | 150.112149 | [5 empty] | Visible |  | 5 |  | ultra-pure | Milli-Q water | Purified water | 0 | 0 | 1 | 0 | 0 | 0 | 0 | 0 | 0 | No | 0 | 0 | 0 | 0 | 0
Romanello et al.2013 | http://dx.doi.org/10.1016/j.watres.2012.11.061 | P25 | 21 | 1 | 50 | 574.7263059 | [5 empty] | 80 | 20 | 0 | No | Hydrophilic | 20.45997238 | 25 |  | 4.531764 | 0.89 | 78.2 | 1.456432 | 0.0045 | CaCl2 | No | 0 | 0.0015 | 0 | 0.003 | 0 | 0 | 0.16647 |  | 150.112149 | [5 empty] | Visible |  | 5 |  | ultra-pure | Milli-Q water | Purified water | 0 | 0 | 1 | 0 | 0 | 0 | 0 | 0 | 0 | No | 0 | 0 | 0 | 0 | 0
Romanello et al.2013 | http://dx.doi.org/10.1016/j.watres.2012.11.061 | P25 | 21 | 1 | 50 | 685.5891684 | [5 empty] | 80 | 20 | 0 | No | Hydrophilic | 22.2120302 | 25 |  | 4.531764 | 0.89 | 78.2 | 1.456432 | 0.0045 | CaCl2 | No | 0 | 0.0015 | 0 | 0.003 | 0 | 0 | 0.16647 |  | 150.112149 | [5 empty] | Visible |  | 5 |  | ultra-pure | Milli-Q water | Purified water | 0 | 0 | 1 | 0 | 0 | 0 | 0 | 0 | 0 | No | 0 | 0 | 0 | 0 | 0
Romanello et al.2013 | http://dx.doi.org/10.1016/j.watres.2012.11.061 | P25 | 21 | 1 | 50 | 588.2762113 | [5 empty] | 80 | 20 | 0 | No | Hydrophilic | 23.91798123 | 25 |  | 4.531764 | 0.89 | 78.2 | 1.456432 | 0.0045 | CaCl2 | No | 0 | 0.0015 | 0 | 0.003 | 0 | 0 | 0.16647 |  | 150.112149 | [5 empty] | Visible |  | 5 |  | ultra-pure | Milli-Q water | Purified water | 0 | 0 | 1 | 0 | 0 | 0 | 0 | 0 | 0 | No | 0 | 0 | 0 | 0 | 0
Romanello et al.2013 | http://dx.doi.org/10.1016/j.watres.2012.11.061 | P25 | 21 | 1 | 50 | 648.6348809 | [5 empty] | 80 | 20 | 0 | No | Hydrophilic | 25.67003905 | 25 |  | 4.531764 | 0.89 | 78.2 | 1.456432 | 0.0045 | CaCl2 | No | 0 | 0.0015 | 0 | 0.003 | 0 | 0 | 0.16647 |  | 150.112149 | [5 empty] | Visible |  | 5 |  | ultra-pure | Milli-Q water | Purified water | 0 | 0 | 1 | 0 | 0 | 0 | 0 | 0 | 0 | No | 0 | 0 | 0 | 0 | 0
Romanello et al.2013 | http://dx.doi.org/10.1016/j.watres.2012.11.061 | P25 | 21 | 1 | 50 | 711.4571697 | [5 empty] | 80 | 20 | 0 | No | Hydrophilic | 27.28377651 | 25 |  | 4.531764 | 0.89 | 78.2 | 1.456432 | 0.0045 | CaCl2 | No | 0 | 0.0015 | 0 | 0.003 | 0 | 0 | 0.16647 |  | 150.112149 | [5 empty] | Visible |  | 5 |  | ultra-pure | Milli-Q water | Purified water | 0 | 0 | 1 | 0 | 0 | 0 | 0 | 0 | 0 | No | 0 | 0 | 0 | 0 | 0
Romanello et al.2013 | http://dx.doi.org/10.1016/j.watres.2012.11.061 | P25 | 21 | 1 | 50 | 605.5215455 | [5 empty] | 80 | 20 | 0 | No | Hydrophilic | 29.03583433 | 25 |  | 4.531764 | 0.89 | 78.2 | 1.456432 | 0.0045 | CaCl2 | No | 0 | 0.0015 | 0 | 0.003 | 0 | 0 | 0.16647 |  | 150.112149 | [5 empty] | Visible |  | 5 |  | ultra-pure | Milli-Q water | Purified water | 0 | 0 | 1 | 0 | 0 | 0 | 0 | 0 | 0 | No | 0 | 0 | 0 | 0 | 0
Romanello et al.2013 | http://dx.doi.org/10.1016/j.watres.2012.11.061 | P25 | 21 | 1 | 50 | 599.3624976 | [5 empty] | 80 | 20 | 0 | No | Hydrophilic | 30.69567858 | 25 |  | 4.531764 | 0.89 | 78.2 | 1.456432 | 0.0045 | CaCl2 | No | 0 | 0.0015 | 0 | 0.003 | 0 | 0 | 0.16647 |  | 150.112149 | [5 empty] | Visible |  | 5 |  | ultra-pure | Milli-Q water | Purified water | 0 | 0 | 1 | 0 | 0 | 0 | 0 | 0 | 0 | No | 0 | 0 | 0 | 0 | 0
Romanello et al.2013 | http://dx.doi.org/10.1016/j.watres.2012.11.061 | P25 | 21 | 1 | 50 | 749.6432668 | [5 empty] | 80 | 20 | 0 | No | Hydrophilic | 32.35552283 | 25 |  | 4.531764 | 0.89 | 78.2 | 1.456432 | 0.0045 | CaCl2 | No | 0 | 0.0015 | 0 | 0.003 | 0 | 0 | 0.16647 |  | 150.112149 | [5 empty] | Visible |  | 5 |  | ultra-pure | Milli-Q water | Purified water | 0 | 0 | 1 | 0 | 0 | 0 | 0 | 0 | 0 | No | 0 | 0 | 0 | 0 | 0
Romanello et al.2013 | http://dx.doi.org/10.1016/j.watres.2012.11.061 | P25 | 21 | 1 | 50 | 786.5975543 | [5 empty] | 80 | 20 | 0 | No | Hydrophilic | 34.06147386 | 25 |  | 4.531764 | 0.89 | 78.2 | 1.456432 | 0.0045 | CaCl2 | No | 0 | 0.0015 | 0 | 0.003 | 0 | 0 | 0.16647 |  | 150.112149 | [5 empty] | Visible |  | 5 |  | ultra-pure | Milli-Q water | Purified water | 0 | 0 | 1 | 0 | 0 | 0 | 0 | 0 | 0 | No | 0 | 0 | 0 | 0 | 0
Romanello et al.2013 | http://dx.doi.org/10.1016/j.watres.2012.11.061 | P25 | 21 | 1 | 50 | 712.6889793 | [5 empty] | 80 | 20 | 0 | No | Hydrophilic | 35.72131811 | 25 |  | 4.531764 | 0.89 | 78.2 | 1.456432 | 0.0045 | CaCl2 | No | 0 | 0.0015 | 0 | 0.003 | 0 | 0 | 0.16647 |  | 150.112149 | [5 empty] | Visible |  | 5 |  | ultra-pure | Milli-Q water | Purified water | 0 | 0 | 1 | 0 | 0 | 0 | 0 | 0 | 0 | No | 0 | 0 | 0 | 0 | 0
Romanello et al.2013 | http://dx.doi.org/10.1016/j.watres.2012.11.061 | P25 | 21 | 1 | 50 | 759.4977434 | [5 empty] | 80 | 20 | 0 | No | Hydrophilic | 37.75001664 | 25 |  | 4.531764 | 0.89 | 78.2 | 1.456432 | 0.0045 | CaCl2 | No | 0 | 0.0015 | 0 | 0.003 | 0 | 0 | 0.16647 |  | 150.112149 | [5 empty] | Visible |  | 5 |  | ultra-pure | Milli-Q water | Purified water | 0 | 0 | 1 | 0 | 0 | 0 | 0 | 0 | 0 | No | 0 | 0 | 0 | 0 | 0
Romanello et al.2013 | http://dx.doi.org/10.1016/j.watres.2012.11.061 | P25 | 21 | 1 | 50 | 813.6973651 | [5 empty] | 80 | 20 | 0 | No | Hydrophilic | 39.0871134 | 25 |  | 4.531764 | 0.89 | 78.2 | 1.456432 | 0.0045 | CaCl2 | No | 0 | 0.0015 | 0 | 0.003 | 0 | 0 | 0.16647 |  | 150.112149 | [5 empty] | Visible |  | 5 |  | ultra-pure | Milli-Q water | Purified water | 0 | 0 | 1 | 0 | 0 | 0 | 0 | 0 | 0 | No | 0 | 0 | 0 | 0 | 0
Romanello et al.2013 | http://dx.doi.org/10.1016/j.watres.2012.11.061 | P25 | 21 | 1 | 50 | 966.4417534 | [5 empty] | 80 | 20 | 0 | No | Hydrophilic | 40.97749157 | 25 |  | 4.531764 | 0.89 | 78.2 | 1.456432 | 0.0045 | CaCl2 | No | 0 | 0.0015 | 0 | 0.003 | 0 | 0 | 0.16647 |  | 150.112149 | [5 empty] | Visible |  | 5 |  | ultra-pure | Milli-Q water | Purified water | 0 | 0 | 1 | 0 | 0 | 0 | 0 | 0 | 0 | No | 0 | 0 | 0 | 0 | 0
Romanello et al.2013 | http://dx.doi.org/10.1016/j.watres.2012.11.061 | P25 | 21 | 1 | 50 | 850.6516526 | [5 empty] | 80 | 20 | 0 | No | Hydrophilic | 42.6834426 | 25 |  | 4.531764 | 0.89 | 78.2 | 1.456432 | 0.0045 | CaCl2 | No | 0 | 0.0015 | 0 | 0.003 | 0 | 0 | 0.16647 |  | 150.112149 | [5 empty] | Visible |  | 5 |  | ultra-pure | Milli-Q water | Purified water | 0 | 0 | 1 | 0 | 0 | 0 | 0 | 0 | 0 | No | 0 | 0 | 0 | 0 | 0
Romanello et al.2013 | http://dx.doi.org/10.1016/j.watres.2012.11.061 | P25 | 21 | 1 | 50 | 711.4571697 | [5 empty] | 80 | 20 | 0 | No | Hydrophilic | 44.2049665 | 25 |  | 4.531764 | 0.89 | 78.2 | 1.456432 | 0.0045 | CaCl2 | No | 0 | 0.0015 | 0 | 0.003 | 0 | 0 | 0.16647 |  | 150.112149 | [5 empty] | Visible |  | 5 |  | ultra-pure | Milli-Q water | Purified water | 0 | 0 | 1 | 0 | 0 | 0 | 0 | 0 | 0 | No | 0 | 0 | 0 | 0 | 0
Romanello et al.2013 | http://dx.doi.org/10.1016/j.watres.2012.11.061 | P25 | 21 | 1 | 50 | 651.0985001 | [5 empty] | 80 | 20 | 0 | No | Hydrophilic | 46.04923789 | 25 |  | 4.531764 | 0.89 | 78.2 | 1.456432 | 0.0045 | CaCl2 | No | 0 | 0.0015 | 0 | 0.003 | 0 | 0 | 0.16647 |  | 150.112149 | [5 empty] | Visible |  | 5 |  | ultra-pure | Milli-Q water | Purified water | 0 | 0 | 1 | 0 | 0 | 0 | 0 | 0 | 0 | No | 0 | 0 | 0 | 0 | 0
Romanello et al.2013 | http://dx.doi.org/10.1016/j.watres.2012.11.061 | P25 | 21 | 1 | 50 | 777.9748872 | [5 empty] | 80 | 20 | 0 | No | Hydrophilic | 47.75518892 | 25 |  | 4.531764 | 0.89 | 78.2 | 1.456432 | 0.0045 | CaCl2 | No | 0 | 0.0015 | 0 | 0.003 | 0 | 0 | 0.16647 |  | 150.112149 | [5 empty] | Visible |  | 5 |  | ultra-pure | Milli-Q water | Purified water | 0 | 0 | 1 | 0 | 0 | 0 | 0 | 0 | 0 | No | 0 | 0 | 0 | 0 | 0
Romanello et al.2013 | http://dx.doi.org/10.1016/j.watres.2012.11.061 | P25 | 21 | 1 | 50 | 972.6008013 | [5 empty] | 80 | 20 | 0 | No | Hydrophilic | 49.50724674 | 25 |  | 4.531764 | 0.89 | 78.2 | 1.456432 | 0.0045 | CaCl2 | No | 0 | 0.0015 | 0 | 0.003 | 0 | 0 | 0.16647 |  | 150.112149 | [5 empty] | Visible |  | 5 |  | ultra-pure | Milli-Q water | Purified water | 0 | 0 | 1 | 0 | 0 | 0 | 0 | 0 | 0 | No | 0 | 0 | 0 | 0 | 0
Romanello et al.2013 | http://dx.doi.org/10.1016/j.watres.2012.11.061 | P25 | 21 | 1 | 50 | 917.1693701 | [5 empty] | 80 | 20 | 0 | No | Hydrophilic | 51.16709099 | 25 |  | 4.531764 | 0.89 | 78.2 | 1.456432 | 0.0045 | CaCl2 | No | 0 | 0.0015 | 0 | 0.003 | 0 | 0 | 0.16647 |  | 150.112149 | [5 empty] | Visible |  | 5 |  | ultra-pure | Milli-Q water | Purified water | 0 | 0 | 1 | 0 | 0 | 0 | 0 | 0 | 0 | No | 0 | 0 | 0 | 0 | 0
Romanello et al.2013 | http://dx.doi.org/10.1016/j.watres.2012.11.061 | P25 | 21 | 1 | 50 | 819.856413 | [5 empty] | 80 | 20 | 0 | No | Hydrophilic | 52.87304202 | 25 |  | 4.531764 | 0.89 | 78.2 | 1.456432 | 0.0045 | CaCl2 | No | 0 | 0.0015 | 0 | 0.003 | 0 | 0 | 0.16647 |  | 150.112149 | [5 empty] | Visible |  | 5 |  | ultra-pure | Milli-Q water | Purified water | 0 | 0 | 1 | 0 | 0 | 0 | 0 | 0 | 0 | No | 0 | 0 | 0 | 0 | 0
Romanello et al.2013 | http://dx.doi.org/10.1016/j.watres.2012.11.061 | P25 | 21 | 1 | 50 | 935.6465138 | [5 empty] | 80 | 20 | 0 | No | Hydrophilic | 54.4406727 | 25 |  | 4.531764 | 0.89 | 78.2 | 1.456432 | 0.0045 | CaCl2 | No | 0 | 0.0015 | 0 | 0.003 | 0 | 0 | 0.16647 |  | 150.112149 | [5 empty] | Visible |  | 5 |  | ultra-pure | Milli-Q water | Purified water | 0 | 0 | 1 | 0 | 0 | 0 | 0 | 0 | 0 | No | 0 | 0 | 0 | 0 | 0
Romanello et al.2013 | http://dx.doi.org/10.1016/j.watres.2012.11.061 | P25 | 21 | 1 | 50 | 933.1828947 | [5 empty] | 80 | 20 | 0 | No | Hydrophilic | 56.33105087 | 25 |  | 4.531764 | 0.89 | 78.2 | 1.456432 | 0.0045 | CaCl2 | No | 0 | 0.0015 | 0 | 0.003 | 0 | 0 | 0.16647 |  | 150.112149 | [5 empty] | Visible |  | 5 |  | ultra-pure | Milli-Q water | Purified water | 0 | 0 | 1 | 0 | 0 | 0 | 0 | 0 | 0 | No | 0 | 0 | 0 | 0 | 0
Romanello et al.2013 | http://dx.doi.org/10.1016/j.watres.2012.11.061 | P25 | 21 | 1 | 50 | 805.074698 | [5 empty] | 80 | 20 | 0 | No | Hydrophilic | 58.03700191 | 25 |  | 4.531764 | 0.89 | 78.2 | 1.456432 | 0.0045 | CaCl2 | No | 0 | 0.0015 | 0 | 0.003 | 0 | 0 | 0.16647 |  | 150.112149 | [5 empty] | Visible |  | 5 |  | ultra-pure | Milli-Q water | Purified water | 0 | 0 | 1 | 0 | 0 | 0 | 0 | 0 | 0 | No | 0 | 0 | 0 | 0 | 0
Romanello et al.2013 | http://dx.doi.org/10.1016/j.watres.2012.11.061 | P25 | 21 | 1 | 50 | 858.0425101 | [5 empty] | 80 | 20 | 0 | No | Hydrophilic | 59.69684616 | 25 |  | 4.531764 | 0.89 | 78.2 | 1.456432 | 0.0045 | CaCl2 | No | 0 | 0.0015 | 0 | 0.003 | 0 | 0 | 0.16647 |  | 150.112149 | [5 empty] | Visible |  | 5 |  | ultra-pure | Milli-Q water | Purified water | 0 | 0 | 1 | 0 | 0 | 0 | 0 | 0 | 0 | No | 0 | 0 | 0 | 0 | 0
Romanello et al.2013 | http://dx.doi.org/10.1016/j.watres.2012.11.061 | P25 | 21 | 1 | 50 | 968.9053726 | [5 empty] | 80 | 20 | 0 | No | Hydrophilic | 61.31058362 | 25 |  | 4.531764 | 0.89 | 78.2 | 1.456432 | 0.0045 | CaCl2 | No | 0 | 0.0015 | 0 | 0.003 | 0 | 0 | 0.16647 |  | 150.112149 | [5 empty] | Visible |  | 5 |  | ultra-pure | Milli-Q water | Purified water | 0 | 0 | 1 | 0 | 0 | 0 | 0 | 0 | 0 | No | 0 | 0 | 0 | 0 | 0
Romanello et al.2013 | http://dx.doi.org/10.1016/j.watres.2012.11.061 | P25 | 21 | 1 | 50 | 1005.85966 | [5 empty] | 80 | 20 | 0 | No | Hydrophilic | 63.10874823 | 25 |  | 4.531764 | 0.89 | 78.2 | 1.456432 | 0.0045 | CaCl2 | No | 0 | 0.0015 | 0 | 0.003 | 0 | 0 | 0.16647 |  | 150.112149 | [5 empty] | Visible |  | 5 |  | ultra-pure | Milli-Q water | Purified water | 0 | 0 | 1 | 0 | 0 | 0 | 0 | 0 | 0 | No | 0 | 0 | 0 | 0 | 0
Romanello et al.2013 | http://dx.doi.org/10.1016/j.watres.2012.11.061 | P25 | 21 | 1 | 50 | 931.9510851 | [5 empty] | 80 | 20 | 0 | No | Hydrophilic | 64.86080604 | 25 |  | 4.531764 | 0.89 | 78.2 | 1.456432 | 0.0045 | CaCl2 | No | 0 | 0.0015 | 0 | 0.003 | 0 | 0 | 0.16647 |  | 150.112149 | [5 empty] | Visible |  | 5 |  | ultra-pure | Milli-Q water | Purified water | 0 | 0 | 1 | 0 | 0 | 0 | 0 | 0 | 0 | No | 0 | 0 | 0 | 0 | 0
Romanello et al.2013 | http://dx.doi.org/10.1016/j.watres.2012.11.061 | P25 | 21 | 1 | 50 | 928.2556563 | [5 empty] | 80 | 20 | 0 | No | Hydrophilic | 66.61286386 | 25 |  | 4.531764 | 0.89 | 78.2 | 1.456432 | 0.0045 | CaCl2 | No | 0 | 0.0015 | 0 | 0.003 | 0 | 0 | 0.16647 |  | 150.112149 | [5 empty] | Visible |  | 5 |  | ultra-pure | Milli-Q water | Purified water | 0 | 0 | 1 | 0 | 0 | 0 | 0 | 0 | 0 | No | 0 | 0 | 0 | 0 | 0
Romanello et al.2013 | http://dx.doi.org/10.1016/j.watres.2012.11.061 | P25 | 21 | 1 | 50 | 886.3741305 | [5 empty] | 80 | 20 | 0 | No | Hydrophilic | 68.22660133 | 25 |  | 4.531764 | 0.89 | 78.2 | 1.456432 | 0.0045 | CaCl2 | No | 0 | 0.0015 | 0 | 0.003 | 0 | 0 | 0.16647 |  | 150.112149 | [5 empty] | Visible |  | 5 |  | ultra-pure | Milli-Q water | Purified water | 0 | 0 | 1 | 0 | 0 | 0 | 0 | 0 | 0 | No | 0 | 0 | 0 | 0 | 0
Romanello et al.2013 | http://dx.doi.org/10.1016/j.watres.2012.11.061 | P25 | 21 | 1 | 50 | 940.5737522 | [5 empty] | 80 | 20 | 0 | No | Hydrophilic | 70.07087271 | 25 |  | 4.531764 | 0.89 | 78.2 | 1.456432 | 0.0045 | CaCl2 | No | 0 | 0.0015 | 0 | 0.003 | 0 | 0 | 0.16647 |  | 150.112149 | [5 empty] | Visible |  | 5 |  | ultra-pure | Milli-Q water | Purified water | 0 | 0 | 1 | 0 | 0 | 0 | 0 | 0 | 0 | No | 0 | 0 | 0 | 0 | 0
Romanello et al.2013 | http://dx.doi.org/10.1016/j.watres.2012.11.061 | P25 | 21 | 1 | 50 | 269.2375292 | [5 empty] | 80 | 20 | 0 | No | Hydrophilic | 0.126880325 | 25 |  | 10.13333 | 0.89 | 78.2 | 1.47963 | 0.0009 | MgCl2 | No | 0 | 0.0015 | 0 | 0.003 | 0 | 0 | 0.1428165 |  | 150.131985 | [5 empty] | Visible |  | 5 |  | ultra-pure | Milli-Q water | Purified water | 0 | 0 | 1 | 0 | 0 | 0 | 0 | 0 | 0 | No | 0 | 0 | 0 | 0 | 0
Romanello et al.2013 | http://dx.doi.org/10.1016/j.watres.2012.11.061 | P25 | 21 | 1 | 50 | 205.1834309 | [5 empty] | 80 | 20 | 0 | No | Hydrophilic | 1.694511005 | 25 |  | 10.13333 | 0.89 | 78.2 | 1.47963 | 0.0009 | MgCl2 | No | 0 | 0.0015 | 0 | 0.003 | 0 | 0 | 0.1428165 |  | 150.131985 | [5 empty] | Visible |  | 5 |  | ultra-pure | Milli-Q water | Purified water | 0 | 0 | 1 | 0 | 0 | 0 | 0 | 0 | 0 | No | 0 | 0 | 0 | 0 | 0
Romanello et al.2013 | http://dx.doi.org/10.1016/j.watres.2012.11.061 | P25 | 21 | 1 | 50 | 287.714673 | [5 empty] | 80 | 20 | 0 | No | Hydrophilic | 3.400462039 | 25 |  | 10.13333 | 0.89 | 78.2 | 1.47963 | 0.0009 | MgCl2 | No | 0 | 0.0015 | 0 | 0.003 | 0 | 0 | 0.1428165 |  | 150.131985 | [5 empty] | Visible |  | 5 |  | ultra-pure | Milli-Q water | Purified water | 0 | 0 | 1 | 0 | 0 | 0 | 0 | 0 | 0 | No | 0 | 0 | 0 | 0 | 0
Romanello et al.2013 | http://dx.doi.org/10.1016/j.watres.2012.11.061 | P25 | 21 | 1 | 50 | 396.1139163 | [5 empty] | 80 | 20 | 0 | No | Hydrophilic | 5.014199503 | 25 |  | 10.13333 | 0.89 | 78.2 | 1.47963 | 0.0009 | MgCl2 | No | 0 | 0.0015 | 0 | 0.003 | 0 | 0 | 0.1428165 |  | 150.131985 | [5 empty] | Visible |  | 5 |  | ultra-pure | Milli-Q water | Purified water | 0 | 0 | 1 | 0 | 0 | 0 | 0 | 0 | 0 | No | 0 | 0 | 0 | 0 | 0
Romanello et al.2013 | http://dx.doi.org/10.1016/j.watres.2012.11.061 | P25 | 21 | 1 | 50 | 296.3373401 | [5 empty] | 80 | 20 | 0 | No | Hydrophilic | 6.674043752 | 25 |  | 10.13333 | 0.89 | 78.2 | 1.47963 | 0.0009 | MgCl2 | No | 0 | 0.0015 | 0 | 0.003 | 0 | 0 | 0.1428165 |  | 150.131985 | [5 empty] | Visible |  | 5 |  | ultra-pure | Milli-Q water | Purified water | 0 | 0 | 1 | 0 | 0 | 0 | 0 | 0 | 0 | No | 0 | 0 | 0 | 0 | 0
Romanello et al.2013 | http://dx.doi.org/10.1016/j.watres.2012.11.061 | P25 | 21 | 1 | 50 | 308.6554359 | [5 empty] | 80 | 20 | 0 | No | Hydrophilic | 8.51831514 | 25 |  | 10.13333 | 0.89 | 78.2 | 1.47963 | 0.0009 | MgCl2 | No | 0 | 0.0015 | 0 | 0.003 | 0 | 0 | 0.1428165 |  | 150.131985 | [5 empty] | Visible |  | 5 |  | ultra-pure | Milli-Q water | Purified water | 0 | 0 | 1 | 0 | 0 | 0 | 0 | 0 | 0 | No | 0 | 0 | 0 | 0 | 0
Romanello et al.2013 | http://dx.doi.org/10.1016/j.watres.2012.11.061 | P25 | 21 | 1 | 50 | 131.2748559 | [5 empty] | 80 | 20 | 0 | No | Hydrophilic | 10.22426617 | 25 |  | 10.13333 | 0.89 | 78.2 | 1.47963 | 0.0009 | MgCl2 | No | 0 | 0.0015 | 0 | 0.003 | 0 | 0 | 0.1428165 |  | 150.131985 | [5 empty] | Visible |  | 5 |  | ultra-pure | Milli-Q water | Purified water | 0 | 0 | 1 | 0 | 0 | 0 | 0 | 0 | 0 | No | 0 | 0 | 0 | 0 | 0
Romanello et al.2013 | http://dx.doi.org/10.1016/j.watres.2012.11.061 | P25 | 21 | 1 | 50 | 302.496388 | [5 empty] | 80 | 20 | 0 | No | Hydrophilic | 11.83800364 | 25 |  | 10.13333 | 0.89 | 78.2 | 1.47963 | 0.0009 | MgCl2 | No | 0 | 0.0015 | 0 | 0.003 | 0 | 0 | 0.1428165 |  | 150.131985 | [5 empty] | Visible |  | 5 |  | ultra-pure | Milli-Q water | Purified water | 0 | 0 | 1 | 0 | 0 | 0 | 0 | 0 | 0 | No | 0 | 0 | 0 | 0 | 0
Romanello et al.2013 | http://dx.doi.org/10.1016/j.watres.2012.11.061 | P25 | 21 | 1 | 50 | 242.1377184 | [5 empty] | 80 | 20 | 0 | No | Hydrophilic | 13.59006146 | 25 |  | 10.13333 | 0.89 | 78.2 | 1.47963 | 0.0009 | MgCl2 | No | 0 | 0.0015 | 0 | 0.003 | 0 | 0 | 0.1428165 |  | 150.131985 | [5 empty] | Visible |  | 5 |  | ultra-pure | Milli-Q water | Purified water | 0 | 0 | 1 | 0 | 0 | 0 | 0 | 0 | 0 | No | 0 | 0 | 0 | 0 | 0
Romanello et al.2013 | http://dx.doi.org/10.1016/j.watres.2012.11.061 | P25 | 21 | 1 | 50 | 196.5607638 | [5 empty] | 80 | 20 | 0 | No | Hydrophilic | 15.29601249 | 25 |  | 10.13333 | 0.89 | 78.2 | 1.47963 | 0.0009 | MgCl2 | No | 0 | 0.0015 | 0 | 0.003 | 0 | 0 | 0.1428165 |  | 150.131985 | [5 empty] | Visible |  | 5 |  | ultra-pure | Milli-Q water | Purified water | 0 | 0 | 1 | 0 | 0 | 0 | 0 | 0 | 0 | No | 0 | 0 | 0 | 0 | 0
Romanello et al.2013 | http://dx.doi.org/10.1016/j.watres.2012.11.061 | P25 | 21 | 1 | 50 | 339.4506755 | [5 empty] | 80 | 20 | 0 | No | Hydrophilic | 17.00196353 | 25 |  | 10.13333 | 0.89 | 78.2 | 1.47963 | 0.0009 | MgCl2 | No | 0 | 0.0015 | 0 | 0.003 | 0 | 0 | 0.1428165 |  | 150.131985 | [5 empty] | Visible |  | 5 |  | ultra-pure | Milli-Q water | Purified water | 0 | 0 | 1 | 0 | 0 | 0 | 0 | 0 | 0 | No | 0 | 0 | 0 | 0 | 0
Romanello et al.2013 | http://dx.doi.org/10.1016/j.watres.2012.11.061 | P25 | 21 | 1 | 50 | 288.9464826 | [5 empty] | 80 | 20 | 0 | No | Hydrophilic | 18.75402134 | 25 |  | 10.13333 | 0.89 | 78.2 | 1.47963 | 0.0009 | MgCl2 | No | 0 | 0.0015 | 0 | 0.003 | 0 | 0 | 0.1428165 |  | 150.131985 | [5 empty] | Visible |  | 5 |  | ultra-pure | Milli-Q water | Purified water | 0 | 0 | 1 | 0 | 0 | 0 | 0 | 0 | 0 | No | 0 | 0 | 0 | 0 | 0
Romanello et al.2013 | http://dx.doi.org/10.1016/j.watres.2012.11.061 | P25 | 21 | 1 | 50 | 171.9245721 | [5 empty] | 80 | 20 | 0 | No | Hydrophilic | 20.32165202 | 25 |  | 10.13333 | 0.89 | 78.2 | 1.47963 | 0.0009 | MgCl2 | No | 0 | 0.0015 | 0 | 0.003 | 0 | 0 | 0.1428165 |  | 150.131985 | [5 empty] | Visible |  | 5 |  | ultra-pure | Milli-Q water | Purified water | 0 | 0 | 1 | 0 | 0 | 0 | 0 | 0 | 0 | No | 0 | 0 | 0 | 0 | 0
Romanello et al.2013 | http://dx.doi.org/10.1016/j.watres.2012.11.061 | P25 | 21 | 1 | 50 | 327.1325797 | [5 empty] | 80 | 20 | 0 | No | Hydrophilic | 22.07370984 | 25 |  | 10.13333 | 0.89 | 78.2 | 1.47963 | 0.0009 | MgCl2 | No | 0 | 0.0015 | 0 | 0.003 | 0 | 0 | 0.1428165 |  | 150.131985 | [5 empty] | Visible |  | 5 |  | ultra-pure | Milli-Q water | Purified water | 0 | 0 | 1 | 0 | 0 | 0 | 0 | 0 | 0 | No | 0 | 0 | 0 | 0 | 0
Romanello et al.2013 | http://dx.doi.org/10.1016/j.watres.2012.11.061 | P25 | 21 | 1 | 50 | 275.3965771 | [5 empty] | 80 | 20 | 0 | No | Hydrophilic | 23.82576766 | 25 |  | 10.13333 | 0.89 | 78.2 | 1.47963 | 0.0009 | MgCl2 | No | 0 | 0.0015 | 0 | 0.003 | 0 | 0 | 0.1428165 |  | 150.131985 | [5 empty] | Visible |  | 5 |  | ultra-pure | Milli-Q water | Purified water | 0 | 0 | 1 | 0 | 0 | 0 | 0 | 0 | 0 | No | 0 | 0 | 0 | 0 | 0
Romanello et al.2013 | http://dx.doi.org/10.1016/j.watres.2012.11.061 | P25 | 21 | 1 | 50 | 212.5742884 | [5 empty] | 80 | 20 | 0 | No | Hydrophilic | 25.48561191 | 25 |  | 10.13333 | 0.89 | 78.2 | 1.47963 | 0.0009 | MgCl2 | No | 0 | 0.0015 | 0 | 0.003 | 0 | 0 | 0.1428165 |  | 150.131985 | [5 empty] | Visible |  | 5 |  | ultra-pure | Milli-Q water | Purified water | 0 | 0 | 1 | 0 | 0 | 0 | 0 | 0 | 0 | No | 0 | 0 | 0 | 0 | 0
Romanello et al.2013 | http://dx.doi.org/10.1016/j.watres.2012.11.061 | P25 | 21 | 1 | 50 | 155.9110476 | [5 empty] | 80 | 20 | 0 | No | Hydrophilic | 27.09934937 | 25 |  | 10.13333 | 0.89 | 78.2 | 1.47963 | 0.0009 | MgCl2 | No | 0 | 0.0015 | 0 | 0.003 | 0 | 0 | 0.1428165 |  | 150.131985 | [5 empty] | Visible |  | 5 |  | ultra-pure | Milli-Q water | Purified water | 0 | 0 | 1 | 0 | 0 | 0 | 0 | 0 | 0 | No | 0 | 0 | 0 | 0 | 0
Romanello et al.2013 | http://dx.doi.org/10.1016/j.watres.2012.11.061 | P25 | 21 | 1 | 50 | 157.1428571 | [5 empty] | 80 | 20 | 0 | No | Hydrophilic | 28.80530041 | 25 |  | 10.13333 | 0.89 | 78.2 | 1.47963 | 0.0009 | MgCl2 | No | 0 | 0.0015 | 0 | 0.003 | 0 | 0 | 0.1428165 |  | 150.131985 | [5 empty] | Visible |  | 5 |  | ultra-pure | Milli-Q water | Purified water | 0 | 0 | 1 | 0 | 0 | 0 | 0 | 0 | 0 | No | 0 | 0 | 0 | 0 | 0
Romanello et al.2013 | http://dx.doi.org/10.1016/j.watres.2012.11.061 | P25 | 21 | 1 | 50 | 122.6521888 | [5 empty] | 80 | 20 | 0 | No | Hydrophilic | 30.51125144 | 25 |  | 10.13333 | 0.89 | 78.2 | 1.47963 | 0.0009 | MgCl2 | No | 0 | 0.0015 | 0 | 0.003 | 0 | 0 | 0.1428165 |  | 150.131985 | [5 empty] | Visible |  | 5 |  | ultra-pure | Milli-Q water | Purified water | 0 | 0 | 1 | 0 | 0 | 0 | 0 | 0 | 0 | No | 0 | 0 | 0 | 0 | 0
Romanello et al.2013 | http://dx.doi.org/10.1016/j.watres.2012.11.061 | P25 | 21 | 1 | 50 | 270.4693388 | [5 empty] | 80 | 20 | 0 | No | Hydrophilic | 32.30941605 | 25 |  | 10.13333 | 0.89 | 78.2 | 1.47963 | 0.0009 | MgCl2 | No | 0 | 0.0015 | 0 | 0.003 | 0 | 0 | 0.1428165 |  | 150.131985 | [5 empty] | Visible |  | 5 |  | ultra-pure | Milli-Q water | Purified water | 0 | 0 | 1 | 0 | 0 | 0 | 0 | 0 | 0 | No | 0 | 0 | 0 | 0 | 0
Romanello et al.2013 | http://dx.doi.org/10.1016/j.watres.2012.11.061 | P25 | 21 | 1 | 50 | 219.9651459 | [5 empty] | 80 | 20 | 0 | No | Hydrophilic | 34.01536708 | 25 |  | 10.13333 | 0.89 | 78.2 | 1.47963 | 0.0009 | MgCl2 | No | 0 | 0.0015 | 0 | 0.003 | 0 | 0 | 0.1428165 |  | 150.131985 | [5 empty] | Visible |  | 5 |  | ultra-pure | Milli-Q water | Purified water | 0 | 0 | 1 | 0 | 0 | 0 | 0 | 0 | 0 | No | 0 | 0 | 0 | 0 | 0
Romanello et al.2013 | http://dx.doi.org/10.1016/j.watres.2012.11.061 | P25 | 21 | 1 | 50 | 336.9870563 | [5 empty] | 80 | 20 | 0 | No | Hydrophilic | 35.7674249 | 25 |  | 10.13333 | 0.89 | 78.2 | 1.47963 | 0.0009 | MgCl2 | No | 0 | 0.0015 | 0 | 0.003 | 0 | 0 | 0.1428165 |  | 150.131985 | [5 empty] | Visible |  | 5 |  | ultra-pure | Milli-Q water | Purified water | 0 | 0 | 1 | 0 | 0 | 0 | 0 | 0 | 0 | No | 0 | 0 | 0 | 0 | 0
Romanello et al.2013 | http://dx.doi.org/10.1016/j.watres.2012.11.061 | P25 | 21 | 1 | 50 | 271.7011484 | [5 empty] | 80 | 20 | 0 | No | Hydrophilic | 37.42726915 | 25 |  | 10.13333 | 0.89 | 78.2 | 1.47963 | 0.0009 | MgCl2 | No | 0 | 0.0015 | 0 | 0.003 | 0 | 0 | 0.1428165 |  | 150.131985 | [5 empty] | Visible |  | 5 |  | ultra-pure | Milli-Q water | Purified water | 0 | 0 | 1 | 0 | 0 | 0 | 0 | 0 | 0 | No | 0 | 0 | 0 | 0 | 0
Romanello et al.2013 | http://dx.doi.org/10.1016/j.watres.2012.11.061 | P25 | 21 | 1 | 50 | 190.4017159 | [5 empty] | 80 | 20 | 0 | No | Hydrophilic | 39.13322018 | 25 |  | 10.13333 | 0.89 | 78.2 | 1.47963 | 0.0009 | MgCl2 | No | 0 | 0.0015 | 0 | 0.003 | 0 | 0 | 0.1428165 |  | 150.131985 | [5 empty] | Visible |  | 5 |  | ultra-pure | Milli-Q water | Purified water | 0 | 0 | 1 | 0 | 0 | 0 | 0 | 0 | 0 | No | 0 | 0 | 0 | 0 | 0
Romanello et al.2013 | http://dx.doi.org/10.1016/j.watres.2012.11.061 | P25 | 21 | 1 | 50 | 165.7655242 | [5 empty] | 80 | 20 | 0 | No | Hydrophilic | 40.79306443 | 25 |  | 10.13333 | 0.89 | 78.2 | 1.47963 | 0.0009 | MgCl2 | No | 0 | 0.0015 | 0 | 0.003 | 0 | 0 | 0.1428165 |  | 150.131985 | [5 empty] | Visible |  | 5 |  | ultra-pure | Milli-Q water | Purified water | 0 | 0 | 1 | 0 | 0 | 0 | 0 | 0 | 0 | No | 0 | 0 | 0 | 0 | 0
Romanello et al.2013 | http://dx.doi.org/10.1016/j.watres.2012.11.061 | P25 | 21 | 1 | 50 | 353.0005809 | [5 empty] | 80 | 20 | 0 | No | Hydrophilic | 42.54512225 | 25 |  | 10.13333 | 0.89 | 78.2 | 1.47963 | 0.0009 | MgCl2 | No | 0 | 0.0015 | 0 | 0.003 | 0 | 0 | 0.1428165 |  | 150.131985 | [5 empty] | Visible |  | 5 |  | ultra-pure | Milli-Q water | Purified water | 0 | 0 | 1 | 0 | 0 | 0 | 0 | 0 | 0 | No | 0 | 0 | 0 | 0 | 0
Romanello et al.2013 | http://dx.doi.org/10.1016/j.watres.2012.11.061 | P25 | 21 | 1 | 50 | 359.1596288 | [5 empty] | 80 | 20 | 0 | No | Hydrophilic | 44.2049665 | 25 |  | 10.13333 | 0.89 | 78.2 | 1.47963 | 0.0009 | MgCl2 | No | 0 | 0.0015 | 0 | 0.003 | 0 | 0 | 0.1428165 |  | 150.131985 | [5 empty] | Visible |  | 5 |  | ultra-pure | Milli-Q water | Purified water | 0 | 0 | 1 | 0 | 0 | 0 | 0 | 0 | 0 | No | 0 | 0 | 0 | 0 | 0
Romanello et al.2013 | http://dx.doi.org/10.1016/j.watres.2012.11.061 | P25 | 21 | 1 | 50 | 336.9870563 | [5 empty] | 80 | 20 | 0 | No | Hydrophilic | 45.86481075 | 25 |  | 10.13333 | 0.89 | 78.2 | 1.47963 | 0.0009 | MgCl2 | No | 0 | 0.0015 | 0 | 0.003 | 0 | 0 | 0.1428165 |  | 150.131985 | [5 empty] | Visible |  | 5 |  | ultra-pure | Milli-Q water | Purified water | 0 | 0 | 1 | 0 | 0 | 0 | 0 | 0 | 0 | No | 0 | 0 | 0 | 0 | 0
Romanello et al.2013 | http://dx.doi.org/10.1016/j.watres.2012.11.061 | P25 | 21 | 1 | 50 | 338.2188659 | [5 empty] | 80 | 20 | 0 | No | Hydrophilic | 47.66297535 | 25 |  | 10.13333 | 0.89 | 78.2 | 1.47963 | 0.0009 | MgCl2 | No | 0 | 0.0015 | 0 | 0.003 | 0 | 0 | 0.1428165 |  | 150.131985 | [5 empty] | Visible |  | 5 |  | ultra-pure | Milli-Q water | Purified water | 0 | 0 | 1 | 0 | 0 | 0 | 0 | 0 | 0 | No | 0 | 0 | 0 | 0 | 0
Romanello et al.2013 | http://dx.doi.org/10.1016/j.watres.2012.11.061 | P25 | 21 | 1 | 50 | 163.3019051 | [5 empty] | 80 | 20 | 0 | No | Hydrophilic | 49.3228196 | 25 |  | 10.13333 | 0.89 | 78.2 | 1.47963 | 0.0009 | MgCl2 | No | 0 | 0.0015 | 0 | 0.003 | 0 | 0 | 0.1428165 |  | 150.131985 | [5 empty] | Visible |  | 5 |  | ultra-pure | Milli-Q water | Purified water | 0 | 0 | 1 | 0 | 0 | 0 | 0 | 0 | 0 | No | 0 | 0 | 0 | 0 | 0
Romanello et al.2013 | http://dx.doi.org/10.1016/j.watres.2012.11.061 | P25 | 21 | 1 | 50 | 276.6283867 | [5 empty] | 80 | 20 | 0 | No | Hydrophilic | 50.93655706 | 25 |  | 10.13333 | 0.89 | 78.2 | 1.47963 | 0.0009 | MgCl2 | No | 0 | 0.0015 | 0 | 0.003 | 0 | 0 | 0.1428165 |  | 150.131985 | [5 empty] | Visible |  | 5 |  | ultra-pure | Milli-Q water | Purified water | 0 | 0 | 1 | 0 | 0 | 0 | 0 | 0 | 0 | No | 0 | 0 | 0 | 0 | 0
Romanello et al.2013 | http://dx.doi.org/10.1016/j.watres.2012.11.061 | P25 | 21 | 1 | 50 | 206.4152405 | [5 empty] | 80 | 20 | 0 | No | Hydrophilic | 52.68861488 | 25 |  | 10.13333 | 0.89 | 78.2 | 1.47963 | 0.0009 | MgCl2 | No | 0 | 0.0015 | 0 | 0.003 | 0 | 0 | 0.1428165 |  | 150.131985 | [5 empty] | Visible |  | 5 |  | ultra-pure | Milli-Q water | Purified water | 0 | 0 | 1 | 0 | 0 | 0 | 0 | 0 | 0 | No | 0 | 0 | 0 | 0 | 0
Romanello et al.2013 | http://dx.doi.org/10.1016/j.watres.2012.11.061 | P25 | 21 | 1 | 50 | 272.932958 | [5 empty] | 80 | 20 | 0 | No | Hydrophilic | 54.4406727 | 25 |  | 10.13333 | 0.89 | 78.2 | 1.47963 | 0.0009 | MgCl2 | No | 0 | 0.0015 | 0 | 0.003 | 0 | 0 | 0.1428165 |  | 150.131985 | [5 empty] | Visible |  | 5 |  | ultra-pure | Milli-Q water | Purified water | 0 | 0 | 1 | 0 | 0 | 0 | 0 | 0 | 0 | No | 0 | 0 | 0 | 0 | 0
Romanello et al.2013 | http://dx.doi.org/10.1016/j.watres.2012.11.061 | P25 | 21 | 1 | 50 | 235.9786705 | [5 empty] | 80 | 20 | 0 | No | Hydrophilic | 56.10051695 | 25 |  | 10.13333 | 0.89 | 78.2 | 1.47963 | 0.0009 | MgCl2 | No | 0 | 0.0015 | 0 | 0.003 | 0 | 0 | 0.1428165 |  | 150.131985 | [5 empty] | Visible |  | 5 |  | ultra-pure | Milli-Q water | Purified water | 0 | 0 | 1 | 0 | 0 | 0 | 0 | 0 | 0 | No | 0 | 0 | 0 | 0 | 0
Romanello et al.2013 | http://dx.doi.org/10.1016/j.watres.2012.11.061 | P25 | 21 | 1 | 50 | 240.9059088 | [5 empty] | 80 | 20 | 0 | No | Hydrophilic | 57.7603612 | 25 |  | 10.13333 | 0.89 | 78.2 | 1.47963 | 0.0009 | MgCl2 | No | 0 | 0.0015 | 0 | 0.003 | 0 | 0 | 0.1428165 |  | 150.131985 | [5 empty] | Visible |  | 5 |  | ultra-pure | Milli-Q water | Purified water | 0 | 0 | 1 | 0 | 0 | 0 | 0 | 0 | 0 | No | 0 | 0 | 0 | 0 | 0
Romanello et al.2013 | http://dx.doi.org/10.1016/j.watres.2012.11.061 | P25 | 21 | 1 | 50 | 224.8923842 | [5 empty] | 80 | 20 | 0 | No | Hydrophilic | 59.46631223 | 25 |  | 10.13333 | 0.89 | 78.2 | 1.47963 | 0.0009 | MgCl2 | No | 0 | 0.0015 | 0 | 0.003 | 0 | 0 | 0.1428165 |  | 150.131985 | [5 empty] | Visible |  | 5 |  | ultra-pure | Milli-Q water | Purified water | 0 | 0 | 1 | 0 | 0 | 0 | 0 | 0 | 0 | No | 0 | 0 | 0 | 0 | 0
Romanello et al.2013 | http://dx.doi.org/10.1016/j.watres.2012.11.061 | P25 | 21 | 1 | 50 | 139.897523 | [5 empty] | 80 | 20 | 0 | No | Hydrophilic | 61.17226327 | 25 |  | 10.13333 | 0.89 | 78.2 | 1.47963 | 0.0009 | MgCl2 | No | 0 | 0.0015 | 0 | 0.003 | 0 | 0 | 0.1428165 |  | 150.131985 | [5 empty] | Visible |  | 5 |  | ultra-pure | Milli-Q water | Purified water | 0 | 0 | 1 | 0 | 0 | 0 | 0 | 0 | 0 | No | 0 | 0 | 0 | 0 | 0
Romanello et al.2013 | http://dx.doi.org/10.1016/j.watres.2012.11.061 | P25 | 21 | 1 | 50 | 276.6283867 | [5 empty] | 80 | 20 | 0 | No | Hydrophilic | 62.92432109 | 25 |  | 10.13333 | 0.89 | 78.2 | 1.47963 | 0.0009 | MgCl2 | No | 0 | 0.0015 | 0 | 0.003 | 0 | 0 | 0.1428165 |  | 150.131985 | [5 empty] | Visible |  | 5 |  | ultra-pure | Milli-Q water | Purified water | 0 | 0 | 1 | 0 | 0 | 0 | 0 | 0 | 0 | No | 0 | 0 | 0 | 0 | 0
Romanello et al.2013 | http://dx.doi.org/10.1016/j.watres.2012.11.061 | P25 | 21 | 1 | 50 | 166.9973338 | [5 empty] | 80 | 20 | 0 | No | Hydrophilic | 64.53805855 | 25 |  | 10.13333 | 0.89 | 78.2 | 1.47963 | 0.0009 | MgCl2 | No | 0 | 0.0015 | 0 | 0.003 | 0 | 0 | 0.1428165 |  | 150.131985 | [5 empty] | Visible |  | 5 |  | ultra-pure | Milli-Q water | Purified water | 0 | 0 | 1 | 0 | 0 | 0 | 0 | 0 | 0 | No | 0 | 0 | 0 | 0 | 0
Romanello et al.2013 | http://dx.doi.org/10.1016/j.watres.2012.11.061 | P25 | 21 | 1 | 50 | 186.7062871 | [5 empty] | 80 | 20 | 0 | No | Hydrophilic | 66.24400958 | 25 |  | 10.13333 | 0.89 | 78.2 | 1.47963 | 0.0009 | MgCl2 | No | 0 | 0.0015 | 0 | 0.003 | 0 | 0 | 0.1428165 |  | 150.131985 | [5 empty] | Visible |  | 5 |  | ultra-pure | Milli-Q water | Purified water | 0 | 0 | 1 | 0 | 0 | 0 | 0 | 0 | 0 | No | 0 | 0 | 0 | 0 | 0
Romanello et al.2013 | http://dx.doi.org/10.1016/j.watres.2012.11.061 | P25 | 21 | 1 | 50 | 269.2375292 | [5 empty] | 80 | 20 | 0 | No | Hydrophilic | 68.04217419 | 25 |  | 10.13333 | 0.89 | 78.2 | 1.47963 | 0.0009 | MgCl2 | No | 0 | 0.0015 | 0 | 0.003 | 0 | 0 | 0.1428165 |  | 150.131985 | [5 empty] | Visible |  | 5 |  | ultra-pure | Milli-Q water | Purified water | 0 | 0 | 1 | 0 | 0 | 0 | 0 | 0 | 0 | No | 0 | 0 | 0 | 0 | 0
Romanello et al.2013 | http://dx.doi.org/10.1016/j.watres.2012.11.061 | P25 | 21 | 1 | 50 | 238.4422896 | [5 empty] | 80 | 20 | 0 | No | Hydrophilic | 69.74812522 | 25 |  | 10.13333 | 0.89 | 78.2 | 1.47963 | 0.0009 | MgCl2 | No | 0 | 0.0015 | 0 | 0.003 | 0 | 0 | 0.1428165 |  | 150.131985 | [5 empty] | Visible |  | 5 |  | ultra-pure | Milli-Q water | Purified water | 0 | 0 | 1 | 0 | 0 | 0 | 0 | 0 | 0 | No | 0 | 0 | 0 | 0 | 0
Romanello et al.2013 | http://dx.doi.org/10.1016/j.watres.2012.11.061 | P25 | 21 | 1 | 50 | 188.9588101 | [5 empty] | 80 | 20 | 0 | No | Hydrophilic | 0.341997264 | 25 |  | 10.13333 | 0.89 | 78.2 | 1.47963 | 0.0009 | NaCl | No | 0.0009 | 0 | 0 | 0.0009 | 0 | 0 | 0.052596 |  | 0.00146447 | [5 empty] | Visible |  | 5 |  | ultra-pure | Milli-Q water | Purified water | 0 | 0 | 0 | 0 | 0 | 0 | 0 | 0 | 0 | No | 0 | 0 | 0 | 0 | 0
Romanello et al.2013 | http://dx.doi.org/10.1016/j.watres.2012.11.061 | P25 | 21 | 1 | 50 | 271.3386728 | [5 empty] | 80 | 20 | 0 | No | Hydrophilic | 1.838235294 | 25 |  | 10.13333 | 0.89 | 78.2 | 1.47963 | 0.0009 | NaCl | No | 0.0009 | 0 | 0 | 0.0009 | 0 | 0 | 0.052596 |  | 0.00146447 | [5 empty] | Visible |  | 5 |  | ultra-pure | Milli-Q water | Purified water | 0 | 0 | 0 | 0 | 0 | 0 | 0 | 0 | 0 | No | 0 | 0 | 0 | 0 | 0
Romanello et al.2013 | http://dx.doi.org/10.1016/j.watres.2012.11.061 | P25 | 21 | 1 | 50 | 284.2105263 | [5 empty] | 80 | 20 | 0 | No | Hydrophilic | 3.405722754 | 25 |  | 10.13333 | 0.89 | 78.2 | 1.47963 | 0.0009 | NaCl | No | 0.0009 | 0 | 0 | 0.0009 | 0 | 0 | 0.052596 |  | 0.00146447 | 0.005 |  |  |  |  | Visible |  | 5 |  | ultra-pure | Milli-Q water | Purified water | 0 | 0 | 0 | 0 | 0 | 0 | 0 | 0 | 0 | No | 0 | 0 | 0 | 0 | 0
Romanello et al.2013 | http://dx.doi.org/10.1016/j.watres.2012.11.061 | P25 | 21 | 1 | 50 | 248.1693364 | [5 empty] | 80 | 20 | 0 | No | Hydrophilic | 5.115709074 | 25 |  | 10.13333 | 0.89 | 78.2 | 1.47963 | 0.0009 | NaCl | No | 0.0009 | 0 | 0 | 0.0009 | 0 | 0 | 0.052596 |  | 0.00146447 | 0.005 |  |  |  |  | Visible |  | 5 |  | ultra-pure | Milli-Q water | Purified water | 0 | 0 | 0 | 0 | 0 | 0 | 0 | 0 | 0 | No | 0 | 0 | 0 | 0 | 0
Romanello et al.2013 | http://dx.doi.org/10.1016/j.watres.2012.11.061 | P25 | 21 | 1 | 50 | 312.5286041 | [5 empty] | 80 | 20 | 0 | No | Hydrophilic | 6.754445964 | 25 |  | 10.13333 | 0.89 | 78.2 | 1.47963 | 0.0009 | NaCl | No | 0.0009 | 0 | 0 | 0.0009 | 0 | 0 | 0.052596 |  | 0.00146447 | 0.005 |  |  |  |  | Visible |  | 5 |  | ultra-pure | Milli-Q water | Purified water | 0 | 0 | 0 | 0 | 0 | 0 | 0 | 0 | 0 | No | 0 | 0 | 0 | 0 | 0
Romanello et al.2013 | http://dx.doi.org/10.1016/j.watres.2012.11.061 | P25 | 21 | 1 | 50 | 273.9130435 | [5 empty] | 80 | 20 | 0 | No | Hydrophilic | 8.749430005 | 25 |  | 10.13333 | 0.89 | 78.2 | 1.47963 | 0.0009 | NaCl | No | 0.0009 | 0 | 0 | 0.0009 | 0 | 0 | 0.052596 |  | 0.00146447 | 0.005 |  |  |  |  | Visible |  | 5 |  | ultra-pure | Milli-Q water | Purified water | 0 | 0 | 0 | 0 | 0 | 0 | 0 | 0 | 0 | No | 0 | 0 | 0 | 0 | 0
Romanello et al.2013 | http://dx.doi.org/10.1016/j.watres.2012.11.061 | P25 | 21 | 1 | 50 | 304.805492 | [5 empty] | 80 | 20 | 0 | No | Hydrophilic | 10.45941632 | 25 |  | 10.13333 | 0.89 | 78.2 | 1.47963 | 0.0009 | NaCl | No | 0.0009 | 0 | 0 | 0.0009 | 0 | 0 | 0.052596 |  | 0.00146447 | 0.005 |  |  |  |  | Visible |  | 5 |  | ultra-pure | Milli-Q water | Purified water | 0 | 0 | 0 | 0 | 0 | 0 | 0 | 0 | 0 | No | 0 | 0 | 0 | 0 | 0
Romanello et al.2013 | http://dx.doi.org/10.1016/j.watres.2012.11.061 | P25 | 21 | 1 | 50 | 261.0411899 | [5 empty] | 80 | 20 | 0 | No | Hydrophilic | 11.67065663 | 25 |  | 10.13333 | 0.89 | 78.2 | 1.47963 | 0.0009 | NaCl | No | 0.0009 | 0 | 0 | 0.0009 | 0 | 0 | 0.052596 |  | 0.00146447 | 0.005 |  |  |  |  | Visible |  | 5 |  | ultra-pure | Milli-Q water | Purified water | 0 | 0 | 0 | 0 | 0 | 0 | 0 | 0 | 0 | No | 0 | 0 | 0 | 0 | 0
Romanello et al.2013 | http://dx.doi.org/10.1016/j.watres.2012.11.061 | P25 | 21 | 1 | 50 | 302.2311213 | [5 empty] | 80 | 20 | 0 | No | Hydrophilic | 13.66564067 | 25 |  | 10.13333 | 0.89 | 78.2 | 1.47963 | 0.0009 | NaCl | No | 0.0009 | 0 | 0 | 0.0009 | 0 | 0 | 0.052596 |  | 0.00146447 | 0.005 |  |  |  |  | Visible |  | 5 |  | ultra-pure | Milli-Q water | Purified water | 0 | 0 | 0 | 0 | 0 | 0 | 0 | 0 | 0 | No | 0 | 0 | 0 | 0 | 0
Romanello et al.2013 | http://dx.doi.org/10.1016/j.watres.2012.11.061 | P25 | 21 | 1 | 50 | 297.0823799 | [5 empty] | 80 | 20 | 0 | No | Hydrophilic | 15.51812585 | 25 |  | 10.13333 | 0.89 | 78.2 | 1.47963 | 0.0009 | NaCl | No | 0.0009 | 0 | 0 | 0.0009 | 0 | 0 | 0.052596 |  | 0.00146447 | 0.005 |  |  |  |  | Visible |  | 5 |  | ultra-pure | Milli-Q water | Purified water | 0 | 0 | 0 | 0 | 0 | 0 | 0 | 0 | 0 | No | 0 | 0 | 0 | 0 | 0
Romanello et al.2013 | http://dx.doi.org/10.1016/j.watres.2012.11.061 | P25 | 21 | 1 | 50 | 279.0617849 | [5 empty] | 80 | 20 | 0 | No | Hydrophilic | 17.15686275 | 25 |  | 10.13333 | 0.89 | 78.2 | 1.47963 | 0.0009 | NaCl | No | 0.0009 | 0 | 0 | 0.0009 | 0 | 0 | 0.052596 |  | 0.00146447 | 0.005 |  |  |  |  | Visible |  | 5 |  | ultra-pure | Milli-Q water | Purified water | 0 | 0 | 0 | 0 | 0 | 0 | 0 | 0 | 0 | No | 0 | 0 | 0 | 0 | 0
Romanello et al.2013 | http://dx.doi.org/10.1016/j.watres.2012.11.061 | P25 | 21 | 1 | 50 | 297.0823799 | [5 empty] | 80 | 20 | 0 | No | Hydrophilic | 18.86684907 | 25 |  | 10.13333 | 0.89 | 78.2 | 1.47963 | 0.0009 | NaCl | No | 0.0009 | 0 | 0 | 0.0009 | 0 | 0 | 0.052596 |  | 0.00146447 | 0.005 |  |  |  |  | Visible |  | 5 |  | ultra-pure | Milli-Q water | Purified water | 0 | 0 | 0 | 0 | 0 | 0 | 0 | 0 | 0 | No | 0 | 0 | 0 | 0 | 0
Romanello et al.2013 | http://dx.doi.org/10.1016/j.watres.2012.11.061 | P25 | 21 | 1 | 50 | 279.0617849 | [5 empty] | 80 | 20 | 0 | No | Hydrophilic | 20.57683539 | 25 |  | 10.13333 | 0.89 | 78.2 | 1.47963 | 0.0009 | NaCl | No | 0.0009 | 0 | 0 | 0.0009 | 0 | 0 | 0.052596 |  | 0.00146447 | 0.005 |  |  |  |  | Visible |  | 5 |  | ultra-pure | Milli-Q water | Purified water | 0 | 0 | 0 | 0 | 0 | 0 | 0 | 0 | 0 | No | 0 | 0 | 0 | 0 | 0
Romanello et al.2013 | http://dx.doi.org/10.1016/j.watres.2012.11.061 | P25 | 21 | 1 | 50 | 309.9542334 | [5 empty] | 80 | 20 | 0 | No | Hydrophilic | 22.14432285 | 25 |  | 10.13333 | 0.89 | 78.2 | 1.47963 | 0.0009 | NaCl | No | 0.0009 | 0 | 0 | 0.0009 | 0 | 0 | 0.052596 |  | 0.00146447 | 0.005 |  |  |  |  | Visible |  | 5 |  | ultra-pure | Milli-Q water | Purified water | 0 | 0 | 0 | 0 | 0 | 0 | 0 | 0 | 0 | No | 0 | 0 | 0 | 0 | 0
Romanello et al.2013 | http://dx.doi.org/10.1016/j.watres.2012.11.061 | P25 | 21 | 1 | 50 | 343.4210526 | [5 empty] | 80 | 20 | 0 | No | Hydrophilic | 23.85430917 | 25 |  | 10.13333 | 0.89 | 78.2 | 1.47963 | 0.0009 | NaCl | No | 0.0009 | 0 | 0 | 0.0009 | 0 | 0 | 0.052596 |  | 0.00146447 | 0.005 |  |  |  |  | Visible |  | 5 |  | ultra-pure | Milli-Q water | Purified water | 0 | 0 | 0 | 0 | 0 | 0 | 0 | 0 | 0 | No | 0 | 0 | 0 | 0 | 0
Romanello et al.2013 | http://dx.doi.org/10.1016/j.watres.2012.11.061 | P25 | 21 | 1 | 50 | 322.826087 | [5 empty] | 80 | 20 | 0 | No | Hydrophilic | 25.56429549 | 25 |  | 10.13333 | 0.89 | 78.2 | 1.47963 | 0.0009 | NaCl | No | 0.0009 | 0 | 0 | 0.0009 | 0 | 0 | 0.052596 |  | 0.00146447 | 0.005 |  |  |  |  | Visible |  | 5 |  | ultra-pure | Milli-Q water | Purified water | 0 | 0 | 0 | 0 | 0 | 0 | 0 | 0 | 0 | No | 0 | 0 | 0 | 0 | 0
Romanello et al.2013 | http://dx.doi.org/10.1016/j.watres.2012.11.061 | P25 | 21 | 1 | 50 | 289.3592677 | [5 empty] | 80 | 20 | 0 | No | Hydrophilic | 27.4880301 | 25 |  | 10.13333 | 0.89 | 78.2 | 1.47963 | 0.0009 | NaCl | No | 0.0009 | 0 | 0 | 0.0009 | 0 | 0 | 0.052596 |  | 0.00146447 | 0.005 |  |  |  |  | Visible |  | 5 |  | ultra-pure | Milli-Q water | Purified water | 0 | 0 | 0 | 0 | 0 | 0 | 0 | 0 | 0 | No | 0 | 0 | 0 | 0 | 0
Romanello et al.2013 | http://dx.doi.org/10.1016/j.watres.2012.11.061 | P25 | 21 | 1 | 50 | 299.6567506 | [5 empty] | 80 | 20 | 0 | No | Hydrophilic | 29.19801642 | 25 |  | 10.13333 | 0.89 | 78.2 | 1.47963 | 0.0009 | NaCl | No | 0.0009 | 0 | 0 | 0.0009 | 0 | 0 | 0.052596 |  | 0.00146447 | 0.005 |  |  |  |  | Visible |  | 5 |  | ultra-pure | Milli-Q water | Purified water | 0 | 0 | 0 | 0 | 0 | 0 | 0 | 0 | 0 | No | 0 | 0 | 0 | 0 | 0
Romanello et al.2013 | http://dx.doi.org/10.1016/j.watres.2012.11.061 | P25 | 21 | 1 | 50 | 263.6155606 | [5 empty] | 80 | 20 | 0 | No | Hydrophilic | 30.97925217 | 25 |  | 10.13333 | 0.89 | 78.2 | 1.47963 | 0.0009 | NaCl | No | 0.0009 | 0 | 0 | 0.0009 | 0 | 0 | 0.052596 |  | 0.00146447 | 0.005 |  |  |  |  | Visible |  | 5 |  | ultra-pure | Milli-Q water | Purified water | 0 | 0 | 0 | 0 | 0 | 0 | 0 | 0 | 0 | No | 0 | 0 | 0 | 0 | 0
Romanello et al.2013 | http://dx.doi.org/10.1016/j.watres.2012.11.061 | P25 | 21 | 1 | 50 | 299.6567506 | [5 empty] | 80 | 20 | 0 | No | Hydrophilic | 32.68923849 | 25 |  | 10.13333 | 0.89 | 78.2 | 1.47963 | 0.0009 | NaCl | No | 0.0009 | 0 | 0 | 0.0009 | 0 | 0 | 0.052596 |  | 0.00146447 | 0.005 |  |  |  |  | Visible |  | 5 |  | ultra-pure | Milli-Q water | Purified water | 0 | 0 | 0 | 0 | 0 | 0 | 0 | 0 | 0 | No | 0 | 0 | 0 | 0 | 0
Romanello et al.2013 | http://dx.doi.org/10.1016/j.watres.2012.11.061 | P25 | 21 | 1 | 50 | 320.2517162 | [5 empty] | 80 | 20 | 0 | No | Hydrophilic | 33.75797994 | 25 |  | 10.13333 | 0.89 | 78.2 | 1.47963 | 0.0009 | NaCl | No | 0.0009 | 0 | 0 | 0.0009 | 0 | 0 | 0.052596 |  | 0.00146447 | 0.005 |  |  |  |  | Visible |  | 5 |  | ultra-pure | Milli-Q water | Purified water | 0 | 0 | 0 | 0 | 0 | 0 | 0 | 0 | 0 | No | 0 | 0 | 0 | 0 | 0
Romanello et al.2013 | http://dx.doi.org/10.1016/j.watres.2012.11.061 | P25 | 21 | 1 | 50 | 294.5080092 | [5 empty] | 80 | 20 | 0 | No | Hydrophilic | 35.89546284 | 25 |  | 10.13333 | 0.89 | 78.2 | 1.47963 | 0.0009 | NaCl | No | 0.0009 | 0 | 0 | 0.0009 | 0 | 0 | 0.052596 |  | 0.00146447 | 0.005 |  |  |  |  | Visible |  | 5 |  | ultra-pure | Milli-Q water | Purified water | 0 | 0 | 0 | 0 | 0 | 0 | 0 | 0 | 0 | No | 0 | 0 | 0 | 0 | 0
Romanello et al.2013 | http://dx.doi.org/10.1016/j.watres.2012.11.061 | P25 | 21 | 1 | 50 | 335.6979405 | [5 empty] | 80 | 20 | 0 | No | Hydrophilic | 37.60544916 | 25 |  | 10.13333 | 0.89 | 78.2 | 1.47963 | 0.0009 | NaCl | No | 0.0009 | 0 | 0 | 0.0009 | 0 | 0 | 0.052596 |  | 0.00146447 | 0.005 |  |  |  |  | Visible |  | 5 |  | ultra-pure | Milli-Q water | Purified water | 0 | 0 | 0 | 0 | 0 | 0 | 0 | 0 | 0 | No | 0 | 0 | 0 | 0 | 0
Romanello et al.2013 | http://dx.doi.org/10.1016/j.watres.2012.11.061 | P25 | 21 | 1 | 50 | 302.2311213 | [5 empty] | 80 | 20 | 0 | No | Hydrophilic | 39.03043776 | 25 |  | 10.13333 | 0.89 | 78.2 | 1.47963 | 0.0009 | NaCl | No | 0.0009 | 0 | 0 | 0.0009 | 0 | 0 | 0.052596 |  | 0.00146447 | 0.005 |  |  |  |  | Visible |  | 5 |  | ultra-pure | Milli-Q water | Purified water | 0 | 0 | 0 | 0 | 0 | 0 | 0 | 0 | 0 | No | 0 | 0 | 0 | 0 | 0
Romanello et al.2013 | http://dx.doi.org/10.1016/j.watres.2012.11.061 | P25 | 21 | 1 | 50 | 302.2311213 | [5 empty] | 80 | 20 | 0 | No | Hydrophilic | 40.88292294 | 25 |  | 10.13333 | 0.89 | 78.2 | 1.47963 | 0.0009 | NaCl | No | 0.0009 | 0 | 0 | 0.0009 | 0 | 0 | 0.052596 |  | 0.00146447 | 0.005 |  |  |  |  | Visible |  | 5 |  | ultra-pure | Milli-Q water | Purified water | 0 | 0 | 0 | 0 | 0 | 0 | 0 | 0 | 0 | No | 0 | 0 | 0 | 0 | 0
Romanello et al.2013 | http://dx.doi.org/10.1016/j.watres.2012.11.061 | P25 | 21 | 1 | 50 | 343.4210526 | [5 empty] | 80 | 20 | 0 | No | Hydrophilic | 42.59290926 | 25 |  | 10.13333 | 0.89 | 78.2 | 1.47963 | 0.0009 | NaCl | No | 0.0009 | 0 | 0 | 0.0009 | 0 | 0 | 0.052596 |  | 0.00146447 | 0.005 |  |  |  |  | Visible |  | 5 |  | ultra-pure | Milli-Q water | Purified water | 0 | 0 | 0 | 0 | 0 | 0 | 0 | 0 | 0 | No | 0 | 0 | 0 | 0 | 0
Romanello et al.2013 | http://dx.doi.org/10.1016/j.watres.2012.11.061 | P25 | 21 | 1 | 50 | 268.7643021 | [5 empty] | 80 | 20 | 0 | No | Hydrophilic | 44.23164615 | 25 |  | 10.13333 | 0.89 | 78.2 | 1.47963 | 0.0009 | NaCl | No | 0.0009 | 0 | 0 | 0.0009 | 0 | 0 | 0.052596 |  | 0.00146447 | 0.005 |  |  |  |  | Visible |  | 5 |  | ultra-pure | Milli-Q water | Purified water | 0 | 0 | 0 | 0 | 0 | 0 | 0 | 0 | 0 | No | 0 | 0 | 0 | 0 | 0
Romanello et al.2013 | http://dx.doi.org/10.1016/j.watres.2012.11.061 | P25 | 21 | 1 | 50 | 317.6773455 | [5 empty] | 80 | 20 | 0 | No | Hydrophilic | 46.08413133 | 25 |  | 10.13333 | 0.89 | 78.2 | 1.47963 | 0.0009 | NaCl | No | 0.0009 | 0 | 0 | 0.0009 | 0 | 0 | 0.052596 |  | 0.00146447 | 0.005 |  |  |  |  | Visible |  | 5 |  | ultra-pure | Milli-Q water | Purified water | 0 | 0 | 0 | 0 | 0 | 0 | 0 | 0 | 0 | No | 0 | 0 | 0 | 0 | 0
Romanello et al.2013 | http://dx.doi.org/10.1016/j.watres.2012.11.061 | P25 | 21 | 1 | 50 | 276.4874142 | [5 empty] | 80 | 20 | 0 | No | Hydrophilic | 47.86536708 | 25 |  | 10.13333 | 0.89 | 78.2 | 1.47963 | 0.0009 | NaCl | No | 0.0009 | 0 | 0 | 0.0009 | 0 | 0 | 0.052596 |  | 0.00146447 | 0.005 |  |  |  |  | Visible |  | 5 |  | ultra-pure | Milli-Q water | Purified water | 0 | 0 | 0 | 0 | 0 | 0 | 0 | 0 | 0 | No | 0 | 0 | 0 | 0 | 0
Romanello et al.2013 | http://dx.doi.org/10.1016/j.watres.2012.11.061 | P25 | 21 | 1 | 50 | 335.6979405 | [5 empty] | 80 | 20 | 0 | No | Hydrophilic | 49.21910625 | 25 |  | 10.13333 | 0.89 | 78.2 | 1.47963 | 0.0009 | NaCl | No | 0.0009 | 0 | 0 | 0.0009 | 0 | 0 | 0.052596 |  | 0.00146447 | 0.005 |  |  |  |  | Visible |  | 5 |  | ultra-pure | Milli-Q water | Purified water | 0 | 0 | 0 | 0 | 0 | 0 | 0 | 0 | 0 | No | 0 | 0 | 0 | 0 | 0
Romanello et al.2013 | http://dx.doi.org/10.1016/j.watres.2012.11.061 | P25 | 21 | 1 | 50 | 315.1029748 | [5 empty] | 80 | 20 | 0 | No | Hydrophilic | 51.07159143 | 25 |  | 10.13333 | 0.89 | 78.2 | 1.47963 | 0.0009 | NaCl | No | 0.0009 | 0 | 0 | 0.0009 | 0 | 0 | 0.052596 |  | 0.00146447 | 0.005 |  |  |  |  | Visible |  | 5 |  | ultra-pure | Milli-Q water | Purified water | 0 | 0 | 0 | 0 | 0 | 0 | 0 | 0 | 0 | No | 0 | 0 | 0 | 0 | 0
Romanello et al.2013 | http://dx.doi.org/10.1016/j.watres.2012.11.061 | P25 | 21 | 1 | 50 | 351.1441648 | [5 empty] | 80 | 20 | 0 | No | Hydrophilic | 52.85282718 | 25 |  | 10.13333 | 0.89 | 78.2 | 1.47963 | 0.0009 | NaCl | No | 0.0009 | 0 | 0 | 0.0009 | 0 | 0 | 0.052596 |  | 0.00146447 | 0.005 |  |  |  |  | Visible |  | 5 |  | ultra-pure | Milli-Q water | Purified water | 0 | 0 | 0 | 0 | 0 | 0 | 0 | 0 | 0 | No | 0 | 0 | 0 | 0 | 0
Romanello et al.2013 | http://dx.doi.org/10.1016/j.watres.2012.11.061 | P25 | 21 | 1 | 50 | 273.9130435 | [5 empty] | 80 | 20 | 0 | No | Hydrophilic | 54.49156407 | 25 |  | 10.13333 | 0.89 | 78.2 | 1.47963 | 0.0009 | NaCl | No | 0.0009 | 0 | 0 | 0.0009 | 0 | 0 | 0.052596 |  | 0.00146447 | 0.005 |  |  |  |  | Visible |  | 5 |  | ultra-pure | Milli-Q water | Purified water | 0 | 0 | 0 | 0 | 0 | 0 | 0 | 0 | 0 | No | 0 | 0 | 0 | 0 | 0
Romanello et al.2013 | http://dx.doi.org/10.1016/j.watres.2012.11.061 | P25 | 21 | 1 | 50 | 327.9748284 | [5 empty] | 80 | 20 | 0 | No | Hydrophilic | 56.27279982 | 25 |  | 10.13333 | 0.89 | 78.2 | 1.47963 | 0.0009 | NaCl | No | 0.0009 | 0 | 0 | 0.0009 | 0 | 0 | 0.052596 |  | 0.00146447 | 0.005 |  |  |  |  | Visible |  | 5 |  | ultra-pure | Milli-Q water | Purified water | 0 | 0 | 0 | 0 | 0 | 0 | 0 | 0 | 0 | No | 0 | 0 | 0 | 0 | 0
Romanello et al.2013 | http://dx.doi.org/10.1016/j.watres.2012.11.061 | P25 | 21 | 1 | 50 | 297.0823799 | [5 empty] | 80 | 20 | 0 | No | Hydrophilic | 57.98278614 | 25 |  | 10.13333 | 0.89 | 78.2 | 1.47963 | 0.0009 | NaCl | No | 0.0009 | 0 | 0 | 0.0009 | 0 | 0 | 0.052596 |  | 0.00146447 | 0.005 |  |  |  |  | Visible |  | 5 |  | ultra-pure | Milli-Q water | Purified water | 0 | 0 | 0 | 0 | 0 | 0 | 0 | 0 | 0 | No | 0 | 0 | 0 | 0 | 0
Romanello et al.2013 | http://dx.doi.org/10.1016/j.watres.2012.11.061 | P25 | 21 | 1 | 50 | 315.1029748 | [5 empty] | 80 | 20 | 0 | No | Hydrophilic | 59.62152303 | 25 |  | 10.13333 | 0.89 | 78.2 | 1.47963 | 0.0009 | NaCl | No | 0.0009 | 0 | 0 | 0.0009 | 0 | 0 | 0.052596 |  | 0.00146447 | 0.005 |  |  |  |  | Visible |  | 5 |  | ultra-pure | Milli-Q water | Purified water | 0 | 0 | 0 | 0 | 0 | 0 | 0 | 0 | 0 | No | 0 | 0 | 0 | 0 | 0
Romanello et al.2013 | http://dx.doi.org/10.1016/j.watres.2012.11.061 | P25 | 21 | 1 | 50 | 297.0823799 | [5 empty] | 80 | 20 | 0 | No | Hydrophilic | 61.40275878 | 25 |  | 10.13333 | 0.89 | 78.2 | 1.47963 | 0.0009 | NaCl | No | 0.0009 | 0 | 0 | 0.0009 | 0 | 0 | 0.052596 |  | 0.00146447 | 0.005 |  |  |  |  | Visible |  | 5 |  | ultra-pure | Milli-Q water | Purified water | 0 | 0 | 0 | 0 | 0 | 0 | 0 | 0 | 0 | No | 0 | 0 | 0 | 0 | 0
Romanello et al.2013 | http://dx.doi.org/10.1016/j.watres.2012.11.061 | P25 | 21 | 1 | 50 | 348.5697941 | [5 empty] | 80 | 20 | 0 | No | Hydrophilic | 63.1127451 | 25 |  | 10.13333 | 0.89 | 78.2 | 1.47963 | 0.0009 | NaCl | No | 0.0009 | 0 | 0 | 0.0009 | 0 | 0 | 0.052596 |  | 0.00146447 | 0.005 |  |  |  |  | Visible |  | 5 |  | ultra-pure | Milli-Q water | Purified water | 0 | 0 | 0 | 0 | 0 | 0 | 0 | 0 | 0 | No | 0 | 0 | 0 | 0 | 0
Romanello et al.2013 | http://dx.doi.org/10.1016/j.watres.2012.11.061 | P25 | 21 | 1 | 50 | 297.0823799 | [5 empty] | 80 | 20 | 0 | No | Hydrophilic | 64.68023256 | 25 |  | 10.13333 | 0.89 | 78.2 | 1.47963 | 0.0009 | NaCl | No | 0.0009 | 0 | 0 | 0.0009 | 0 | 0 | 0.052596 |  | 0.00146447 | 0.005 |  |  |  |  | Visible |  | 5 |  | ultra-pure | Milli-Q water | Purified water | 0 | 0 | 0 | 0 | 0 | 0 | 0 | 0 | 0 | No | 0 | 0 | 0 | 0 | 0
Romanello et al.2013 | http://dx.doi.org/10.1016/j.watres.2012.11.061 | P25 | 21 | 1 | 50 | 338.2723112 | [5 empty] | 80 | 20 | 0 | No | Hydrophilic | 66.74646603 | 25 |  | 10.13333 | 0.89 | 78.2 | 1.47963 | 0.0009 | NaCl | No | 0.0009 | 0 | 0 | 0.0009 | 0 | 0 | 0.052596 |  | 0.00146447 | 0.005 |  |  |  |  | Visible |  | 5 |  | ultra-pure | Milli-Q water | Purified water | 0 | 0 | 0 | 0 | 0 | 0 | 0 | 0 | 0 | No | 0 | 0 | 0 | 0 | 0
Romanello et al.2013 | http://dx.doi.org/10.1016/j.watres.2012.11.061 | P25 | 21 | 1 | 50 | 315.1029748 | [5 empty] | 80 | 20 | 0 | No | Hydrophilic | 68.1002052 | 25 |  | 10.13333 | 0.89 | 78.2 | 1.47963 | 0.0009 | NaCl | No | 0.0009 | 0 | 0 | 0.0009 | 0 | 0 | 0.052596 |  | 0.00146447 | 0.005 |  |  |  |  | Visible |  | 5 |  | ultra-pure | Milli-Q water | Purified water | 0 | 0 | 0 | 0 | 0 | 0 | 0 | 0 | 0 | No | 0 | 0 | 0 | 0 | 0
Romanello et al.2013 | http://dx.doi.org/10.1016/j.watres.2012.11.061 | P25 | 21 | 1 | 50 | 322.826087 | [5 empty] | 80 | 20 | 0 | No | Hydrophilic | 69.88144095 | 25 |  | 10.13333 | 0.89 | 78.2 | 1.47963 | 0.0009 | NaCl | No | 0.0009 | 0 | 0 | 0.0009 | 0 | 0 | 0.052596 |  | 0.00146447 | 0.005 |  |  |  |  | Visible |  | 5 |  | ultra-pure | Milli-Q water | Purified water | 0 | 0 | 0 | 0 | 0 | 0 | 0 | 0 | 0 | No | 0 | 0 | 0 | 0 | 0
Romanello et al.2013 | http://dx.doi.org/10.1016/j.watres.2012.11.061 | P25 | 21 | 1 | 50 | 293.9688276 | [5 empty] | 80 | 20 | 0 | No | Hydrophilic | 0.440315194 | 25 |  | 10.13333 | 0.89 | 78.2 | 1.47963 | 0.0009 | NaCl | No | 0.0009 | 0 | 0 | 0.0009 | 0 | 0 | 0.052596 |  | 0.00146447 | 0.005 |  |  |  |  | Visible |  | 6 |  | ultra-pure | Milli-Q water | Purified water | 0 | 0 | 0 | 0 | 0 | 0 | 0 | 0 | 0 | No | 0 | 0 | 0 | 0 | 0
Romanello et al.2013 | http://dx.doi.org/10.1016/j.watres.2012.11.061 | P25 | 21 | 1 | 50 | 647.1791183 | [5 empty] | 80 | 20 | 0 | No | Hydrophilic | 1.811082684 | 25 |  | 10.13333 | 0.89 | 78.2 | 1.47963 | 0.0009 | NaCl | No | 0.0009 | 0 | 0 | 0.0009 | 0 | 0 | 0.052596 |  | 0.00146447 | 0.005 |  |  |  |  | Visible |  | 6 |  | ultra-pure | Milli-Q water | Purified water | 0 | 0 | 0 | 0 | 0 | 0 | 0 | 0 | 0 | No | 0 | 0 | 0 | 0 | 0
Romanello et al.2013 | http://dx.doi.org/10.1016/j.watres.2012.11.061 | P25 | 21 | 1 | 50 | 716.709225 | [5 empty] | 80 | 20 | 0 | No | Hydrophilic | 3.384820748 | 25 |  | 10.13333 | 0.89 | 78.2 | 1.47963 | 0.0009 | NaCl | No | 0.0009 | 0 | 0 | 0.0009 | 0 | 0 | 0.052596 |  | 0.00146447 | 0.005 |  |  |  |  | Visible |  | 6 |  | ultra-pure | Milli-Q water | Purified water | 0 | 0 | 0 | 0 | 0 | 0 | 0 | 0 | 0 | No | 0 | 0 | 0 | 0 | 0
Romanello et al.2013 | http://dx.doi.org/10.1016/j.watres.2012.11.061 | P25 | 21 | 1 | 50 | 616.025918 | [5 empty] | 80 | 20 | 0 | No | Hydrophilic | 5.166030747 | 25 |  | 10.13333 | 0.89 | 78.2 | 1.47963 | 0.0009 | NaCl | No | 0.0009 | 0 | 0 | 0.0009 | 0 | 0 | 0.052596 |  | 0.00146447 | 0.005 |  |  |  |  | Visible |  | 6 |  | ultra-pure | Milli-Q water | Purified water | 0 | 0 | 0 | 0 | 0 | 0 | 0 | 0 | 0 | No | 0 | 0 | 0 | 0 | 0
Romanello et al.2013 | http://dx.doi.org/10.1016/j.watres.2012.11.061 | P25 | 21 | 1 | 50 | 786.1244242 | [5 empty] | 80 | 20 | 0 | No | Hydrophilic | 6.815166649 | 25 |  | 10.13333 | 0.89 | 78.2 | 1.47963 | 0.0009 | NaCl | No | 0.0009 | 0 | 0 | 0.0009 | 0 | 0 | 0.052596 |  | 0.00146447 | 0.005 |  |  |  |  | Visible |  | 6 |  | ultra-pure | Milli-Q water | Purified water | 0 | 0 | 0 | 0 | 0 | 0 | 0 | 0 | 0 | No | 0 | 0 | 0 | 0 | 0
Romanello et al.2013 | http://dx.doi.org/10.1016/j.watres.2012.11.061 | P25 | 21 | 1 | 50 | 912.379077 | [5 empty] | 80 | 20 | 0 | No | Hydrophilic | 8.533971381 | 25 |  | 10.13333 | 0.89 | 78.2 | 1.47963 | 0.0009 | NaCl | No | 0.0009 | 0 | 0 | 0.0009 | 0 | 0 | 0.052596 |  | 0.00146447 | 0.005 |  |  |  |  | Visible |  | 6 |  | ultra-pure | Milli-Q water | Purified water | 0 | 0 | 0 | 0 | 0 | 0 | 0 | 0 | 0 | No | 0 | 0 | 0 | 0 | 0
Romanello et al.2013 | http://dx.doi.org/10.1016/j.watres.2012.11.061 | P25 | 21 | 1 | 50 | 584.7578103 | [5 empty] | 80 | 20 | 0 | No | Hydrophilic | 10.37758665 | 25 |  | 10.13333 | 0.89 | 78.2 | 1.47963 | 0.0009 | NaCl | No | 0.0009 | 0 | 0 | 0.0009 | 0 | 0 | 0.052596 |  | 0.00146447 | 0.005 |  |  |  |  | Visible |  | 6 |  | ultra-pure | Milli-Q water | Purified water | 0 | 0 | 0 | 0 | 0 | 0 | 0 | 0 | 0 | No | 0 | 0 | 0 | 0 | 0
Romanello et al.2013 | http://dx.doi.org/10.1016/j.watres.2012.11.061 | P25 | 21 | 1 | 50 | 863.1743452 | [5 empty] | 80 | 20 | 0 | No | Hydrophilic | 11.88820332 | 25 |  | 10.13333 | 0.89 | 78.2 | 1.47963 | 0.0009 | NaCl | No | 0.0009 | 0 | 0 | 0.0009 | 0 | 0 | 0.052596 |  | 0.00146447 | 0.005 |  |  |  |  | Visible |  | 6 |  | ultra-pure | Milli-Q water | Purified water | 0 | 0 | 0 | 0 | 0 | 0 | 0 | 0 | 0 | No | 0 | 0 | 0 | 0 | 0
Romanello et al.2013 | http://dx.doi.org/10.1016/j.watres.2012.11.061 | P25 | 21 | 1 | 50 | 842.4246963 | [5 empty] | 80 | 20 | 0 | No | Hydrophilic | 13.81540072 | 25 |  | 10.13333 | 0.89 | 78.2 | 1.47963 | 0.0009 | NaCl | No | 0.0009 | 0 | 0 | 0.0009 | 0 | 0 | 0.052596 |  | 0.00146447 | 0.005 |  |  |  |  | Visible |  | 6 |  | ultra-pure | Milli-Q water | Purified water | 0 | 0 | 0 | 0 | 0 | 0 | 0 | 0 | 0 | No | 0 | 0 | 0 | 0 | 0
Romanello et al.2013 | http://dx.doi.org/10.1016/j.watres.2012.11.061 | P25 | 21 | 1 | 50 | 623.1258778 | [5 empty] | 80 | 20 | 0 | No | Hydrophilic | 15.44908876 | 25 |  | 10.13333 | 0.89 | 78.2 | 1.47963 | 0.0009 | NaCl | No | 0.0009 | 0 | 0 | 0.0009 | 0 | 0 | 0.052596 |  | 0.00146447 | 0.005 |  |  |  |  | Visible |  | 6 |  | ultra-pure | Milli-Q water | Purified water | 0 | 0 | 0 | 0 | 0 | 0 | 0 | 0 | 0 | No | 0 | 0 | 0 | 0 | 0
Romanello et al.2013 | http://dx.doi.org/10.1016/j.watres.2012.11.061 | P25 | 21 | 1 | 50 | 855.11093 | [5 empty] | 80 | 20 | 0 | No | Hydrophilic | 17.17208795 | 25 |  | 10.13333 | 0.89 | 78.2 | 1.47963 | 0.0009 | NaCl | No | 0.0009 | 0 | 0 | 0.0009 | 0 | 0 | 0.052596 |  | 0.00146447 | 0.005 |  |  |  |  | Visible |  | 6 |  | ultra-pure | Milli-Q water | Purified water | 0 | 0 | 0 | 0 | 0 | 0 | 0 | 0 | 0 | No | 0 | 0 | 0 | 0 | 0
Romanello et al.2013 | http://dx.doi.org/10.1016/j.watres.2012.11.061 | P25 | 21 | 1 | 50 | 1197.997221 | [5 empty] | 80 | 20 | 0 | No | Hydrophilic | 18.68526221 | 25 |  | 10.13333 | 0.89 | 78.2 | 1.47963 | 0.0009 | NaCl | No | 0.0009 | 0 | 0 | 0.0009 | 0 | 0 | 0.052596 |  | 0.00146447 | 0.005 |  |  |  |  | Visible |  | 6 |  | ultra-pure | Milli-Q water | Purified water | 0 | 0 | 0 | 0 | 0 | 0 | 0 | 0 | 0 | No | 0 | 0 | 0 | 0 | 0
Romanello et al.2013 | http://dx.doi.org/10.1016/j.watres.2012.11.061 | P25 | 21 | 1 | 50 | 862.6484222 | [5 empty] | 80 | 20 | 0 | No | Hydrophilic | 20.38575458 | 25 |  | 10.13333 | 0.89 | 78.2 | 1.47963 | 0.0009 | NaCl | No | 0.0009 | 0 | 0 | 0.0009 | 0 | 0 | 0.052596 |  | 0.00146447 | 0.005 |  |  |  |  | Visible |  | 6 |  | ultra-pure | Milli-Q water | Purified water | 0 | 0 | 0 | 0 | 0 | 0 | 0 | 0 | 0 | No | 0 | 0 | 0 | 0 | 0
Romanello et al.2013 | http://dx.doi.org/10.1016/j.watres.2012.11.061 | P25 | 21 | 1 | 50 | 790.3229687 | [5 empty] | 80 | 20 | 0 | No | Hydrophilic | 22.3109059 | 25 |  | 10.13333 | 0.89 | 78.2 | 1.47963 | 0.0009 | NaCl | No | 0.0009 | 0 | 0 | 0.0009 | 0 | 0 | 0.052596 |  | 0.00146447 | 0.005 |  |  |  |  | Visible |  | 6 |  | ultra-pure | Milli-Q water | Purified water | 0 | 0 | 0 | 0 | 0 | 0 | 0 | 0 | 0 | No | 0 | 0 | 0 | 0 | 0
Romanello et al.2013 | http://dx.doi.org/10.1016/j.watres.2012.11.061 | P25 | 21 | 1 | 50 | 1158.988323 | [5 empty] | 80 | 20 | 0 | No | Hydrophilic | 23.96791919 | 25 |  | 10.13333 | 0.89 | 78.2 | 1.47963 | 0.0009 | NaCl | No | 0.0009 | 0 | 0 | 0.0009 | 0 | 0 | 0.052596 |  | 0.00146447 | 0.005 |  |  |  |  | Visible |  | 6 |  | ultra-pure | Milli-Q water | Purified water | 0 | 0 | 0 | 0 | 0 | 0 | 0 | 0 | 0 | No | 0 | 0 | 0 | 0 | 0
Romanello et al.2013 | http://dx.doi.org/10.1016/j.watres.2012.11.061 | P25 | 21 | 1 | 50 | 947.4081967 | [5 empty] | 80 | 20 | 0 | No | Hydrophilic | 25.88754612 | 25 |  | 10.13333 | 0.89 | 78.2 | 1.47963 | 0.0009 | NaCl | No | 0.0009 | 0 | 0 | 0.0009 | 0 | 0 | 0.052596 |  | 0.00146447 | 0.005 |  |  |  |  | Visible |  | 6 |  | ultra-pure | Milli-Q water | Purified water | 0 | 0 | 0 | 0 | 0 | 0 | 0 | 0 | 0 | No | 0 | 0 | 0 | 0 | 0
Romanello et al.2013 | http://dx.doi.org/10.1016/j.watres.2012.11.061 | P25 | 21 | 1 | 50 | 1083.97801 | [5 empty] | 80 | 20 | 0 | No | Hydrophilic | 27.60676007 | 25 |  | 10.13333 | 0.89 | 78.2 | 1.47963 | 0.0009 | NaCl | No | 0.0009 | 0 | 0 | 0.0009 | 0 | 0 | 0.052596 |  | 0.00146447 | 0.005 |  |  |  |  | Visible |  | 6 |  | ultra-pure | Milli-Q water | Purified water | 0 | 0 | 0 | 0 | 0 | 0 | 0 | 0 | 0 | No | 0 | 0 | 0 | 0 | 0
Romanello et al.2013 | http://dx.doi.org/10.1016/j.watres.2012.11.061 | P25 | 21 | 1 | 50 | 1199.961697 | [5 empty] | 80 | 20 | 0 | No | Hydrophilic | 28.61107565 | 25 |  | 10.13333 | 0.89 | 78.2 | 1.47963 | 0.0009 | NaCl | No | 0.0009 | 0 | 0 | 0.0009 | 0 | 0 | 0.052596 |  | 0.00146447 | 0.005 |  |  |  |  | Visible |  | 6 |  | ultra-pure | Milli-Q water | Purified water | 0 | 0 | 0 | 0 | 0 | 0 | 0 | 0 | 0 | No | 0 | 0 | 0 | 0 | 0
Romanello et al.2013 | http://dx.doi.org/10.1016/j.watres.2012.11.061 | P25 | 21 | 1 | 50 | 1068.31081 | [5 empty] | 80 | 20 | 0 | No | Hydrophilic | 30.74809797 | 25 |  | 10.13333 | 0.89 | 78.2 | 1.47963 | 0.0009 | NaCl | No | 0.0009 | 0 | 0 | 0.0009 | 0 | 0 | 0.052596 |  | 0.00146447 | 0.005 |  |  |  |  | Visible |  | 6 |  | ultra-pure | Milli-Q water | Purified water | 0 | 0 | 0 | 0 | 0 | 0 | 0 | 0 | 0 | No | 0 | 0 | 0 | 0 | 0
Romanello et al.2013 | http://dx.doi.org/10.1016/j.watres.2012.11.061 | P25 | 21 | 1 | 50 | 1052.73642 | [5 empty] | 80 | 20 | 0 | No | Hydrophilic | 32.389868 | 25 |  | 10.13333 | 0.89 | 78.2 | 1.47963 | 0.0009 | NaCl | No | 0.0009 | 0 | 0 | 0.0009 | 0 | 0 | 0.052596 |  | 0.00146447 | 0.005 |  |  |  |  | Visible |  | 6 |  | ultra-pure | Milli-Q water | Purified water | 0 | 0 | 0 | 0 | 0 | 0 | 0 | 0 | 0 | No | 0 | 0 | 0 | 0 | 0
Romanello et al.2013 | http://dx.doi.org/10.1016/j.watres.2012.11.061 | P25 | 21 | 1 | 50 | 1057.787932 | [5 empty] | 80 | 20 | 0 | No | Hydrophilic | 34.10386446 | 25 |  | 10.13333 | 0.89 | 78.2 | 1.47963 | 0.0009 | NaCl | No | 0.0009 | 0 | 0 | 0.0009 | 0 | 0 | 0.052596 |  | 0.00146447 | 0.005 |  |  |  |  | Visible |  | 6 |  | ultra-pure | Milli-Q water | Purified water | 0 | 0 | 0 | 0 | 0 | 0 | 0 | 0 | 0 | No | 0 | 0 | 0 | 0 | 0
Romanello et al.2013 | http://dx.doi.org/10.1016/j.watres.2012.11.061 | P25 | 21 | 1 | 50 | 915.8484006 | [5 empty] | 80 | 20 | 0 | No | Hydrophilic | 35.81202961 | 25 |  | 10.13333 | 0.89 | 78.2 | 1.47963 | 0.0009 | NaCl | No | 0.0009 | 0 | 0 | 0.0009 | 0 | 0 | 0.052596 |  | 0.00146447 | 0.005 |  |  |  |  | Visible |  | 6 |  | ultra-pure | Milli-Q water | Purified water | 0 | 0 | 0 | 0 | 0 | 0 | 0 | 0 | 0 | No | 0 | 0 | 0 | 0 | 0
Romanello et al.2013 | http://dx.doi.org/10.1016/j.watres.2012.11.061 | P25 | 21 | 1 | 50 | 1016.301893 | [5 empty] | 80 | 20 | 0 | No | Hydrophilic | 37.74403528 | 25 |  | 10.13333 | 0.89 | 78.2 | 1.47963 | 0.0009 | NaCl | No | 0.0009 | 0 | 0 | 0.0009 | 0 | 0 | 0.052596 |  | 0.00146447 | 0.005 |  |  |  |  | Visible |  | 6 |  | ultra-pure | Milli-Q water | Purified water | 0 | 0 | 0 | 0 | 0 | 0 | 0 | 0 | 0 | No | 0 | 0 | 0 | 0 | 0
Romanello et al.2013 | http://dx.doi.org/10.1016/j.watres.2012.11.061 | P25 | 21 | 1 | 50 | 1054.882097 | [5 empty] | 80 | 20 | 0 | No | Hydrophilic | 39.3879537 | 25 |  | 10.13333 | 0.89 | 78.2 | 1.47963 | 0.0009 | NaCl | No | 0.0009 | 0 | 0 | 0.0009 | 0 | 0 | 0.052596 |  | 0.00146447 | 0.005 |  |  |  |  | Visible |  | 6 |  | ultra-pure | Milli-Q water | Purified water | 0 | 0 | 0 | 0 | 0 | 0 | 0 | 0 | 0 | No | 0 | 0 | 0 | 0 | 0
Romanello et al.2013 | http://dx.doi.org/10.1016/j.watres.2012.11.061 | P25 | 21 | 1 | 50 | 1485.451675 | [5 empty] | 80 | 20 | 0 | No | Hydrophilic | 40.83319829 | 25 |  | 10.13333 | 0.89 | 78.2 | 1.47963 | 0.0009 | NaCl | No | 0.0009 | 0 | 0 | 0.0009 | 0 | 0 | 0.052596 |  | 0.00146447 | 0.005 |  |  |  |  | Visible |  | 6 |  | ultra-pure | Milli-Q water | Purified water | 0 | 0 | 0 | 0 | 0 | 0 | 0 | 0 | 0 | No | 0 | 0 | 0 | 0 | 0
Romanello et al.2013 | http://dx.doi.org/10.1016/j.watres.2012.11.061 | P25 | 21 | 1 | 50 | 1526.584153 | [5 empty] | 80 | 20 | 0 | No | Hydrophilic | 42.90566697 | 25 |  | 10.13333 | 0.89 | 78.2 | 1.47963 | 0.0009 | NaCl | No | 0.0009 | 0 | 0 | 0.0009 | 0 | 0 | 0.052596 |  | 0.00146447 | 0.005 |  |  |  |  | Visible |  | 6 |  | ultra-pure | Milli-Q water | Purified water | 0 | 0 | 0 | 0 | 0 | 0 | 0 | 0 | 0 | No | 0 | 0 | 0 | 0 | 0
Romanello et al.2013 | http://dx.doi.org/10.1016/j.watres.2012.11.061 | P25 | 21 | 1 | 50 | 1054.568311 | [5 empty] | 80 | 20 | 0 | No | Hydrophilic | 44.45792125 | 25 |  | 10.13333 | 0.89 | 78.2 | 1.47963 | 0.0009 | NaCl | No | 0.0009 | 0 | 0 | 0.0009 | 0 | 0 | 0.052596 |  | 0.00146447 | 0.005 |  |  |  |  | Visible |  | 6 |  | ultra-pure | Milli-Q water | Purified water | 0 | 0 | 0 | 0 | 0 | 0 | 0 | 0 | 0 | No | 0 | 0 | 0 | 0 | 0
Romanello et al.2013 | http://dx.doi.org/10.1016/j.watres.2012.11.061 | P25 | 21 | 1 | 50 | 1320.077636 | [5 empty] | 80 | 20 | 0 | No | Hydrophilic | 46.18225039 | 25 |  | 10.13333 | 0.89 | 78.2 | 1.47963 | 0.0009 | NaCl | No | 0.0009 | 0 | 0 | 0.0009 | 0 | 0 | 0.052596 |  | 0.00146447 | 0.005 |  |  |  |  | Visible |  | 6 |  | ultra-pure | Milli-Q water | Purified water | 0 | 0 | 0 | 0 | 0 | 0 | 0 | 0 | 0 | No | 0 | 0 | 0 | 0 | 0
Romanello et al.2013 | http://dx.doi.org/10.1016/j.watres.2012.11.061 | P25 | 21 | 1 | 50 | 1121.40914 | [5 empty] | 80 | 20 | 0 | No | Hydrophilic | 47.81675686 | 25 |  | 10.13333 | 0.89 | 78.2 | 1.47963 | 0.0009 | NaCl | No | 0.0009 | 0 | 0 | 0.0009 | 0 | 0 | 0.052596 |  | 0.00146447 | 0.005 |  |  |  |  | Visible |  | 6 |  | ultra-pure | Milli-Q water | Purified water | 0 | 0 | 0 | 0 | 0 | 0 | 0 | 0 | 0 | No | 0 | 0 | 0 | 0 | 0
Romanello et al.2013 | http://dx.doi.org/10.1016/j.watres.2012.11.061 | P25 | 21 | 1 | 50 | 1296.651968 | [5 empty] | 80 | 20 | 0 | No | Hydrophilic | 49.68032135 | 25 |  | 10.13333 | 0.89 | 78.2 | 1.47963 | 0.0009 | NaCl | No | 0.0009 | 0 | 0 | 0.0009 | 0 | 0 | 0.052596 |  | 0.00146447 | 0.005 |  |  |  |  | Visible |  | 6 |  | ultra-pure | Milli-Q water | Purified water | 0 | 0 | 0 | 0 | 0 | 0 | 0 | 0 | 0 | No | 0 | 0 | 0 | 0 | 0
Romanello et al.2013 | http://dx.doi.org/10.1016/j.watres.2012.11.061 | P25 | 21 | 1 | 50 | 1012.883393 | [5 empty] | 80 | 20 | 0 | No | Hydrophilic | 51.3114518 | 25 |  | 10.13333 | 0.89 | 78.2 | 1.47963 | 0.0009 | NaCl | No | 0.0009 | 0 | 0 | 0.0009 | 0 | 0 | 0.052596 |  | 0.00146447 | 0.005 |  |  |  |  | Visible |  | 6 |  | ultra-pure | Milli-Q water | Purified water | 0 | 0 | 0 | 0 | 0 | 0 | 0 | 0 | 0 | No | 0 | 0 | 0 | 0 | 0
Romanello et al.2013 | http://dx.doi.org/10.1016/j.watres.2012.11.061 | P25 | 21 | 1 | 50 | 1177.824319 | [5 empty] | 80 | 20 | 0 | No | Hydrophilic | 52.96038309 | 25 |  | 10.13333 | 0.89 | 78.2 | 1.47963 | 0.0009 | NaCl | No | 0.0009 | 0 | 0 | 0.0009 | 0 | 0 | 0.052596 |  | 0.00146447 | 0.005 |  |  |  |  | Visible |  | 6 |  | ultra-pure | Milli-Q water | Purified water | 0 | 0 | 0 | 0 | 0 | 0 | 0 | 0 | 0 | No | 0 | 0 | 0 | 0 | 0
Romanello et al.2013 | http://dx.doi.org/10.1016/j.watres.2012.11.061 | P25 | 21 | 1 | 50 | 1296.329343 | [5 empty] | 80 | 20 | 0 | No | Hydrophilic | 54.89310489 | 25 |  | 10.13333 | 0.89 | 78.2 | 1.47963 | 0.0009 | NaCl | No | 0.0009 | 0 | 0 | 0.0009 | 0 | 0 | 0.052596 |  | 0.00146447 | 0.005 |  |  |  |  | Visible |  | 6 |  | ultra-pure | Milli-Q water | Purified water | 0 | 0 | 0 | 0 | 0 | 0 | 0 | 0 | 0 | No | 0 | 0 | 0 | 0 | 0
Romanello et al.2013 | http://dx.doi.org/10.1016/j.watres.2012.11.061 | P25 | 21 | 1 | 50 | 1074.451734 | [5 empty] | 80 | 20 | 0 | No | Hydrophilic | 56.52669063 | 25 |  | 10.13333 | 0.89 | 78.2 | 1.47963 | 0.0009 | NaCl | No | 0.0009 | 0 | 0 | 0.0009 | 0 | 0 | 0.052596 |  | 0.00146447 | 0.005 |  |  |  |  | Visible |  | 6 |  | ultra-pure | Milli-Q water | Purified water | 0 | 0 | 0 | 0 | 0 | 0 | 0 | 0 | 0 | No | 0 | 0 | 0 | 0 | 0
Romanello et al.2013 | http://dx.doi.org/10.1016/j.watres.2012.11.061 | P25 | 21 | 1 | 50 | 1391.541283 | [5 empty] | 80 | 20 | 0 | No | Hydrophilic | 58.18165784 | 25 |  | 10.13333 | 0.89 | 78.2 | 1.47963 | 0.0009 | NaCl | No | 0.0009 | 0 | 0 | 0.0009 | 0 | 0 | 0.052596 |  | 0.00146447 | 0.005 |  |  |  |  | Visible |  | 6 |  | ultra-pure | Milli-Q water | Purified water | 0 | 0 | 0 | 0 | 0 | 0 | 0 | 0 | 0 | No | 0 | 0 | 0 | 0 | 0
Romanello et al.2013 | http://dx.doi.org/10.1016/j.watres.2012.11.061 | P25 | 21 | 1 | 50 | 1628.692755 | [5 empty] | 80 | 20 | 0 | No | Hydrophilic | 59.76204565 | 25 |  | 10.13333 | 0.89 | 78.2 | 1.47963 | 0.0009 | NaCl | No | 0.0009 | 0 | 0 | 0.0009 | 0 | 0 | 0.052596 |  | 0.00146447 | 0.005 |  |  |  |  | Visible |  | 6 |  | ultra-pure | Milli-Q water | Purified water | 0 | 0 | 0 | 0 | 0 | 0 | 0 | 0 | 0 | No | 0 | 0 | 0 | 0 | 0
Romanello et al.2013 | http://dx.doi.org/10.1016/j.watres.2012.11.061 | P25 | 21 | 1 | 50 | 1484.170014 | [5 empty] | 80 | 20 | 0 | No | Hydrophilic | 61.54151648 | 25 |  | 10.13333 | 0.89 | 78.2 | 1.47963 | 0.0009 | NaCl | No | 0.0009 | 0 | 0 | 0.0009 | 0 | 0 | 0.052596 |  | 0.00146447 | 0.005 |  |  |  |  | Visible |  | 6 |  | ultra-pure | Milli-Q water | Purified water | 0 | 0 | 0 | 0 | 0 | 0 | 0 | 0 | 0 | No | 0 | 0 | 0 | 0 | 0
Romanello et al.2013 | http://dx.doi.org/10.1016/j.watres.2012.11.061 | P25 | 21 | 1 | 50 | 1313.859371 | [5 empty] | 80 | 20 | 0 | No | Hydrophilic | 63.31996428 | 25 |  | 10.13333 | 0.89 | 78.2 | 1.47963 | 0.0009 | NaCl | No | 0.0009 | 0 | 0 | 0.0009 | 0 | 0 | 0.052596 |  | 0.00146447 | 0.005 |  |  |  |  | Visible |  | 6 |  | ultra-pure | Milli-Q water | Purified water | 0 | 0 | 0 | 0 | 0 | 0 | 0 | 0 | 0 | No | 0 | 0 | 0 | 0 | 0
Romanello et al.2013 | http://dx.doi.org/10.1016/j.watres.2012.11.061 | P25 | 21 | 1 | 50 | 1236.394015 | [5 empty] | 80 | 20 | 0 | No | Hydrophilic | 64.95927903 | 25 |  | 10.13333 | 0.89 | 78.2 | 1.47963 | 0.0009 | NaCl | No | 0.0009 | 0 | 0 | 0.0009 | 0 | 0 | 0.052596 |  | 0.00146447 | 0.005 |  |  |  |  | Visible |  | 6 |  | ultra-pure | Milli-Q water | Purified water | 0 | 0 | 0 | 0 | 0 | 0 | 0 | 0 | 0 | No | 0 | 0 | 0 | 0 | 0
Romanello et al.2013 | http://dx.doi.org/10.1016/j.watres.2012.11.061 | P25 | 21 | 1 | 50 | 1241.449946 | [5 empty] | 80 | 20 | 0 | No | Hydrophilic | 66.60186749 | 25 |  | 10.13333 | 0.89 | 78.2 | 1.47963 | 0.0009 | NaCl | No | 0.0009 | 0 | 0 | 0.0009 | 0 | 0 | 0.052596 |  | 0.00146447 | 0.005 |  |  |  |  | Visible |  | 6 |  | ultra-pure | Milli-Q water | Purified water | 0 | 0 | 0 | 0 | 0 | 0 | 0 | 0 | 0 | No | 0 | 0 | 0 | 0 | 0
Romanello et al.2013 | http://dx.doi.org/10.1016/j.watres.2012.11.061 | P25 | 21 | 1 | 50 | 1006.660708 | [5 empty] | 80 | 20 | 0 | No | Hydrophilic | 68.52057369 | 25 |  | 10.13333 | 0.89 | 78.2 | 1.47963 | 0.0009 | NaCl | No | 0.0009 | 0 | 0 | 0.0009 | 0 | 0 | 0.052596 |  | 0.00146447 | 0.005 |  |  |  |  | Visible |  | 6 |  | ultra-pure | Milli-Q water | Purified water | 0 | 0 | 0 | 0 | 0 | 0 | 0 | 0 | 0 | No | 0 | 0 | 0 | 0 | 0
Romanello et al.2013 | http://dx.doi.org/10.1016/j.watres.2012.11.061 | P25 | 21 | 1 | 50 | 1589.361232 | [5 empty] | 80 | 20 | 0 | No | Hydrophilic | 70.25748618 | 25 |  | 10.13333 | 0.89 | 78.2 | 1.47963 | 0.0009 | NaCl | No | 0.0009 | 0 | 0 | 0.0009 | 0 | 0 | 0.052596 |  | 0.00146447 | 0.005 |  |  |  |  | Visible |  | 6 |  | ultra-pure | Milli-Q water | Purified water | 0 | 0 | 0 | 0 | 0 | 0 | 0 | 0 | 0 | No | 0 | 0 | 0 | 0 | 0
Romanello et al.2013 | http://dx.doi.org/10.1016/j.watres.2012.11.061 | P25 | 21 | 1 | 50 | 339.4355853 | [5 empty] | 80 | 20 | 0 | No | Hydrophilic | 0.298586865 | 25 |  | 10.13333 | 0.89 | 78.2 | 1.47963 | 0.0009 | NaCl | No | 0.0009 | 0 | 0 | 0.0009 | 0 | 0 | 0.052596 |  | 0.00146447 | 0.005 |  |  |  |  | Visible |  | 6.9 |  | ultra-pure | Milli-Q water | Purified water | 0 | 0 | 0 | 0 | 0 | 0 | 0 | 0 | 0 | No | 0 | 0 | 0 | 0 | 0
Romanello et al.2013 | http://dx.doi.org/10.1016/j.watres.2012.11.061 | P25 | 21 | 1 | 50 | 378.0576537 | [5 empty] | 80 | 20 | 0 | No | Hydrophilic | 1.939694415 | 25 |  | 10.13333 | 0.89 | 78.2 | 1.47963 | 0.0009 | NaCl | No | 0.0009 | 0 | 0 | 0.0009 | 0 | 0 | 0.052596 |  | 0.00146447 | 0.005 |  |  |  |  | Visible |  | 6.9 |  | ultra-pure | Milli-Q water | Purified water | 0 | 0 | 0 | 0 | 0 | 0 | 0 | 0 | 0 | No | 0 | 0 | 0 | 0 | 0
Romanello et al.2013 | http://dx.doi.org/10.1016/j.watres.2012.11.061 | P25 | 21 | 1 | 50 | 380.6862773 | [5 empty] | 80 | 20 | 0 | No | Hydrophilic | 3.793234502 | 25 |  | 10.13333 | 0.89 | 78.2 | 1.47963 | 0.0009 | NaCl | No | 0.0009 | 0 | 0 | 0.0009 | 0 | 0 | 0.052596 |  | 0.00146447 | 0.005 |  |  |  |  | Visible |  | 6.9 |  | ultra-pure | Milli-Q water | Purified water | 0 | 0 | 0 | 0 | 0 | 0 | 0 | 0 | 0 | No | 0 | 0 | 0 | 0 | 0
Romanello et al.2013 | http://dx.doi.org/10.1016/j.watres.2012.11.061 | P25 | 21 | 1 | 50 | 460.4402547 | [5 empty] | 80 | 20 | 0 | No | Hydrophilic | 5.079541015 | 25 |  | 10.13333 | 0.89 | 78.2 | 1.47963 | 0.0009 | NaCl | No | 0.0009 | 0 | 0 | 0.0009 | 0 | 0 | 0.052596 |  | 0.00146447 | 0.005 |  |  |  |  | Visible |  | 6.9 |  | ultra-pure | Milli-Q water | Purified water | 0 | 0 | 0 | 0 | 0 | 0 | 0 | 0 | 0 | No | 0 | 0 | 0 | 0 | 0
Romanello et al.2013 | http://dx.doi.org/10.1016/j.watres.2012.11.061 | P25 | 21 | 1 | 50 | 434.7919281 | [5 empty] | 80 | 20 | 0 | No | Hydrophilic | 7.217105239 | 25 |  | 10.13333 | 0.89 | 78.2 | 1.47963 | 0.0009 | NaCl | No | 0.0009 | 0 | 0 | 0.0009 | 0 | 0 | 0.052596 |  | 0.00146447 | 0.005 |  |  |  |  | Visible |  | 6.9 |  | ultra-pure | Milli-Q water | Purified water | 0 | 0 | 0 | 0 | 0 | 0 | 0 | 0 | 0 | No | 0 | 0 | 0 | 0 | 0
Romanello et al.2013 | http://dx.doi.org/10.1016/j.watres.2012.11.061 | P25 | 21 | 1 | 50 | 380.8380555 | [5 empty] | 80 | 20 | 0 | No | Hydrophilic | 8.711974474 | 25 |  | 10.13333 | 0.89 | 78.2 | 1.47963 | 0.0009 | NaCl | No | 0.0009 | 0 | 0 | 0.0009 | 0 | 0 | 0.052596 |  | 0.00146447 | 0.005 |  |  |  |  | Visible |  | 6.9 |  | ultra-pure | Milli-Q water | Purified water | 0 | 0 | 0 | 0 | 0 | 0 | 0 | 0 | 0 | No | 0 | 0 | 0 | 0 | 0
Romanello et al.2013 | http://dx.doi.org/10.1016/j.watres.2012.11.061 | P25 | 21 | 1 | 50 | 496.6030754 | [5 empty] | 80 | 20 | 0 | No | Hydrophilic | 10.35613714 | 25 |  | 10.13333 | 0.89 | 78.2 | 1.47963 | 0.0009 | NaCl | No | 0.0009 | 0 | 0 | 0.0009 | 0 | 0 | 0.052596 |  | 0.00146447 | 0.005 |  |  |  |  | Visible |  | 6.9 |  | ultra-pure | Milli-Q water | Purified water | 0 | 0 | 0 | 0 | 0 | 0 | 0 | 0 | 0 | No | 0 | 0 | 0 | 0 | 0
Romanello et al.2013 | http://dx.doi.org/10.1016/j.watres.2012.11.061 | P25 | 21 | 1 | 50 | 555.8097957 | [5 empty] | 80 | 20 | 0 | No | Hydrophilic | 12.42577591 | 25 |  | 10.13333 | 0.89 | 78.2 | 1.47963 | 0.0009 | NaCl | No | 0.0009 | 0 | 0 | 0.0009 | 0 | 0 | 0.052596 |  | 0.00146447 | 0.005 |  |  |  |  | Visible |  | 6.9 |  | ultra-pure | Milli-Q water | Purified water | 0 | 0 | 0 | 0 | 0 | 0 | 0 | 0 | 0 | No | 0 | 0 | 0 | 0 | 0
Romanello et al.2013 | http://dx.doi.org/10.1016/j.watres.2012.11.061 | P25 | 21 | 1 | 50 | 573.8604104 | [5 empty] | 80 | 20 | 0 | No | Hydrophilic | 14.06606876 | 25 |  | 10.13333 | 0.89 | 78.2 | 1.47963 | 0.0009 | NaCl | No | 0.0009 | 0 | 0 | 0.0009 | 0 | 0 | 0.052596 |  | 0.00146447 | 0.005 |  |  |  |  | Visible |  | 6.9 |  | ultra-pure | Milli-Q water | Purified water | 0 | 0 | 0 | 0 | 0 | 0 | 0 | 0 | 0 | No | 0 | 0 | 0 | 0 | 0
Romanello et al.2013 | http://dx.doi.org/10.1016/j.watres.2012.11.061 | P25 | 21 | 1 | 50 | 658.7704494 | [5 empty] | 80 | 20 | 0 | No | Hydrophilic | 15.78029547 | 25 |  | 10.13333 | 0.89 | 78.2 | 1.47963 | 0.0009 | NaCl | No | 0.0009 | 0 | 0 | 0.0009 | 0 | 0 | 0.052596 |  | 0.00146447 | 0.005 |  |  |  |  | Visible |  | 6.9 |  | ultra-pure | Milli-Q water | Purified water | 0 | 0 | 0 | 0 | 0 | 0 | 0 | 0 | 0 | No | 0 | 0 | 0 | 0 | 0
Romanello et al.2013 | http://dx.doi.org/10.1016/j.watres.2012.11.061 | P25 | 21 | 1 | 50 | 648.5199175 | [5 empty] | 80 | 20 | 0 | No | Hydrophilic | 16.9204655 | 25 |  | 10.13333 | 0.89 | 78.2 | 1.47963 | 0.0009 | NaCl | No | 0.0009 | 0 | 0 | 0.0009 | 0 | 0 | 0.052596 |  | 0.00146447 | 0.005 |  |  |  |  | Visible |  | 6.9 |  | ultra-pure | Milli-Q water | Purified water | 0 | 0 | 0 | 0 | 0 | 0 | 0 | 0 | 0 | No | 0 | 0 | 0 | 0 | 0
Romanello et al.2013 | http://dx.doi.org/10.1016/j.watres.2012.11.061 | P25 | 21 | 1 | 50 | 617.7331269 | [5 empty] | 80 | 20 | 0 | No | Hydrophilic | 19.20039822 | 25 |  | 10.13333 | 0.89 | 78.2 | 1.47963 | 0.0009 | NaCl | No | 0.0009 | 0 | 0 | 0.0009 | 0 | 0 | 0.052596 |  | 0.00146447 | 0.005 |  |  |  |  | Visible |  | 6.9 |  | ultra-pure | Milli-Q water | Purified water | 0 | 0 | 0 | 0 | 0 | 0 | 0 | 0 | 0 | No | 0 | 0 | 0 | 0 | 0
Romanello et al.2013 | http://dx.doi.org/10.1016/j.watres.2012.11.061 | P25 | 21 | 1 | 50 | 651.2057329 | [5 empty] | 80 | 20 | 0 | No | Hydrophilic | 20.62744384 | 25 |  | 10.13333 | 0.89 | 78.2 | 1.47963 | 0.0009 | NaCl | No | 0.0009 | 0 | 0 | 0.0009 | 0 | 0 | 0.052596 |  | 0.00146447 | 0.005 |  |  |  |  | Visible |  | 6.9 |  | ultra-pure | Milli-Q water | Purified water | 0 | 0 | 0 | 0 | 0 | 0 | 0 | 0 | 0 | No | 0 | 0 | 0 | 0 | 0
Romanello et al.2013 | http://dx.doi.org/10.1016/j.watres.2012.11.061 | P25 | 21 | 1 | 50 | 710.4080538 | [5 empty] | 80 | 20 | 0 | No | Hydrophilic | 22.55451043 | 25 |  | 10.13333 | 0.89 | 78.2 | 1.47963 | 0.0009 | NaCl | No | 0.0009 | 0 | 0 | 0.0009 | 0 | 0 | 0.052596 |  | 0.00146447 | 0.005 |  |  |  |  | Visible |  | 6.9 |  | ultra-pure | Milli-Q water | Purified water | 0 | 0 | 0 | 0 | 0 | 0 | 0 | 0 | 0 | No | 0 | 0 | 0 | 0 | 0
Romanello et al.2013 | http://dx.doi.org/10.1016/j.watres.2012.11.061 | P25 | 21 | 1 | 50 | 893.0324979 | [5 empty] | 80 | 20 | 0 | No | Hydrophilic | 24.27260696 | 25 |  | 10.13333 | 0.89 | 78.2 | 1.47963 | 0.0009 | NaCl | No | 0.0009 | 0 | 0 | 0.0009 | 0 | 0 | 0.052596 |  | 0.00146447 | 0.005 |  |  |  |  | Visible |  | 6.9 |  | ultra-pure | Milli-Q water | Purified water | 0 | 0 | 0 | 0 | 0 | 0 | 0 | 0 | 0 | No | 0 | 0 | 0 | 0 | 0
Romanello et al.2013 | http://dx.doi.org/10.1016/j.watres.2012.11.061 | P25 | 21 | 1 | 50 | 810.7994755 | [5 empty] | 80 | 20 | 0 | No | Hydrophilic | 25.98021424 | 25 |  | 10.13333 | 0.89 | 78.2 | 1.47963 | 0.0009 | NaCl | No | 0.0009 | 0 | 0 | 0.0009 | 0 | 0 | 0.052596 |  | 0.00146447 | 0.005 |  |  |  |  | Visible |  | 6.9 |  | ultra-pure | Milli-Q water | Purified water | 0 | 0 | 0 | 0 | 0 | 0 | 0 | 0 | 0 | No | 0 | 0 | 0 | 0 | 0
Romanello et al.2013 | http://dx.doi.org/10.1016/j.watres.2012.11.061 | P25 | 21 | 1 | 50 | 780.0082855 | [5 empty] | 80 | 20 | 0 | No | Hydrophilic | 28.11757479 | 25 |  | 10.13333 | 0.89 | 78.2 | 1.47963 | 0.0009 | NaCl | No | 0.0009 | 0 | 0 | 0.0009 | 0 | 0 | 0.052596 |  | 0.00146447 | 0.005 |  |  |  |  | Visible |  | 6.9 |  | ultra-pure | Milli-Q water | Purified water | 0 | 0 | 0 | 0 | 0 | 0 | 0 | 0 | 0 | No | 0 | 0 | 0 | 0 | 0
Romanello et al.2013 | http://dx.doi.org/10.1016/j.watres.2012.11.061 | P25 | 21 | 1 | 50 | 870.0479898 | [5 empty] | 80 | 20 | 0 | No | Hydrophilic | 29.40428865 | 25 |  | 10.13333 | 0.89 | 78.2 | 1.47963 | 0.0009 | NaCl | No | 0.0009 | 0 | 0 | 0.0009 | 0 | 0 | 0.052596 |  | 0.00146447 | 0.005 |  |  |  |  | Visible |  | 6.9 |  | ultra-pure | Milli-Q water | Purified water | 0 | 0 | 0 | 0 | 0 | 0 | 0 | 0 | 0 | No | 0 | 0 | 0 | 0 | 0
Romanello et al.2013 | http://dx.doi.org/10.1016/j.watres.2012.11.061 | P25 | 21 | 1 | 50 | 895.8282975 | [5 empty] | 80 | 20 | 0 | No | Hydrophilic | 31.54388962 | 25 |  | 10.13333 | 0.89 | 78.2 | 1.47963 | 0.0009 | NaCl | No | 0.0009 | 0 | 0 | 0.0009 | 0 | 0 | 0.052596 |  | 0.00146447 | 0.005 |  |  |  |  | Visible |  | 6.9 |  | ultra-pure | Milli-Q water | Purified water | 0 | 0 | 0 | 0 | 0 | 0 | 0 | 0 | 0 | No | 0 | 0 | 0 | 0 | 0
Romanello et al.2013 | http://dx.doi.org/10.1016/j.watres.2012.11.061 | P25 | 21 | 1 | 50 | 942.1558623 | [5 empty] | 80 | 20 | 0 | No | Hydrophilic | 32.90015834 | 25 |  | 10.13333 | 0.89 | 78.2 | 1.47963 | 0.0009 | NaCl | No | 0.0009 | 0 | 0 | 0.0009 | 0 | 0 | 0.052596 |  | 0.00146447 | 0.005 |  |  |  |  | Visible |  | 6.9 |  | ultra-pure | Milli-Q water | Purified water | 0 | 0 | 0 | 0 | 0 | 0 | 0 | 0 | 0 | No | 0 | 0 | 0 | 0 | 0
Romanello et al.2013 | http://dx.doi.org/10.1016/j.watres.2012.11.061 | P25 | 21 | 1 | 50 | 906.2064111 | [5 empty] | 80 | 20 | 0 | No | Hydrophilic | 34.53831261 | 25 |  | 10.13333 | 0.89 | 78.2 | 1.47963 | 0.0009 | NaCl | No | 0.0009 | 0 | 0 | 0.0009 | 0 | 0 | 0.052596 |  | 0.00146447 | 0.005 |  |  |  |  | Visible |  | 6.9 |  | ultra-pure | Milli-Q water | Purified water | 0 | 0 | 0 | 0 | 0 | 0 | 0 | 0 | 0 | No | 0 | 0 | 0 | 0 | 0
Romanello et al.2013 | http://dx.doi.org/10.1016/j.watres.2012.11.061 | P25 | 21 | 1 | 50 | 1057.973675 | [5 empty] | 80 | 20 | 0 | No | Hydrophilic | 36.25518708 | 25 |  | 10.13333 | 0.89 | 78.2 | 1.47963 | 0.0009 | NaCl | No | 0.0009 | 0 | 0 | 0.0009 | 0 | 0 | 0.052596 |  | 0.00146447 | 0.005 |  |  |  |  | Visible |  | 6.9 |  | ultra-pure | Milli-Q water | Purified water | 0 | 0 | 0 | 0 | 0 | 0 | 0 | 0 | 0 | No | 0 | 0 | 0 | 0 | 0
Romanello et al.2013 | http://dx.doi.org/10.1016/j.watres.2012.11.061 | P25 | 21 | 1 | 50 | 1006.606632 | [5 empty] | 80 | 20 | 0 | No | Hydrophilic | 38.24916076 | 25 |  | 10.13333 | 0.89 | 78.2 | 1.47963 | 0.0009 | NaCl | No | 0.0009 | 0 | 0 | 0.0009 | 0 | 0 | 0.052596 |  | 0.00146447 | 0.005 |  |  |  |  | Visible |  | 6.9 |  | ultra-pure | Milli-Q water | Purified water | 0 | 0 | 0 | 0 | 0 | 0 | 0 | 0 | 0 | No | 0 | 0 | 0 | 0 | 0
Romanello et al.2013 | http://dx.doi.org/10.1016/j.watres.2012.11.061 | P25 | 21 | 1 | 50 | 988.6550026 | [5 empty] | 80 | 20 | 0 | No | Hydrophilic | 39.8167418 | 25 |  | 10.13333 | 0.89 | 78.2 | 1.47963 | 0.0009 | NaCl | No | 0.0009 | 0 | 0 | 0.0009 | 0 | 0 | 0.052596 |  | 0.00146447 | 0.005 |  |  |  |  | Visible |  | 6.9 |  | ultra-pure | Milli-Q water | Purified water | 0 | 0 | 0 | 0 | 0 | 0 | 0 | 0 | 0 | No | 0 | 0 | 0 | 0 | 0
Romanello et al.2013 | http://dx.doi.org/10.1016/j.watres.2012.11.061 | P25 | 21 | 1 | 50 | 988.7121944 | [5 empty] | 80 | 20 | 0 | No | Hydrophilic | 41.67018005 | 25 |  | 10.13333 | 0.89 | 78.2 | 1.47963 | 0.0009 | NaCl | No | 0.0009 | 0 | 0 | 0.0009 | 0 | 0 | 0.052596 |  | 0.00146447 | 0.005 |  |  |  |  | Visible |  | 6.9 |  | ultra-pure | Milli-Q water | Purified water | 0 | 0 | 0 | 0 | 0 | 0 | 0 | 0 | 0 | No | 0 | 0 | 0 | 0 | 0
Romanello et al.2013 | http://dx.doi.org/10.1016/j.watres.2012.11.061 | P25 | 21 | 1 | 50 | 1114.756342 | [5 empty] | 80 | 20 | 0 | No | Hydrophilic | 43.10089181 | 25 |  | 10.13333 | 0.89 | 78.2 | 1.47963 | 0.0009 | NaCl | No | 0.0009 | 0 | 0 | 0.0009 | 0 | 0 | 0.052596 |  | 0.00146447 | 0.005 |  |  |  |  | Visible |  | 6.9 |  | ultra-pure | Milli-Q water | Purified water | 0 | 0 | 0 | 0 | 0 | 0 | 0 | 0 | 0 | No | 0 | 0 | 0 | 0 | 0
Romanello et al.2013 | http://dx.doi.org/10.1016/j.watres.2012.11.061 | P25 | 21 | 1 | 50 | 983.6683168 | [5 empty] | 80 | 20 | 0 | No | Hydrophilic | 44.87785027 | 25 |  | 10.13333 | 0.89 | 78.2 | 1.47963 | 0.0009 | NaCl | No | 0.0009 | 0 | 0 | 0.0009 | 0 | 0 | 0.052596 |  | 0.00146447 | 0.005 |  |  |  |  | Visible |  | 6.9 |  | ultra-pure | Milli-Q water | Purified water | 0 | 0 | 0 | 0 | 0 | 0 | 0 | 0 | 0 | No | 0 | 0 | 0 | 0 | 0
Romanello et al.2013 | http://dx.doi.org/10.1016/j.watres.2012.11.061 | P25 | 21 | 1 | 50 | 955.4375601 | [5 empty] | 80 | 20 | 0 | No | Hydrophilic | 46.65888223 | 25 |  | 10.13333 | 0.89 | 78.2 | 1.47963 | 0.0009 | NaCl | No | 0.0009 | 0 | 0 | 0.0009 | 0 | 0 | 0.052596 |  | 0.00146447 | 0.005 |  |  |  |  | Visible |  | 6.9 |  | ultra-pure | Milli-Q water | Purified water | 0 | 0 | 0 | 0 | 0 | 0 | 0 | 0 | 0 | No | 0 | 0 | 0 | 0 | 0
Romanello et al.2013 | http://dx.doi.org/10.1016/j.watres.2012.11.061 | P25 | 21 | 1 | 50 | 1104.633392 | [5 empty] | 80 | 20 | 0 | No | Hydrophilic | 48.37565486 | 25 |  | 10.13333 | 0.89 | 78.2 | 1.47963 | 0.0009 | NaCl | No | 0.0009 | 0 | 0 | 0.0009 | 0 | 0 | 0.052596 |  | 0.00146447 | 0.005 |  |  |  |  | Visible |  | 6.9 |  | ultra-pure | Milli-Q water | Purified water | 0 | 0 | 0 | 0 | 0 | 0 | 0 | 0 | 0 | No | 0 | 0 | 0 | 0 | 0
Romanello et al.2013 | http://dx.doi.org/10.1016/j.watres.2012.11.061 | P25 | 21 | 1 | 50 | 1032.688296 | [5 empty] | 80 | 20 | 0 | No | Hydrophilic | 50.15495558 | 25 |  | 10.13333 | 0.89 | 78.2 | 1.47963 | 0.0009 | NaCl | No | 0.0009 | 0 | 0 | 0.0009 | 0 | 0 | 0.052596 |  | 0.00146447 | 0.005 |  |  |  |  | Visible |  | 6.9 |  | ultra-pure | Milli-Q water | Purified water | 0 | 0 | 0 | 0 | 0 | 0 | 0 | 0 | 0 | No | 0 | 0 | 0 | 0 | 0
Romanello et al.2013 | http://dx.doi.org/10.1016/j.watres.2012.11.061 | P25 | 21 | 1 | 50 | 1032.734489 | [5 empty] | 80 | 20 | 0 | No | Hydrophilic | 51.6519634 | 25 |  | 10.13333 | 0.89 | 78.2 | 1.47963 | 0.0009 | NaCl | No | 0.0009 | 0 | 0 | 0.0009 | 0 | 0 | 0.052596 |  | 0.00146447 | 0.005 |  |  |  |  | Visible |  | 6.9 |  | ultra-pure | Milli-Q water | Purified water | 0 | 0 | 0 | 0 | 0 | 0 | 0 | 0 | 0 | No | 0 | 0 | 0 | 0 | 0
Romanello et al.2013 | http://dx.doi.org/10.1016/j.watres.2012.11.061 | P25 | 21 | 1 | 50 | 1094.512641 | [5 empty] | 80 | 20 | 0 | No | Hydrophilic | 53.72170401 | 25 |  | 10.13333 | 0.89 | 78.2 | 1.47963 | 0.0009 | NaCl | No | 0.0009 | 0 | 0 | 0.0009 | 0 | 0 | 0.052596 |  | 0.00146447 | 0.005 |  |  |  |  | Visible |  | 6.9 |  | ultra-pure | Milli-Q water | Purified water | 0 | 0 | 0 | 0 | 0 | 0 | 0 | 0 | 0 | No | 0 | 0 | 0 | 0 | 0
Romanello et al.2013 | http://dx.doi.org/10.1016/j.watres.2012.11.061 | P25 | 21 | 1 | 50 | 1081.701676 | [5 empty] | 80 | 20 | 0 | No | Hydrophilic | 55.21820264 | 25 |  | 10.13333 | 0.89 | 78.2 | 1.47963 | 0.0009 | NaCl | No | 0.0009 | 0 | 0 | 0.0009 | 0 | 0 | 0.052596 |  | 0.00146447 | 0.005 |  |  |  |  | Visible |  | 6.9 |  | ultra-pure | Milli-Q water | Purified water | 0 | 0 | 0 | 0 | 0 | 0 | 0 | 0 | 0 | No | 0 | 0 | 0 | 0 | 0
Romanello et al.2013 | http://dx.doi.org/10.1016/j.watres.2012.11.061 | P25 | 21 | 1 | 50 | 1009.75878 | [5 empty] | 80 | 20 | 0 | No | Hydrophilic | 57.06878944 | 25 |  | 10.13333 | 0.89 | 78.2 | 1.47963 | 0.0009 | NaCl | No | 0.0009 | 0 | 0 | 0.0009 | 0 | 0 | 0.052596 |  | 0.00146447 | 0.005 |  |  |  |  | Visible |  | 6.9 |  | ultra-pure | Milli-Q water | Purified water | 0 | 0 | 0 | 0 | 0 | 0 | 0 | 0 | 0 | No | 0 | 0 | 0 | 0 | 0
Romanello et al.2013 | http://dx.doi.org/10.1016/j.watres.2012.11.061 | P25 | 21 | 1 | 50 | 1112.666641 | [5 empty] | 80 | 20 | 0 | No | Hydrophilic | 58.71244293 | 25 |  | 10.13333 | 0.89 | 78.2 | 1.47963 | 0.0009 | NaCl | No | 0.0009 | 0 | 0 | 0.0009 | 0 | 0 | 0.052596 |  | 0.00146447 | 0.005 |  |  |  |  | Visible |  | 6.9 |  | ultra-pure | Milli-Q water | Purified water | 0 | 0 | 0 | 0 | 0 | 0 | 0 | 0 | 0 | No | 0 | 0 | 0 | 0 | 0
Romanello et al.2013 | http://dx.doi.org/10.1016/j.watres.2012.11.061 | P25 | 21 | 1 | 50 | 1120.435929 | [5 empty] | 80 | 20 | 0 | No | Hydrophilic | 60.4949006 | 25 |  | 10.13333 | 0.89 | 78.2 | 1.47963 | 0.0009 | NaCl | No | 0.0009 | 0 | 0 | 0.0009 | 0 | 0 | 0.052596 |  | 0.00146447 | 0.005 |  |  |  |  | Visible |  | 6.9 |  | ultra-pure | Milli-Q water | Purified water | 0 | 0 | 0 | 0 | 0 | 0 | 0 | 0 | 0 | No | 0 | 0 | 0 | 0 | 0
Romanello et al.2013 | http://dx.doi.org/10.1016/j.watres.2012.11.061 | P25 | 21 | 1 | 50 | 1166.778891 | [5 empty] | 80 | 20 | 0 | No | Hydrophilic | 62.35017192 | 25 |  | 10.13333 | 0.89 | 78.2 | 1.47963 | 0.0009 | NaCl | No | 0.0009 | 0 | 0 | 0.0009 | 0 | 0 | 0.052596 |  | 0.00146447 | 0.005 |  |  |  |  | Visible |  | 6.9 |  | ultra-pure | Milli-Q water | Purified water | 0 | 0 | 0 | 0 | 0 | 0 | 0 | 0 | 0 | No | 0 | 0 | 0 | 0 | 0
Romanello et al.2013 | http://dx.doi.org/10.1016/j.watres.2012.11.061 | P25 | 21 | 1 | 50 | 1205.40096 | [5 empty] | 80 | 20 | 0 | No | Hydrophilic | 63.99127947 | 25 |  | 10.13333 | 0.89 | 78.2 | 1.47963 | 0.0009 | NaCl | No | 0.0009 | 0 | 0 | 0.0009 | 0 | 0 | 0.052596 |  | 0.00146447 | 0.005 |  |  |  |  | Visible |  | 6.9 |  | ultra-pure | Milli-Q water | Purified water | 0 | 0 | 0 | 0 | 0 | 0 | 0 | 0 | 0 | No | 0 | 0 | 0 | 0 | 0
Romanello et al.2013 | http://dx.doi.org/10.1016/j.watres.2012.11.061 | P25 | 21 | 1 | 50 | 1079.455798 | [5 empty] | 80 | 20 | 0 | No | Hydrophilic | 65.76844161 | 25 |  | 10.13333 | 0.89 | 78.2 | 1.47963 | 0.0009 | NaCl | No | 0.0009 | 0 | 0 | 0.0009 | 0 | 0 | 0.052596 |  | 0.00146447 | 0.005 |  |  |  |  | Visible |  | 6.9 |  | ultra-pure | Milli-Q water | Purified water | 0 | 0 | 0 | 0 | 0 | 0 | 0 | 0 | 0 | No | 0 | 0 | 0 | 0 | 0
Romanello et al.2013 | http://dx.doi.org/10.1016/j.watres.2012.11.061 | P25 | 21 | 1 | 50 | 1130.937225 | [5 empty] | 80 | 20 | 0 | No | Hydrophilic | 67.48134443 | 25 |  | 10.13333 | 0.89 | 78.2 | 1.47963 | 0.0009 | NaCl | No | 0.0009 | 0 | 0 | 0.0009 | 0 | 0 | 0.052596 |  | 0.00146447 | 0.005 |  |  |  |  | Visible |  | 6.9 |  | ultra-pure | Milli-Q water | Purified water | 0 | 0 | 0 | 0 | 0 | 0 | 0 | 0 | 0 | No | 0 | 0 | 0 | 0 | 0
Romanello et al.2013 | http://dx.doi.org/10.1016/j.watres.2012.11.061 | P25 | 21 | 1 | 50 | 1236.420917 | [5 empty] | 80 | 20 | 0 | No | Hydrophilic | 69.26767192 | 25 |  | 10.13333 | 0.89 | 78.2 | 1.47963 | 0.0009 | NaCl | No | 0.0009 | 0 | 0 | 0.0009 | 0 | 0 | 0.052596 |  | 0.00146447 | 0.005 |  |  |  |  | Visible |  | 6.9 |  | ultra-pure | Milli-Q water | Purified water | 0 | 0 | 0 | 0 | 0 | 0 | 0 | 0 | 0 | No | 0 | 0 | 0 | 0 | 0
Romanello et al.2013 | http://dx.doi.org/10.1016/j.watres.2012.11.061 | P25 | 21 | 1 | 50 | 1293.034209 | [5 empty] | 80 | 20 | 0 | No | Hydrophilic | 70.62434799 | 25 |  | 10.13333 | 0.89 | 78.2 | 1.47963 | 0.0009 | NaCl | No | 0.0009 | 0 | 0 | 0.0009 | 0 | 0 | 0.052596 |  | 0.00146447 | 0.005 |  |  |  |  | Visible |  | 6.9 |  | ultra-pure | Milli-Q water | Purified water | 0 | 0 | 0 | 0 | 0 | 0 | 0 | 0 | 0 | No | 0 | 0 | 0 | 0 | 0
Romanello et al.2013 | http://dx.doi.org/10.1016/j.watres.2012.11.061 | P25 | 21 | 1 | 50 | 478.2657448 | [5 empty] | 80 | 20 | 0 | No | Hydrophilic | 0.323579433 | 25 |  | 10.13333 | 0.89 | 78.2 | 1.47963 | 0.0009 | NaCl | No | 0.0009 | 0 | 0 | 0.0009 | 0 | 0 | 0.052596 |  | 0.00146447 | 0.005 |  |  |  |  | Visible |  | 7.3 |  | ultra-pure | Milli-Q water | Purified water | 0 | 0 | 0 | 0 | 0 | 0 | 0 | 0 | 0 | No | 0 | 0 | 0 | 0 | 0
Romanello et al.2013 | http://dx.doi.org/10.1016/j.watres.2012.11.061 | P25 | 21 | 1 | 50 | 395.8922958 | [5 empty] | 80 | 20 | 0 | No | Hydrophilic | 1.745207107 | 25 |  | 10.13333 | 0.89 | 78.2 | 1.47963 | 0.0009 | NaCl | No | 0.0009 | 0 | 0 | 0.0009 | 0 | 0 | 0.052596 |  | 0.00146447 | 0.005 |  |  |  |  | Visible |  | 7.3 |  | ultra-pure | Milli-Q water | Purified water | 0 | 0 | 0 | 0 | 0 | 0 | 0 | 0 | 0 | No | 0 | 0 | 0 | 0 | 0
Romanello et al.2013 | http://dx.doi.org/10.1016/j.watres.2012.11.061 | P25 | 21 | 1 | 50 | 501.2189927 | [5 empty] | 80 | 20 | 0 | No | Hydrophilic | 3.39595187 | 25 |  | 10.13333 | 0.89 | 78.2 | 1.47963 | 0.0009 | NaCl | No | 0.0009 | 0 | 0 | 0.0009 | 0 | 0 | 0.052596 |  | 0.00146447 | 0.005 |  |  |  |  | Visible |  | 7.3 |  | ultra-pure | Milli-Q water | Purified water | 0 | 0 | 0 | 0 | 0 | 0 | 0 | 0 | 0 | No | 0 | 0 | 0 | 0 | 0
Romanello et al.2013 | http://dx.doi.org/10.1016/j.watres.2012.11.061 | P25 | 21 | 1 | 50 | 472.8100242 | [5 empty] | 80 | 20 | 0 | No | Hydrophilic | 5.393126569 | 25 |  | 10.13333 | 0.89 | 78.2 | 1.47963 | 0.0009 | NaCl | No | 0.0009 | 0 | 0 | 0.0009 | 0 | 0 | 0.052596 |  | 0.00146447 | 0.005 |  |  |  |  | Visible |  | 7.3 |  | ultra-pure | Milli-Q water | Purified water | 0 | 0 | 0 | 0 | 0 | 0 | 0 | 0 | 0 | No | 0 | 0 | 0 | 0 | 0
Romanello et al.2013 | http://dx.doi.org/10.1016/j.watres.2012.11.061 | P25 | 21 | 1 | 50 | 462.423002 | [5 empty] | 80 | 20 | 0 | No | Hydrophilic | 7.034690327 | 25 |  | 10.13333 | 0.89 | 78.2 | 1.47963 | 0.0009 | NaCl | No | 0.0009 | 0 | 0 | 0.0009 | 0 | 0 | 0.052596 |  | 0.00146447 | 0.005 |  |  |  |  | Visible |  | 7.3 |  | ultra-pure | Milli-Q water | Purified water | 0 | 0 | 0 | 0 | 0 | 0 | 0 | 0 | 0 | No | 0 | 0 | 0 | 0 | 0
Romanello et al.2013 | http://dx.doi.org/10.1016/j.watres.2012.11.061 | P25 | 21 | 1 | 50 | 583.1517534 | [5 empty] | 80 | 20 | 0 | No | Hydrophilic | 9.115106141 | 25 |  | 10.13333 | 0.89 | 78.2 | 1.47963 | 0.0009 | NaCl | No | 0.0009 | 0 | 0 | 0.0009 | 0 | 0 | 0.052596 |  | 0.00146447 | 0.005 |  |  |  |  | Visible |  | 7.3 |  | ultra-pure | Milli-Q water | Purified water | 0 | 0 | 0 | 0 | 0 | 0 | 0 | 0 | 0 | No | 0 | 0 | 0 | 0 | 0
Romanello et al.2013 | http://dx.doi.org/10.1016/j.watres.2012.11.061 | P25 | 21 | 1 | 50 | 585.6438455 | [5 empty] | 80 | 20 | 0 | No | Hydrophilic | 10.40065091 | 25 |  | 10.13333 | 0.89 | 78.2 | 1.47963 | 0.0009 | NaCl | No | 0.0009 | 0 | 0 | 0.0009 | 0 | 0 | 0.052596 |  | 0.00146447 | 0.005 |  |  |  |  | Visible |  | 7.3 |  | ultra-pure | Milli-Q water | Purified water | 0 | 0 | 0 | 0 | 0 | 0 | 0 | 0 | 0 | No | 0 | 0 | 0 | 0 | 0
Romanello et al.2013 | http://dx.doi.org/10.1016/j.watres.2012.11.061 | P25 | 21 | 1 | 50 | 711.5374634 | [5 empty] | 80 | 20 | 0 | No | Hydrophilic | 12.12443567 | 25 |  | 10.13333 | 0.89 | 78.2 | 1.47963 | 0.0009 | NaCl | No | 0.0009 | 0 | 0 | 0.0009 | 0 | 0 | 0.052596 |  | 0.00146447 | 0.005 |  |  |  |  | Visible |  | 7.3 |  | ultra-pure | Milli-Q water | Purified water | 0 | 0 | 0 | 0 | 0 | 0 | 0 | 0 | 0 | No | 0 | 0 | 0 | 0 | 0
Romanello et al.2013 | http://dx.doi.org/10.1016/j.watres.2012.11.061 | P25 | 21 | 1 | 50 | 644.5792896 | [5 empty] | 80 | 20 | 0 | No | Hydrophilic | 13.76151094 | 25 |  | 10.13333 | 0.89 | 78.2 | 1.47963 | 0.0009 | NaCl | No | 0.0009 | 0 | 0 | 0.0009 | 0 | 0 | 0.052596 |  | 0.00146447 | 0.005 |  |  |  |  | Visible |  | 7.3 |  | ultra-pure | Milli-Q water | Purified water | 0 | 0 | 0 | 0 | 0 | 0 | 0 | 0 | 0 | No | 0 | 0 | 0 | 0 | 0
Romanello et al.2013 | http://dx.doi.org/10.1016/j.watres.2012.11.061 | P25 | 21 | 1 | 50 | 719.040181 | [5 empty] | 80 | 20 | 0 | No | Hydrophilic | 15.55262307 | 25 |  | 10.13333 | 0.89 | 78.2 | 1.47963 | 0.0009 | NaCl | No | 0.0009 | 0 | 0 | 0.0009 | 0 | 0 | 0.052596 |  | 0.00146447 | 0.005 |  |  |  |  | Visible |  | 7.3 |  | ultra-pure | Milli-Q water | Purified water | 0 | 0 | 0 | 0 | 0 | 0 | 0 | 0 | 0 | No | 0 | 0 | 0 | 0 | 0
Romanello et al.2013 | http://dx.doi.org/10.1016/j.watres.2012.11.061 | P25 | 21 | 1 | 50 | 698.363088 | [5 empty] | 80 | 20 | 0 | No | Hydrophilic | 17.26477856 | 25 |  | 10.13333 | 0.89 | 78.2 | 1.47963 | 0.0009 | NaCl | No | 0.0009 | 0 | 0 | 0.0009 | 0 | 0 | 0.052596 |  | 0.00146447 | 0.005 |  |  |  |  | Visible |  | 7.3 |  | ultra-pure | Milli-Q water | Purified water | 0 | 0 | 0 | 0 | 0 | 0 | 0 | 0 | 0 | No | 0 | 0 | 0 | 0 | 0
Romanello et al.2013 | http://dx.doi.org/10.1016/j.watres.2012.11.061 | P25 | 21 | 1 | 50 | 687.9716588 | [5 empty] | 80 | 20 | 0 | No | Hydrophilic | 18.97775014 | 25 |  | 10.13333 | 0.89 | 78.2 | 1.47963 | 0.0009 | NaCl | No | 0.0009 | 0 | 0 | 0.0009 | 0 | 0 | 0.052596 |  | 0.00146447 | 0.005 |  |  |  |  | Visible |  | 7.3 |  | ultra-pure | Milli-Q water | Purified water | 0 | 0 | 0 | 0 | 0 | 0 | 0 | 0 | 0 | No | 0 | 0 | 0 | 0 | 0
Romanello et al.2013 | http://dx.doi.org/10.1016/j.watres.2012.11.061 | P25 | 21 | 1 | 50 | 829.2981795 | [5 empty] | 80 | 20 | 0 | No | Hydrophilic | 20.63135122 | 25 |  | 10.13333 | 0.89 | 78.2 | 1.47963 | 0.0009 | NaCl | No | 0.0009 | 0 | 0 | 0.0009 | 0 | 0 | 0.052596 |  | 0.00146447 | 0.005 |  |  |  |  | Visible |  | 7.3 |  | ultra-pure | Milli-Q water | Purified water | 0 | 0 | 0 | 0 | 0 | 0 | 0 | 0 | 0 | No | 0 | 0 | 0 | 0 | 0
Romanello et al.2013 | http://dx.doi.org/10.1016/j.watres.2012.11.061 | P25 | 21 | 1 | 50 | 834.3043981 | [5 empty] | 80 | 20 | 0 | No | Hydrophilic | 22.84540166 | 25 |  | 10.13333 | 0.89 | 78.2 | 1.47963 | 0.0009 | NaCl | No | 0.0009 | 0 | 0 | 0.0009 | 0 | 0 | 0.052596 |  | 0.00146447 | 0.005 |  |  |  |  | Visible |  | 7.3 |  | ultra-pure | Milli-Q water | Purified water | 0 | 0 | 0 | 0 | 0 | 0 | 0 | 0 | 0 | No | 0 | 0 | 0 | 0 | 0
Romanello et al.2013 | http://dx.doi.org/10.1016/j.watres.2012.11.061 | P25 | 21 | 1 | 50 | 929.345431 | [5 empty] | 80 | 20 | 0 | No | Hydrophilic | 24.49533034 | 25 |  | 10.13333 | 0.89 | 78.2 | 1.47963 | 0.0009 | NaCl | No | 0.0009 | 0 | 0 | 0.0009 | 0 | 0 | 0.052596 |  | 0.00146447 | 0.005 |  |  |  |  | Visible |  | 7.3 |  | ultra-pure | Milli-Q water | Purified water | 0 | 0 | 0 | 0 | 0 | 0 | 0 | 0 | 0 | No | 0 | 0 | 0 | 0 | 0
Romanello et al.2013 | http://dx.doi.org/10.1016/j.watres.2012.11.061 | P25 | 21 | 1 | 50 | 867.5433099 | [5 empty] | 80 | 20 | 0 | No | Hydrophilic | 25.91859019 | 25 |  | 10.13333 | 0.89 | 78.2 | 1.47963 | 0.0009 | NaCl | No | 0.0009 | 0 | 0 | 0.0009 | 0 | 0 | 0.052596 |  | 0.00146447 | 0.005 |  |  |  |  | Visible |  | 7.3 |  | ultra-pure | Milli-Q water | Purified water | 0 | 0 | 0 | 0 | 0 | 0 | 0 | 0 | 0 | No | 0 | 0 | 0 | 0 | 0
Romanello et al.2013 | http://dx.doi.org/10.1016/j.watres.2012.11.061 | P25 | 21 | 1 | 50 | 867.4331378 | [5 empty] | 80 | 20 | 0 | No | Hydrophilic | 27.70378568 | 25 |  | 10.13333 | 0.89 | 78.2 | 1.47963 | 0.0009 | NaCl | No | 0.0009 | 0 | 0 | 0.0009 | 0 | 0 | 0.052596 |  | 0.00146447 | 0.005 |  |  |  |  | Visible |  | 7.3 |  | ultra-pure | Milli-Q water | Purified water | 0 | 0 | 0 | 0 | 0 | 0 | 0 | 0 | 0 | No | 0 | 0 | 0 | 0 | 0
Romanello et al.2013 | http://dx.doi.org/10.1016/j.watres.2012.11.061 | P25 | 21 | 1 | 50 | 936.7511972 | [5 empty] | 80 | 20 | 0 | No | Hydrophilic | 29.49448976 | 25 |  | 10.13333 | 0.89 | 78.2 | 1.47963 | 0.0009 | NaCl | No | 0.0009 | 0 | 0 | 0.0009 | 0 | 0 | 0.052596 |  | 0.00146447 | 0.005 |  |  |  |  | Visible |  | 7.3 |  | ultra-pure | Milli-Q water | Purified water | 0 | 0 | 0 | 0 | 0 | 0 | 0 | 0 | 0 | No | 0 | 0 | 0 | 0 | 0
Romanello et al.2013 | http://dx.doi.org/10.1016/j.watres.2012.11.061 | P25 | 21 | 1 | 50 | 1018.917523 | [5 empty] | 80 | 20 | 0 | No | Hydrophilic | 31.4290296 | 25 |  | 10.13333 | 0.89 | 78.2 | 1.47963 | 0.0009 | NaCl | No | 0.0009 | 0 | 0 | 0.0009 | 0 | 0 | 0.052596 |  | 0.00146447 | 0.005 |  |  |  |  | Visible |  | 7.3 |  | ultra-pure | Milli-Q water | Purified water | 0 | 0 | 0 | 0 | 0 | 0 | 0 | 0 | 0 | No | 0 | 0 | 0 | 0 | 0
Romanello et al.2013 | http://dx.doi.org/10.1016/j.watres.2012.11.061 | P25 | 21 | 1 | 50 | 1083.114785 | [5 empty] | 80 | 20 | 0 | No | Hydrophilic | 32.86228655 | 25 |  | 10.13333 | 0.89 | 78.2 | 1.47963 | 0.0009 | NaCl | No | 0.0009 | 0 | 0 | 0.0009 | 0 | 0 | 0.052596 |  | 0.00146447 | 0.005 |  |  |  |  | Visible |  | 7.3 |  | ultra-pure | Milli-Q water | Purified water | 0 | 0 | 0 | 0 | 0 | 0 | 0 | 0 | 0 | No | 0 | 0 | 0 | 0 | 0
Romanello et al.2013 | http://dx.doi.org/10.1016/j.watres.2012.11.061 | P25 | 21 | 1 | 50 | 923.5636011 | [5 empty] | 80 | 20 | 0 | No | Hydrophilic | 34.84905611 | 25 |  | 10.13333 | 0.89 | 78.2 | 1.47963 | 0.0009 | NaCl | No | 0.0009 | 0 | 0 | 0.0009 | 0 | 0 | 0.052596 |  | 0.00146447 | 0.005 |  |  |  |  | Visible |  | 7.3 |  | ultra-pure | Milli-Q water | Purified water | 0 | 0 | 0 | 0 | 0 | 0 | 0 | 0 | 0 | No | 0 | 0 | 0 | 0 | 0
Romanello et al.2013 | http://dx.doi.org/10.1016/j.watres.2012.11.061 | P25 | 21 | 1 | 50 | 1085.479077 | [5 empty] | 80 | 20 | 0 | No | Hydrophilic | 36.21865809 | 25 |  | 10.13333 | 0.89 | 78.2 | 1.47963 | 0.0009 | NaCl | No | 0.0009 | 0 | 0 | 0.0009 | 0 | 0 | 0.052596 |  | 0.00146447 | 0.005 |  |  |  |  | Visible |  | 7.3 |  | ultra-pure | Milli-Q water | Purified water | 0 | 0 | 0 | 0 | 0 | 0 | 0 | 0 | 0 | No | 0 | 0 | 0 | 0 | 0
Romanello et al.2013 | http://dx.doi.org/10.1016/j.watres.2012.11.061 | P25 | 21 | 1 | 50 | 1026.235151 | [5 empty] | 80 | 20 | 0 | No | Hydrophilic | 37.85634542 | 25 |  | 10.13333 | 0.89 | 78.2 | 1.47963 | 0.0009 | NaCl | No | 0.0009 | 0 | 0 | 0.0009 | 0 | 0 | 0.052596 |  | 0.00146447 | 0.005 |  |  |  |  | Visible |  | 7.3 |  | ultra-pure | Milli-Q water | Purified water | 0 | 0 | 0 | 0 | 0 | 0 | 0 | 0 | 0 | No | 0 | 0 | 0 | 0 | 0
Romanello et al.2013 | http://dx.doi.org/10.1016/j.watres.2012.11.061 | P25 | 21 | 1 | 50 | 1123.821159 | [5 empty] | 80 | 20 | 0 | No | Hydrophilic | 39.93492503 | 25 |  | 10.13333 | 0.89 | 78.2 | 1.47963 | 0.0009 | NaCl | No | 0.0009 | 0 | 0 | 0.0009 | 0 | 0 | 0.052596 |  | 0.00146447 | 0.005 |  |  |  |  | Visible |  | 7.3 |  | ultra-pure | Milli-Q water | Purified water | 0 | 0 | 0 | 0 | 0 | 0 | 0 | 0 | 0 | No | 0 | 0 | 0 | 0 | 0
Romanello et al.2013 | http://dx.doi.org/10.1016/j.watres.2012.11.061 | P25 | 21 | 1 | 50 | 1041.438896 | [5 empty] | 80 | 20 | 0 | No | Hydrophilic | 41.49936835 | 25 |  | 10.13333 | 0.89 | 78.2 | 1.47963 | 0.0009 | NaCl | No | 0.0009 | 0 | 0 | 0.0009 | 0 | 0 | 0.052596 |  | 0.00146447 | 0.005 |  |  |  |  | Visible |  | 7.3 |  | ultra-pure | Milli-Q water | Purified water | 0 | 0 | 0 | 0 | 0 | 0 | 0 | 0 | 0 | No | 0 | 0 | 0 | 0 | 0
Romanello et al.2013 | http://dx.doi.org/10.1016/j.watres.2012.11.061 | P25 | 21 | 1 | 50 | 822.7671795 | [5 empty] | 80 | 20 | 0 | No | Hydrophilic | 43.12440629 | 25 |  | 10.13333 | 0.89 | 78.2 | 1.47963 | 0.0009 | NaCl | No | 0.0009 | 0 | 0 | 0.0009 | 0 | 0 | 0.052596 |  | 0.00146447 | 0.005 |  |  |  |  | Visible |  | 7.3 |  | ultra-pure | Milli-Q water | Purified water | 0 | 0 | 0 | 0 | 0 | 0 | 0 | 0 | 0 | No | 0 | 0 | 0 | 0 | 0
Romanello et al.2013 | http://dx.doi.org/10.1016/j.watres.2012.11.061 | P25 | 21 | 1 | 50 | 1146.655421 | [5 empty] | 80 | 20 | 0 | No | Hydrophilic | 44.9353086 | 25 |  | 10.13333 | 0.89 | 78.2 | 1.47963 | 0.0009 | NaCl | No | 0.0009 | 0 | 0 | 0.0009 | 0 | 0 | 0.052596 |  | 0.00146447 | 0.005 |  |  |  |  | Visible |  | 7.3 |  | ultra-pure | Milli-Q water | Purified water | 0 | 0 | 0 | 0 | 0 | 0 | 0 | 0 | 0 | No | 0 | 0 | 0 | 0 | 0
Romanello et al.2013 | http://dx.doi.org/10.1016/j.watres.2012.11.061 | P25 | 21 | 1 | 50 | 1061.675301 | [5 empty] | 80 | 20 | 0 | No | Hydrophilic | 46.9279948 | 25 |  | 10.13333 | 0.89 | 78.2 | 1.47963 | 0.0009 | NaCl | No | 0.0009 | 0 | 0 | 0.0009 | 0 | 0 | 0.052596 |  | 0.00146447 | 0.005 |  |  |  |  | Visible |  | 7.3 |  | ultra-pure | Milli-Q water | Purified water | 0 | 0 | 0 | 0 | 0 | 0 | 0 | 0 | 0 | No | 0 | 0 | 0 | 0 | 0
Romanello et al.2013 | http://dx.doi.org/10.1016/j.watres.2012.11.061 | P25 | 21 | 1 | 50 | 1228.720388 | [5 empty] | 80 | 20 | 0 | No | Hydrophilic | 48.51222828 | 25 |  | 10.13333 | 0.89 | 78.2 | 1.47963 | 0.0009 | NaCl | No | 0.0009 | 0 | 0 | 0.0009 | 0 | 0 | 0.052596 |  | 0.00146447 | 0.005 |  |  |  |  | Visible |  | 7.3 |  | ultra-pure | Milli-Q water | Purified water | 0 | 0 | 0 | 0 | 0 | 0 | 0 | 0 | 0 | No | 0 | 0 | 0 | 0 | 0
Romanello et al.2013 | http://dx.doi.org/10.1016/j.watres.2012.11.061 | P25 | 21 | 1 | 50 | 1254.324376 | [5 empty] | 80 | 20 | 0 | No | Hydrophilic | 50.29946399 | 25 |  | 10.13333 | 0.89 | 78.2 | 1.47963 | 0.0009 | NaCl | No | 0.0009 | 0 | 0 | 0.0009 | 0 | 0 | 0.052596 |  | 0.00146447 | 0.005 |  |  |  |  | Visible |  | 7.3 |  | ultra-pure | Milli-Q water | Purified water | 0 | 0 | 0 | 0 | 0 | 0 | 0 | 0 | 0 | No | 0 | 0 | 0 | 0 | 0
Romanello et al.2013 | http://dx.doi.org/10.1016/j.watres.2012.11.061 | P25 | 21 | 1 | 50 | 1195.071636 | [5 empty] | 80 | 20 | 0 | No | Hydrophilic | 52.07996696 | 25 |  | 10.13333 | 0.89 | 78.2 | 1.47963 | 0.0009 | NaCl | No | 0.0009 | 0 | 0 | 0.0009 | 0 | 0 | 0.052596 |  | 0.00146447 | 0.005 |  |  |  |  | Visible |  | 7.3 |  | ultra-pure | Milli-Q water | Purified water | 0 | 0 | 0 | 0 | 0 | 0 | 0 | 0 | 0 | No | 0 | 0 | 0 | 0 | 0
Romanello et al.2013 | http://dx.doi.org/10.1016/j.watres.2012.11.061 | P25 | 21 | 1 | 50 | 963.5252123 | [5 empty] | 80 | 20 | 0 | No | Hydrophilic | 53.98961608 | 25 |  | 10.13333 | 0.89 | 78.2 | 1.47963 | 0.0009 | NaCl | No | 0.0009 | 0 | 0 | 0.0009 | 0 | 0 | 0.052596 |  | 0.00146447 | 0.005 |  |  |  |  | Visible |  | 7.3 |  | ultra-pure | Milli-Q water | Purified water | 0 | 0 | 0 | 0 | 0 | 0 | 0 | 0 | 0 | No | 0 | 0 | 0 | 0 | 0
Romanello et al.2013 | http://dx.doi.org/10.1016/j.watres.2012.11.061 | P25 | 21 | 1 | 50 | 1320.855082 | [5 empty] | 80 | 20 | 0 | No | Hydrophilic | 55.58894721 | 25 |  | 10.13333 | 0.89 | 78.2 | 1.47963 | 0.0009 | NaCl | No | 0.0009 | 0 | 0 | 0.0009 | 0 | 0 | 0.052596 |  | 0.00146447 | 0.005 |  |  |  |  | Visible |  | 7.3 |  | ultra-pure | Milli-Q water | Purified water | 0 | 0 | 0 | 0 | 0 | 0 | 0 | 0 | 0 | No | 0 | 0 | 0 | 0 | 0
Romanello et al.2013 | http://dx.doi.org/10.1016/j.watres.2012.11.061 | P25 | 21 | 1 | 50 | 1156.196322 | [5 empty] | 80 | 20 | 0 | No | Hydrophilic | 57.00404617 | 25 |  | 10.13333 | 0.89 | 78.2 | 1.47963 | 0.0009 | NaCl | No | 0.0009 | 0 | 0 | 0.0009 | 0 | 0 | 0.052596 |  | 0.00146447 | 0.005 |  |  |  |  | Visible |  | 7.3 |  | ultra-pure | Milli-Q water | Purified water | 0 | 0 | 0 | 0 | 0 | 0 | 0 | 0 | 0 | No | 0 | 0 | 0 | 0 | 0
Romanello et al.2013 | http://dx.doi.org/10.1016/j.watres.2012.11.061 | P25 | 21 | 1 | 50 | 1094.363352 | [5 empty] | 80 | 20 | 0 | No | Hydrophilic | 58.92716076 | 25 |  | 10.13333 | 0.89 | 78.2 | 1.47963 | 0.0009 | NaCl | No | 0.0009 | 0 | 0 | 0.0009 | 0 | 0 | 0.052596 |  | 0.00146447 | 0.005 |  |  |  |  | Visible |  | 7.3 |  | ultra-pure | Milli-Q water | Purified water | 0 | 0 | 0 | 0 | 0 | 0 | 0 | 0 | 0 | No | 0 | 0 | 0 | 0 | 0
Romanello et al.2013 | http://dx.doi.org/10.1016/j.watres.2012.11.061 | P25 | 21 | 1 | 50 | 1155.975978 | [5 empty] | 80 | 20 | 0 | No | Hydrophilic | 60.57443714 | 25 |  | 10.13333 | 0.89 | 78.2 | 1.47963 | 0.0009 | NaCl | No | 0.0009 | 0 | 0 | 0.0009 | 0 | 0 | 0.052596 |  | 0.00146447 | 0.005 |  |  |  |  | Visible |  | 7.3 |  | ultra-pure | Milli-Q water | Purified water | 0 | 0 | 0 | 0 | 0 | 0 | 0 | 0 | 0 | No | 0 | 0 | 0 | 0 | 0
Romanello et al.2013 | http://dx.doi.org/10.1016/j.watres.2012.11.061 | P25 | 21 | 1 | 50 | 1076.147503 | [5 empty] | 80 | 20 | 0 | No | Hydrophilic | 62.42471576 | 25 |  | 10.13333 | 0.89 | 78.2 | 1.47963 | 0.0009 | NaCl | No | 0.0009 | 0 | 0 | 0.0009 | 0 | 0 | 0.052596 |  | 0.00146447 | 0.005 |  |  |  |  | Visible |  | 7.3 |  | ultra-pure | Milli-Q water | Purified water | 0 | 0 | 0 | 0 | 0 | 0 | 0 | 0 | 0 | No | 0 | 0 | 0 | 0 | 0
Romanello et al.2013 | http://dx.doi.org/10.1016/j.watres.2012.11.061 | P25 | 21 | 1 | 50 | 1189.175227 | [5 empty] | 80 | 20 | 0 | No | Hydrophilic | 64.29029604 | 25 |  | 10.13333 | 0.89 | 78.2 | 1.47963 | 0.0009 | NaCl | No | 0.0009 | 0 | 0 | 0.0009 | 0 | 0 | 0.052596 |  | 0.00146447 | 0.005 |  |  |  |  | Visible |  | 7.3 |  | ultra-pure | Milli-Q water | Purified water | 0 | 0 | 0 | 0 | 0 | 0 | 0 | 0 | 0 | No | 0 | 0 | 0 | 0 | 0
Romanello et al.2013 | http://dx.doi.org/10.1016/j.watres.2012.11.061 | P25 | 21 | 1 | 50 | 1132.507124 | [5 empty] | 80 | 20 | 0 | No | Hydrophilic | 65.85677958 | 25 |  | 10.13333 | 0.89 | 78.2 | 1.47963 | 0.0009 | NaCl | No | 0.0009 | 0 | 0 | 0.0009 | 0 | 0 | 0.052596 |  | 0.00146447 | 0.005 |  |  |  |  | Visible |  | 7.3 |  | ultra-pure | Milli-Q water | Purified water | 0 | 0 | 0 | 0 | 0 | 0 | 0 | 0 | 0 | No | 0 | 0 | 0 | 0 | 0
Romanello et al.2013 | http://dx.doi.org/10.1016/j.watres.2012.11.061 | P25 | 21 | 1 | 50 | 1191.543927 | [5 empty] | 80 | 20 | 0 | No | Hydrophilic | 67.57525976 | 25 |  | 10.13333 | 0.89 | 78.2 | 1.47963 | 0.0009 | NaCl | No | 0.0009 | 0 | 0 | 0.0009 | 0 | 0 | 0.052596 |  | 0.00146447 | 0.005 |  |  |  |  | Visible |  | 7.3 |  | ultra-pure | Milli-Q water | Purified water | 0 | 0 | 0 | 0 | 0 | 0 | 0 | 0 | 0 | No | 0 | 0 | 0 | 0 | 0
Romanello et al.2013 | http://dx.doi.org/10.1016/j.watres.2012.11.061 | P25 | 21 | 1 | 50 | 1165.746036 | [5 empty] | 80 | 20 | 0 | No | Hydrophilic | 68.92996811 | 25 |  | 10.13333 | 0.89 | 78.2 | 1.47963 | 0.0009 | NaCl | No | 0.0009 | 0 | 0 | 0.0009 | 0 | 0 | 0.052596 |  | 0.00146447 | 0.005 |  |  |  |  | Visible |  | 7.3 |  | ultra-pure | Milli-Q water | Purified water | 0 | 0 | 0 | 0 | 0 | 0 | 0 | 0 | 0 | No | 0 | 0 | 0 | 0 | 0
Romanello et al.2013 | http://dx.doi.org/10.1016/j.watres.2012.11.061 | P25 | 21 | 1 | 50 | 1247.912362 | [5 empty] | 80 | 20 | 0 | No | Hydrophilic | 70.86450795 | 25 |  | 10.13333 | 0.89 | 78.2 | 1.47963 | 0.0009 | NaCl | No | 0.0009 | 0 | 0 | 0.0009 | 0 | 0 | 0.052596 |  | 0.00146447 | 0.005 |  |  |  |  | Visible |  | 7.3 |  | ultra-pure | Milli-Q water | Purified water | 0 | 0 | 0 | 0 | 0 | 0 | 0 | 0 | 0 | No | 0 | 0 | 0 | 0 | 0
Romanello et al.2013 | http://dx.doi.org/10.1016/j.watres.2012.11.061 | P25 | 21 | 1 | 50 | 315.4102334 | [5 empty] | 80 | 20 | 0 | No | Hydrophilic | 0.344925603 | 25 |  | 10.13333 | 0.89 | 78.2 | 1.47963 | 0.0009 | NaCl | No | 0.0009 | 0 | 0 | 0.0009 | 0 | 0 | 0.052596 |  | 0.00146447 | 0.005 |  |  |  |  | Visible |  | 8 |  | ultra-pure | Milli-Q water | Purified water | 0 | 0 | 0 | 0 | 0 | 0 | 0 | 0 | 0 | No | 0 | 0 | 0 | 0 | 0
Romanello et al.2013 | http://dx.doi.org/10.1016/j.watres.2012.11.061 | P25 | 21 | 1 | 50 | 438.579216 | [5 empty] | 80 | 20 | 0 | No | Hydrophilic | 1.840892783 | 25 |  | 10.13333 | 0.89 | 78.2 | 1.47963 | 0.0009 | NaCl | No | 0.0009 | 0 | 0 | 0.0009 | 0 | 0 | 0.052596 |  | 0.00146447 | 0.005 |  |  |  |  | Visible |  | 8 |  | ultra-pure | Milli-Q water | Purified water | 0 | 0 | 0 | 0 | 0 | 0 | 0 | 0 | 0 | No | 0 | 0 | 0 | 0 | 0
Romanello et al.2013 | http://dx.doi.org/10.1016/j.watres.2012.11.061 | P25 | 21 | 1 | 50 | 613.0301246 | [5 empty] | 80 | 20 | 0 | No | Hydrophilic | 3.334823803 | 25 |  | 10.13333 | 0.89 | 78.2 | 1.47963 | 0.0009 | NaCl | No | 0.0009 | 0 | 0 | 0.0009 | 0 | 0 | 0.052596 |  | 0.00146447 | 0.005 |  |  |  |  | Visible |  | 8 |  | ultra-pure | Milli-Q water | Purified water | 0 | 0 | 0 | 0 | 0 | 0 | 0 | 0 | 0 | No | 0 | 0 | 0 | 0 | 0
Romanello et al.2013 | http://dx.doi.org/10.1016/j.watres.2012.11.061 | P25 | 21 | 1 | 50 | 502.8751402 | [5 empty] | 80 | 20 | 0 | No | Hydrophilic | 4.982993987 | 25 |  | 10.13333 | 0.89 | 78.2 | 1.47963 | 0.0009 | NaCl | No | 0.0009 | 0 | 0 | 0.0009 | 0 | 0 | 0.052596 |  | 0.00146447 | 0.005 |  |  |  |  | Visible |  | 8 |  | ultra-pure | Milli-Q water | Purified water | 0 | 0 | 0 | 0 | 0 | 0 | 0 | 0 | 0 | No | 0 | 0 | 0 | 0 | 0
Romanello et al.2013 | http://dx.doi.org/10.1016/j.watres.2012.11.061 | P25 | 21 | 1 | 50 | 533.7586466 | [5 empty] | 80 | 20 | 0 | No | Hydrophilic | 6.839972439 | 25 |  | 10.13333 | 0.89 | 78.2 | 1.47963 | 0.0009 | NaCl | No | 0.0009 | 0 | 0 | 0.0009 | 0 | 0 | 0.052596 |  | 0.00146447 | 0.005 |  |  |  |  | Visible |  | 8 |  | ultra-pure | Milli-Q water | Purified water | 0 | 0 | 0 | 0 | 0 | 0 | 0 | 0 | 0 | No | 0 | 0 | 0 | 0 | 0
Romanello et al.2013 | http://dx.doi.org/10.1016/j.watres.2012.11.061 | P25 | 21 | 1 | 50 | 636.423655 | [5 empty] | 80 | 20 | 0 | No | Hydrophilic | 8.479692556 | 25 |  | 10.13333 | 0.89 | 78.2 | 1.47963 | 0.0009 | NaCl | No | 0.0009 | 0 | 0 | 0.0009 | 0 | 0 | 0.052596 |  | 0.00146447 | 0.005 |  |  |  |  | Visible |  | 8 |  | ultra-pure | Milli-Q water | Purified water | 0 | 0 | 0 | 0 | 0 | 0 | 0 | 0 | 0 | No | 0 | 0 | 0 | 0 | 0
Romanello et al.2013 | http://dx.doi.org/10.1016/j.watres.2012.11.061 | P25 | 21 | 1 | 50 | 580.1146929 | [5 empty] | 80 | 20 | 0 | No | Hydrophilic | 10.12572477 | 25 |  | 10.13333 | 0.89 | 78.2 | 1.47963 | 0.0009 | NaCl | No | 0.0009 | 0 | 0 | 0.0009 | 0 | 0 | 0.052596 |  | 0.00146447 | 0.005 |  |  |  |  | Visible |  | 8 |  | ultra-pure | Milli-Q water | Purified water | 0 | 0 | 0 | 0 | 0 | 0 | 0 | 0 | 0 | No | 0 | 0 | 0 | 0 | 0
Romanello et al.2013 | http://dx.doi.org/10.1016/j.watres.2012.11.061 | P25 | 21 | 1 | 50 | 508.4299492 | [5 empty] | 80 | 20 | 0 | No | Hydrophilic | 11.91530631 | 25 |  | 10.13333 | 0.89 | 78.2 | 1.47963 | 0.0009 | NaCl | No | 0.0009 | 0 | 0 | 0.0009 | 0 | 0 | 0.052596 |  | 0.00146447 | 0.005 |  |  |  |  | Visible |  | 8 |  | ultra-pure | Milli-Q water | Purified water | 0 | 0 | 0 | 0 | 0 | 0 | 0 | 0 | 0 | No | 0 | 0 | 0 | 0 | 0
Romanello et al.2013 | http://dx.doi.org/10.1016/j.watres.2012.11.061 | P25 | 21 | 1 | 50 | 600.8385724 | [5 empty] | 80 | 20 | 0 | No | Hydrophilic | 13.55543366 | 25 |  | 10.13333 | 0.89 | 78.2 | 1.47963 | 0.0009 | NaCl | No | 0.0009 | 0 | 0 | 0.0009 | 0 | 0 | 0.052596 |  | 0.00146447 | 0.005 |  |  |  |  | Visible |  | 8 |  | ultra-pure | Milli-Q water | Purified water | 0 | 0 | 0 | 0 | 0 | 0 | 0 | 0 | 0 | No | 0 | 0 | 0 | 0 | 0
Romanello et al.2013 | http://dx.doi.org/10.1016/j.watres.2012.11.061 | P25 | 21 | 1 | 50 | 767.6015902 | [5 empty] | 80 | 20 | 0 | No | Hydrophilic | 15.12113934 | 25 |  | 10.13333 | 0.89 | 78.2 | 1.47963 | 0.0009 | NaCl | No | 0.0009 | 0 | 0 | 0.0009 | 0 | 0 | 0.052596 |  | 0.00146447 | 0.005 |  |  |  |  | Visible |  | 8 |  | ultra-pure | Milli-Q water | Purified water | 0 | 0 | 0 | 0 | 0 | 0 | 0 | 0 | 0 | No | 0 | 0 | 0 | 0 | 0
Romanello et al.2013 | http://dx.doi.org/10.1016/j.watres.2012.11.061 | P25 | 21 | 1 | 50 | 513.8704073 | [5 empty] | 80 | 20 | 0 | No | Hydrophilic | 16.98941848 | 25 |  | 10.13333 | 0.89 | 78.2 | 1.47963 | 0.0009 | NaCl | No | 0.0009 | 0 | 0 | 0.0009 | 0 | 0 | 0.052596 |  | 0.00146447 | 0.005 |  |  |  |  | Visible |  | 8 |  | ultra-pure | Milli-Q water | Purified water | 0 | 0 | 0 | 0 | 0 | 0 | 0 | 0 | 0 | No | 0 | 0 | 0 | 0 | 0
Romanello et al.2013 | http://dx.doi.org/10.1016/j.watres.2012.11.061 | P25 | 21 | 1 | 50 | 698.5777011 | [5 empty] | 80 | 20 | 0 | No | Hydrophilic | 18.48294227 | 25 |  | 10.13333 | 0.89 | 78.2 | 1.47963 | 0.0009 | NaCl | No | 0.0009 | 0 | 0 | 0.0009 | 0 | 0 | 0.052596 |  | 0.00146447 | 0.005 |  |  |  |  | Visible |  | 8 |  | ultra-pure | Milli-Q water | Purified water | 0 | 0 | 0 | 0 | 0 | 0 | 0 | 0 | 0 | No | 0 | 0 | 0 | 0 | 0
Romanello et al.2013 | http://dx.doi.org/10.1016/j.watres.2012.11.061 | P25 | 21 | 1 | 50 | 829.5709158 | [5 empty] | 80 | 20 | 0 | No | Hydrophilic | 22.12268112 | 25 |  | 10.13333 | 0.89 | 78.2 | 1.47963 | 0.0009 | NaCl | No | 0.0009 | 0 | 0 | 0.0009 | 0 | 0 | 0.052596 |  | 0.00146447 | 0.005 |  |  |  |  | Visible |  | 8 |  | ultra-pure | Milli-Q water | Purified water | 0 | 0 | 0 | 0 | 0 | 0 | 0 | 0 | 0 | No | 0 | 0 | 0 | 0 | 0
Romanello et al.2013 | http://dx.doi.org/10.1016/j.watres.2012.11.061 | P25 | 21 | 1 | 50 | 1073.265619 | [5 empty] | 80 | 20 | 0 | No | Hydrophilic | 23.82827103 | 25 |  | 10.13333 | 0.89 | 78.2 | 1.47963 | 0.0009 | NaCl | No | 0.0009 | 0 | 0 | 0.0009 | 0 | 0 | 0.052596 |  | 0.00146447 | 0.005 |  |  |  |  | Visible |  | 8 |  | ultra-pure | Milli-Q water | Purified water | 0 | 0 | 0 | 0 | 0 | 0 | 0 | 0 | 0 | No | 0 | 0 | 0 | 0 | 0
Romanello et al.2013 | http://dx.doi.org/10.1016/j.watres.2012.11.061 | P25 | 21 | 1 | 50 | 783.6370878 | [5 empty] | 80 | 20 | 0 | No | Hydrophilic | 25.69797549 | 25 |  | 10.13333 | 0.89 | 78.2 | 1.47963 | 0.0009 | NaCl | No | 0.0009 | 0 | 0 | 0.0009 | 0 | 0 | 0.052596 |  | 0.00146447 | 0.005 |  |  |  |  | Visible |  | 8 |  | ultra-pure | Milli-Q water | Purified water | 0 | 0 | 0 | 0 | 0 | 0 | 0 | 0 | 0 | No | 0 | 0 | 0 | 0 | 0
Romanello et al.2013 | http://dx.doi.org/10.1016/j.watres.2012.11.061 | P25 | 21 | 1 | 50 | 747.8320998 | [5 empty] | 80 | 20 | 0 | No | Hydrophilic | 27.20025476 | 25 |  | 10.13333 | 0.89 | 78.2 | 1.47963 | 0.0009 | NaCl | No | 0.0009 | 0 | 0 | 0.0009 | 0 | 0 | 0.052596 |  | 0.00146447 | 0.005 |  |  |  |  | Visible |  | 8 |  | ultra-pure | Milli-Q water | Purified water | 0 | 0 | 0 | 0 | 0 | 0 | 0 | 0 | 0 | No | 0 | 0 | 0 | 0 | 0
Romanello et al.2013 | http://dx.doi.org/10.1016/j.watres.2012.11.061 | P25 | 21 | 1 | 50 | 847.9462063 | [5 empty] | 80 | 20 | 0 | No | Hydrophilic | 29.0544844 | 25 |  | 10.13333 | 0.89 | 78.2 | 1.47963 | 0.0009 | NaCl | No | 0.0009 | 0 | 0 | 0.0009 | 0 | 0 | 0.052596 |  | 0.00146447 | 0.005 |  |  |  |  | Visible |  | 8 |  | ultra-pure | Milli-Q water | Purified water | 0 | 0 | 0 | 0 | 0 | 0 | 0 | 0 | 0 | No | 0 | 0 | 0 | 0 | 0
Romanello et al.2013 | http://dx.doi.org/10.1016/j.watres.2012.11.061 | P25 | 21 | 1 | 50 | 794.2013404 | [5 empty] | 80 | 20 | 0 | No | Hydrophilic | 30.70041481 | 25 |  | 10.13333 | 0.89 | 78.2 | 1.47963 | 0.0009 | NaCl | No | 0.0009 | 0 | 0 | 0.0009 | 0 | 0 | 0.052596 |  | 0.00146447 | 0.005 |  |  |  |  | Visible |  | 8 |  | ultra-pure | Milli-Q water | Purified water | 0 | 0 | 0 | 0 | 0 | 0 | 0 | 0 | 0 | No | 0 | 0 | 0 | 0 | 0
Romanello et al.2013 | http://dx.doi.org/10.1016/j.watres.2012.11.061 | P25 | 21 | 1 | 50 | 878.9220729 | [5 empty] | 80 | 20 | 0 | No | Hydrophilic | 32.41231682 | 25 |  | 10.13333 | 0.89 | 78.2 | 1.47963 | 0.0009 | NaCl | No | 0.0009 | 0 | 0 | 0.0009 | 0 | 0 | 0.052596 |  | 0.00146447 | 0.005 |  |  |  |  | Visible |  | 8 |  | ultra-pure | Milli-Q water | Purified water | 0 | 0 | 0 | 0 | 0 | 0 | 0 | 0 | 0 | No | 0 | 0 | 0 | 0 | 0
Romanello et al.2013 | http://dx.doi.org/10.1016/j.watres.2012.11.061 | P25 | 21 | 1 | 50 | 1020.052924 | [5 empty] | 80 | 20 | 0 | No | Hydrophilic | 34.12197905 | 25 |  | 10.13333 | 0.89 | 78.2 | 1.47963 | 0.0009 | NaCl | No | 0.0009 | 0 | 0 | 0.0009 | 0 | 0 | 0.052596 |  | 0.00146447 | 0.005 |  |  |  |  | Visible |  | 8 |  | ultra-pure | Milli-Q water | Purified water | 0 | 0 | 0 | 0 | 0 | 0 | 0 | 0 | 0 | No | 0 | 0 | 0 | 0 | 0
Romanello et al.2013 | http://dx.doi.org/10.1016/j.watres.2012.11.061 | P25 | 21 | 1 | 50 | 966.3080581 | [5 empty] | 80 | 20 | 0 | No | Hydrophilic | 35.76790946 | 25 |  | 10.13333 | 0.89 | 78.2 | 1.47963 | 0.0009 | NaCl | No | 0.0009 | 0 | 0 | 0.0009 | 0 | 0 | 0.052596 |  | 0.00146447 | 0.005 |  |  |  |  | Visible |  | 8 |  | ultra-pure | Milli-Q water | Purified water | 0 | 0 | 0 | 0 | 0 | 0 | 0 | 0 | 0 | No | 0 | 0 | 0 | 0 | 0
Romanello et al.2013 | http://dx.doi.org/10.1016/j.watres.2012.11.061 | P25 | 21 | 1 | 50 | 956.179218 | [5 empty] | 80 | 20 | 0 | No | Hydrophilic | 37.84092455 | 25 |  | 10.13333 | 0.89 | 78.2 | 1.47963 | 0.0009 | NaCl | No | 0.0009 | 0 | 0 | 0.0009 | 0 | 0 | 0.052596 |  | 0.00146447 | 0.005 |  |  |  |  | Visible |  | 8 |  | ultra-pure | Milli-Q water | Purified water | 0 | 0 | 0 | 0 | 0 | 0 | 0 | 0 | 0 | No | 0 | 0 | 0 | 0 | 0
Romanello et al.2013 | http://dx.doi.org/10.1016/j.watres.2012.11.061 | P25 | 21 | 1 | 50 | 920.3610357 | [5 empty] | 80 | 20 | 0 | No | Hydrophilic | 39.12879612 | 25 |  | 10.13333 | 0.89 | 78.2 | 1.47963 | 0.0009 | NaCl | No | 0.0009 | 0 | 0 | 0.0009 | 0 | 0 | 0.052596 |  | 0.00146447 | 0.005 |  |  |  |  | Visible |  | 8 |  | ultra-pure | Milli-Q water | Purified water | 0 | 0 | 0 | 0 | 0 | 0 | 0 | 0 | 0 | No | 0 | 0 | 0 | 0 | 0
Romanello et al.2013 | http://dx.doi.org/10.1016/j.watres.2012.11.061 | P25 | 21 | 1 | 50 | 910.2102051 | [5 empty] | 80 | 20 | 0 | No | Hydrophilic | 40.84446502 | 25 |  | 10.13333 | 0.89 | 78.2 | 1.47963 | 0.0009 | NaCl | No | 0.0009 | 0 | 0 | 0.0009 | 0 | 0 | 0.052596 |  | 0.00146447 | 0.005 |  |  |  |  | Visible |  | 8 |  | ultra-pure | Milli-Q water | Purified water | 0 | 0 | 0 | 0 | 0 | 0 | 0 | 0 | 0 | No | 0 | 0 | 0 | 0 | 0
Romanello et al.2013 | http://dx.doi.org/10.1016/j.watres.2012.11.061 | P25 | 21 | 1 | 50 | 1000.05913 | [5 empty] | 80 | 20 | 0 | No | Hydrophilic | 42.55616342 | 25 |  | 10.13333 | 0.89 | 78.2 | 1.47963 | 0.0009 | NaCl | No | 0.0009 | 0 | 0 | 0.0009 | 0 | 0 | 0.052596 |  | 0.00146447 | 0.005 |  |  |  |  | Visible |  | 8 |  | ultra-pure | Milli-Q water | Purified water | 0 | 0 | 0 | 0 | 0 | 0 | 0 | 0 | 0 | No | 0 | 0 | 0 | 0 | 0
Romanello et al.2013 | http://dx.doi.org/10.1016/j.watres.2012.11.061 | P25 | 21 | 1 | 50 | 951.4600493 | [5 empty] | 80 | 20 | 0 | No | Hydrophilic | 44.48776715 | 25 |  | 10.13333 | 0.89 | 78.2 | 1.47963 | 0.0009 | NaCl | No | 0.0009 | 0 | 0 | 0.0009 | 0 | 0 | 0.052596 |  | 0.00146447 | 0.005 |  |  |  |  | Visible |  | 8 |  | ultra-pure | Milli-Q water | Purified water | 0 | 0 | 0 | 0 | 0 | 0 | 0 | 0 | 0 | No | 0 | 0 | 0 | 0 | 0
Romanello et al.2013 | http://dx.doi.org/10.1016/j.watres.2012.11.061 | P25 | 21 | 1 | 50 | 1102.834091 | [5 empty] | 80 | 20 | 0 | No | Hydrophilic | 45.98261445 | 25 |  | 10.13333 | 0.89 | 78.2 | 1.47963 | 0.0009 | NaCl | No | 0.0009 | 0 | 0 | 0.0009 | 0 | 0 | 0.052596 |  | 0.00146447 | 0.005 |  |  |  |  | Visible |  | 8 |  | ultra-pure | Milli-Q water | Purified water | 0 | 0 | 0 | 0 | 0 | 0 | 0 | 0 | 0 | No | 0 | 0 | 0 | 0 | 0
Romanello et al.2013 | http://dx.doi.org/10.1016/j.watres.2012.11.061 | P25 | 21 | 1 | 50 | 1051.662118 | [5 empty] | 80 | 20 | 0 | No | Hydrophilic | 47.77138152 | 25 |  | 10.13333 | 0.89 | 78.2 | 1.47963 | 0.0009 | NaCl | No | 0.0009 | 0 | 0 | 0.0009 | 0 | 0 | 0.052596 |  | 0.00146447 | 0.005 |  |  |  |  | Visible |  | 8 |  | ultra-pure | Milli-Q water | Purified water | 0 | 0 | 0 | 0 | 0 | 0 | 0 | 0 | 0 | No | 0 | 0 | 0 | 0 | 0
Romanello et al.2013 | http://dx.doi.org/10.1016/j.watres.2012.11.061 | P25 | 21 | 1 | 50 | 923.5760518 | [5 empty] | 80 | 20 | 0 | No | Hydrophilic | 49.7061413 | 25 |  | 10.13333 | 0.89 | 78.2 | 1.47963 | 0.0009 | NaCl | No | 0.0009 | 0 | 0 | 0.0009 | 0 | 0 | 0.052596 |  | 0.00146447 | 0.005 |  |  |  |  | Visible |  | 8 |  | ultra-pure | Milli-Q water | Purified water | 0 | 0 | 0 | 0 | 0 | 0 | 0 | 0 | 0 | No | 0 | 0 | 0 | 0 | 0
Romanello et al.2013 | http://dx.doi.org/10.1016/j.watres.2012.11.061 | P25 | 21 | 1 | 50 | 1413.406407 | [5 empty] | 80 | 20 | 0 | No | Hydrophilic | 51.1160807 | 25 |  | 10.13333 | 0.89 | 78.2 | 1.47963 | 0.0009 | NaCl | No | 0.0009 | 0 | 0 | 0.0009 | 0 | 0 | 0.052596 |  | 0.00146447 | 0.005 |  |  |  |  | Visible |  | 8 |  | ultra-pure | Milli-Q water | Purified water | 0 | 0 | 0 | 0 | 0 | 0 | 0 | 0 | 0 | No | 0 | 0 | 0 | 0 | 0
Romanello et al.2013 | http://dx.doi.org/10.1016/j.watres.2012.11.061 | P25 | 21 | 1 | 50 | 954.5387241 | [5 empty] | 80 | 20 | 0 | No | Hydrophilic | 52.84956601 | 25 |  | 10.13333 | 0.89 | 78.2 | 1.47963 | 0.0009 | NaCl | No | 0.0009 | 0 | 0 | 0.0009 | 0 | 0 | 0.052596 |  | 0.00146447 | 0.005 |  |  |  |  | Visible |  | 8 |  | ultra-pure | Milli-Q water | Purified water | 0 | 0 | 0 | 0 | 0 | 0 | 0 | 0 | 0 | No | 0 | 0 | 0 | 0 | 0
Romanello et al.2013 | http://dx.doi.org/10.1016/j.watres.2012.11.061 | P25 | 21 | 1 | 50 | 1221.305896 | [5 empty] | 80 | 20 | 0 | No | Hydrophilic | 54.48277042 | 25 |  | 10.13333 | 0.89 | 78.2 | 1.47963 | 0.0009 | NaCl | No | 0.0009 | 0 | 0 | 0.0009 | 0 | 0 | 0.052596 |  | 0.00146447 | 0.005 |  |  |  |  | Visible |  | 8 |  | ultra-pure | Milli-Q water | Purified water | 0 | 0 | 0 | 0 | 0 | 0 | 0 | 0 | 0 | No | 0 | 0 | 0 | 0 | 0
Romanello et al.2013 | http://dx.doi.org/10.1016/j.watres.2012.11.061 | P25 | 21 | 1 | 50 | 954.7454351 | [5 empty] | 80 | 20 | 0 | No | Hydrophilic | 56.20862013 | 25 |  | 10.13333 | 0.89 | 78.2 | 1.47963 | 0.0009 | NaCl | No | 0.0009 | 0 | 0 | 0.0009 | 0 | 0 | 0.052596 |  | 0.00146447 | 0.005 |  |  |  |  | Visible |  | 8 |  | ultra-pure | Milli-Q water | Purified water | 0 | 0 | 0 | 0 | 0 | 0 | 0 | 0 | 0 | No | 0 | 0 | 0 | 0 | 0
Romanello et al.2013 | http://dx.doi.org/10.1016/j.watres.2012.11.061 | P25 | 21 | 1 | 50 | 1111.256466 | [5 empty] | 80 | 20 | 0 | No | Hydrophilic | 57.84620228 | 25 |  | 10.13333 | 0.89 | 78.2 | 1.47963 | 0.0009 | NaCl | No | 0.0009 | 0 | 0 | 0.0009 | 0 | 0 | 0.052596 |  | 0.00146447 | 0.005 |  |  |  |  | Visible |  | 8 |  | ultra-pure | Milli-Q water | Purified water | 0 | 0 | 0 | 0 | 0 | 0 | 0 | 0 | 0 | No | 0 | 0 | 0 | 0 | 0
Romanello et al.2013 | http://dx.doi.org/10.1016/j.watres.2012.11.061 | P25 | 21 | 1 | 50 | 1126.755394 | [5 empty] | 80 | 20 | 0 | No | Hydrophilic | 59.70379158 | 25 |  | 10.13333 | 0.89 | 78.2 | 1.47963 | 0.0009 | NaCl | No | 0.0009 | 0 | 0 | 0.0009 | 0 | 0 | 0.052596 |  | 0.00146447 | 0.005 |  |  |  |  | Visible |  | 8 |  | ultra-pure | Milli-Q water | Purified water | 0 | 0 | 0 | 0 | 0 | 0 | 0 | 0 | 0 | No | 0 | 0 | 0 | 0 | 0
Romanello et al.2013 | http://dx.doi.org/10.1016/j.watres.2012.11.061 | P25 | 21 | 1 | 50 | 1324.406317 | [5 empty] | 80 | 20 | 0 | No | Hydrophilic | 63.19794494 | 25 |  | 10.13333 | 0.89 | 78.2 | 1.47963 | 0.0009 | NaCl | No | 0.0009 | 0 | 0 | 0.0009 | 0 | 0 | 0.052596 |  | 0.00146447 | 0.005 |  |  |  |  | Visible |  | 8 |  | ultra-pure | Milli-Q water | Purified water | 0 | 0 | 0 | 0 | 0 | 0 | 0 | 0 | 0 | No | 0 | 0 | 0 | 0 | 0
Romanello et al.2013 | http://dx.doi.org/10.1016/j.watres.2012.11.061 | P25 | 21 | 1 | 50 | 1088.593021 | [5 empty] | 80 | 20 | 0 | No | Hydrophilic | 64.56522678 | 25 |  | 10.13333 | 0.89 | 78.2 | 1.47963 | 0.0009 | NaCl | No | 0.0009 | 0 | 0 | 0.0009 | 0 | 0 | 0.052596 |  | 0.00146447 | 0.005 |  |  |  |  | Visible |  | 8 |  | ultra-pure | Milli-Q water | Purified water | 0 | 0 | 0 | 0 | 0 | 0 | 0 | 0 | 0 | No | 0 | 0 | 0 | 0 | 0
Romanello et al.2013 | http://dx.doi.org/10.1016/j.watres.2012.11.061 | P25 | 21 | 1 | 50 | 1309.210857 | [5 empty] | 80 | 20 | 0 | No | Hydrophilic | 66.27173296 | 25 |  | 10.13333 | 0.89 | 78.2 | 1.47963 | 0.0009 | NaCl | No | 0.0009 | 0 | 0 | 0.0009 | 0 | 0 | 0.052596 |  | 0.00146447 | 0.005 |  |  |  |  | Visible |  | 8 |  | ultra-pure | Milli-Q water | Purified water | 0 | 0 | 0 | 0 | 0 | 0 | 0 | 0 | 0 | No | 0 | 0 | 0 | 0 | 0
Romanello et al.2013 | http://dx.doi.org/10.1016/j.watres.2012.11.061 | P25 | 21 | 1 | 50 | 1158.047925 | [5 empty] | 80 | 20 | 0 | No | Hydrophilic | 68.20740902 | 25 |  | 10.13333 | 0.89 | 78.2 | 1.47963 | 0.0009 | NaCl | No | 0.0009 | 0 | 0 | 0.0009 | 0 | 0 | 0.052596 |  | 0.00146447 | 0.005 |  |  |  |  | Visible |  | 8 |  | ultra-pure | Milli-Q water | Purified water | 0 | 0 | 0 | 0 | 0 | 0 | 0 | 0 | 0 | No | 0 | 0 | 0 | 0 | 0
Romanello et al.2013 | http://dx.doi.org/10.1016/j.watres.2012.11.061 | P25 | 21 | 1 | 50 | 176.9230769 | [5 empty] | 80 | 20 | 0 | No | Hydrophilic | 0.356735029 | 25 |  | 10.13333 | 0.89 | 78.2 | 1.47963 | 0.0009 | NaCl | No | 0.0009 | 0 | 0 | 0.0009 | 0 | 0 | 0.052596 |  | 0.00146447 | 0.005 |  |  |  |  | Visible |  | 9.7 |  | ultra-pure | Milli-Q water | Purified water | 0 | 0 | 0 | 0 | 0 | 0 | 0 | 0 | 0 | No | 0 | 0 | 0 | 0 | 0
Romanello et al.2013 | http://dx.doi.org/10.1016/j.watres.2012.11.061 | P25 | 21 | 1 | 50 | 176.9230769 | [5 empty] | 80 | 20 | 0 | No | Hydrophilic | 1.855022151 | 25 |  | 10.13333 | 0.89 | 78.2 | 1.47963 | 0.0009 | NaCl | No | 0.0009 | 0 | 0 | 0.0009 | 0 | 0 | 0.052596 |  | 0.00146447 | 0.005 |  |  |  |  | Visible |  | 9.7 |  | ultra-pure | Milli-Q water | Purified water | 0 | 0 | 0 | 0 | 0 | 0 | 0 | 0 | 0 | No | 0 | 0 | 0 | 0 | 0
Romanello et al.2013 | http://dx.doi.org/10.1016/j.watres.2012.11.061 | P25 | 21 | 1 | 50 | 192.3076923 | [5 empty] | 80 | 20 | 0 | No | Hydrophilic | 3.496003285 | 25 |  | 10.13333 | 0.89 | 78.2 | 1.47963 | 0.0009 | NaCl | No | 0.0009 | 0 | 0 | 0.0009 | 0 | 0 | 0.052596 |  | 0.00146447 | 0.005 |  |  |  |  | Visible |  | 9.7 |  | ultra-pure | Milli-Q water | Purified water | 0 | 0 | 0 | 0 | 0 | 0 | 0 | 0 | 0 | No | 0 | 0 | 0 | 0 | 0
Romanello et al.2013 | http://dx.doi.org/10.1016/j.watres.2012.11.061 | P25 | 21 | 1 | 50 | 225.6410256 | [5 empty] | 80 | 20 | 0 | No | Hydrophilic | 5.27967843 | 25 |  | 10.13333 | 0.89 | 78.2 | 1.47963 | 0.0009 | NaCl | No | 0.0009 | 0 | 0 | 0.0009 | 0 | 0 | 0.052596 |  | 0.00146447 | 0.005 |  |  |  |  | Visible |  | 9.7 |  | ultra-pure | Milli-Q water | Purified water | 0 | 0 | 0 | 0 | 0 | 0 | 0 | 0 | 0 | No | 0 | 0 | 0 | 0 | 0
Romanello et al.2013 | http://dx.doi.org/10.1016/j.watres.2012.11.061 | P25 | 21 | 1 | 50 | 289.7435897 | [5 empty] | 80 | 20 | 0 | No | Hydrophilic | 7.063353576 | 25 |  | 10.13333 | 0.89 | 78.2 | 1.47963 | 0.0009 | NaCl | No | 0.0009 | 0 | 0 | 0.0009 | 0 | 0 | 0.052596 |  | 0.00146447 | 0.005 |  |  |  |  | Visible |  | 9.7 |  | ultra-pure | Milli-Q water | Purified water | 0 | 0 | 0 | 0 | 0 | 0 | 0 | 0 | 0 | No | 0 | 0 | 0 | 0 | 0
Romanello et al.2013 | http://dx.doi.org/10.1016/j.watres.2012.11.061 | P25 | 21 | 1 | 50 | 300 | [5 empty] | 80 | 20 | 0 | No | Hydrophilic | 8.418946686 | 25 |  | 10.13333 | 0.89 | 78.2 | 1.47963 | 0.0009 | NaCl | No | 0.0009 | 0 | 0 | 0.0009 | 0 | 0 | 0.052596 |  | 0.00146447 | 0.005 |  |  |  |  | Visible |  | 9.7 |  | ultra-pure | Milli-Q water | Purified water | 0 | 0 | 0 | 0 | 0 | 0 | 0 | 0 | 0 | No | 0 | 0 | 0 | 0 | 0
Romanello et al.2013 | http://dx.doi.org/10.1016/j.watres.2012.11.061 | P25 | 21 | 1 | 50 | 153.8461538 | [5 empty] | 80 | 20 | 0 | No | Hydrophilic | 10.48800985 | 25 |  | 10.13333 | 0.89 | 78.2 | 1.47963 | 0.0009 | NaCl | No | 0.0009 | 0 | 0 | 0.0009 | 0 | 0 | 0.052596 |  | 0.00146447 | 0.005 |  |  |  |  | Visible |  | 9.7 |  | ultra-pure | Milli-Q water | Purified water | 0 | 0 | 0 | 0 | 0 | 0 | 0 | 0 | 0 | No | 0 | 0 | 0 | 0 | 0
Romanello et al.2013 | http://dx.doi.org/10.1016/j.watres.2012.11.061 | P25 | 21 | 1 | 50 | 328.2051282 | [5 empty] | 80 | 20 | 0 | No | Hydrophilic | 12.34303201 | 25 |  | 10.13333 | 0.89 | 78.2 | 1.47963 | 0.0009 | NaCl | No | 0.0009 | 0 | 0 | 0.0009 | 0 | 0 | 0.052596 |  | 0.00146447 | 0.005 |  |  |  |  | Visible |  | 9.7 |  | ultra-pure | Milli-Q water | Purified water | 0 | 0 | 0 | 0 | 0 | 0 | 0 | 0 | 0 | No | 0 | 0 | 0 | 0 | 0
Romanello et al.2013 | http://dx.doi.org/10.1016/j.watres.2012.11.061 | P25 | 21 | 1 | 50 | 153.8461538 | [5 empty] | 80 | 20 | 0 | No | Hydrophilic | 13.69862512 | 25 |  | 10.13333 | 0.89 | 78.2 | 1.47963 | 0.0009 | NaCl | No | 0.0009 | 0 | 0 | 0.0009 | 0 | 0 | 0.052596 |  | 0.00146447 | 0.005 |  |  |  |  | Visible |  | 9.7 |  | ultra-pure | Milli-Q water | Purified water | 0 | 0 | 0 | 0 | 0 | 0 | 0 | 0 | 0 | No | 0 | 0 | 0 | 0 | 0
Romanello et al.2013 | http://dx.doi.org/10.1016/j.watres.2012.11.061 | P25 | 21 | 1 | 50 | 146.1538462 | [5 empty] | 80 | 20 | 0 | No | Hydrophilic | 15.55364727 | 25 |  | 10.13333 | 0.89 | 78.2 | 1.47963 | 0.0009 | NaCl | No | 0.0009 | 0 | 0 | 0.0009 | 0 | 0 | 0.052596 |  | 0.00146447 | 0.005 |  |  |  |  | Visible |  | 9.7 |  | ultra-pure | Milli-Q water | Purified water | 0 | 0 | 0 | 0 | 0 | 0 | 0 | 0 | 0 | No | 0 | 0 | 0 | 0 | 0
Romanello et al.2013 | http://dx.doi.org/10.1016/j.watres.2012.11.061 | P25 | 21 | 1 | 50 | 215.3846154 | [5 empty] | 80 | 20 | 0 | No | Hydrophilic | 17.33732241 | 25 |  | 10.13333 | 0.89 | 78.2 | 1.47963 | 0.0009 | NaCl | No | 0.0009 | 0 | 0 | 0.0009 | 0 | 0 | 0.052596 |  | 0.00146447 | 0.005 |  |  |  |  | Visible |  | 9.7 |  | ultra-pure | Milli-Q water | Purified water | 0 | 0 | 0 | 0 | 0 | 0 | 0 | 0 | 0 | No | 0 | 0 | 0 | 0 | 0
Romanello et al.2013 | http://dx.doi.org/10.1016/j.watres.2012.11.061 | P25 | 21 | 1 | 50 | 246.1538462 | [5 empty] | 80 | 20 | 0 | No | Hydrophilic | 19.26369157 | 25 |  | 10.13333 | 0.89 | 78.2 | 1.47963 | 0.0009 | NaCl | No | 0.0009 | 0 | 0 | 0.0009 | 0 | 0 | 0.052596 |  | 0.00146447 | 0.005 |  |  |  |  | Visible |  | 9.7 |  | ultra-pure | Milli-Q water | Purified water | 0 | 0 | 0 | 0 | 0 | 0 | 0 | 0 | 0 | No | 0 | 0 | 0 | 0 | 0
Romanello et al.2013 | http://dx.doi.org/10.1016/j.watres.2012.11.061 | P25 | 21 | 1 | 50 | 138.4615385 | [5 empty] | 80 | 20 | 0 | No | Hydrophilic | 20.76197869 | 25 |  | 10.13333 | 0.89 | 78.2 | 1.47963 | 0.0009 | NaCl | No | 0.0009 | 0 | 0 | 0.0009 | 0 | 0 | 0.052596 |  | 0.00146447 | 0.005 |  |  |  |  | Visible |  | 9.7 |  | ultra-pure | Milli-Q water | Purified water | 0 | 0 | 0 | 0 | 0 | 0 | 0 | 0 | 0 | No | 0 | 0 | 0 | 0 | 0
Romanello et al.2013 | http://dx.doi.org/10.1016/j.watres.2012.11.061 | P25 | 21 | 1 | 50 | 225.6410256 | [5 empty] | 80 | 20 | 0 | No | Hydrophilic | 22.40295983 | 25 |  | 10.13333 | 0.89 | 78.2 | 1.47963 | 0.0009 | NaCl | No | 0.0009 | 0 | 0 | 0.0009 | 0 | 0 | 0.052596 |  | 0.00146447 | 0.005 |  |  |  |  | Visible |  | 9.7 |  | ultra-pure | Milli-Q water | Purified water | 0 | 0 | 0 | 0 | 0 | 0 | 0 | 0 | 0 | No | 0 | 0 | 0 | 0 | 0
Romanello et al.2013 | http://dx.doi.org/10.1016/j.watres.2012.11.061 | P25 | 21 | 1 | 50 | 289.7435897 | [5 empty] | 80 | 20 | 0 | No | Hydrophilic | 24.25798198 | 25 |  | 10.13333 | 0.89 | 78.2 | 1.47963 | 0.0009 | NaCl | No | 0.0009 | 0 | 0 | 0.0009 | 0 | 0 | 0.052596 |  | 0.00146447 | 0.005 |  |  |  |  | Visible |  | 9.7 |  | ultra-pure | Milli-Q water | Purified water | 0 | 0 | 0 | 0 | 0 | 0 | 0 | 0 | 0 | No | 0 | 0 | 0 | 0 | 0
Romanello et al.2013 | http://dx.doi.org/10.1016/j.watres.2012.11.061 | P25 | 21 | 1 | 50 | 184.6153846 | [5 empty] | 80 | 20 | 0 | No | Hydrophilic | 26.04165712 | 25 |  | 10.13333 | 0.89 | 78.2 | 1.47963 | 0.0009 | NaCl | No | 0.0009 | 0 | 0 | 0.0009 | 0 | 0 | 0.052596 |  | 0.00146447 | 0.005 |  |  |  |  | Visible |  | 9.7 |  | ultra-pure | Milli-Q water | Purified water | 0 | 0 | 0 | 0 | 0 | 0 | 0 | 0 | 0 | No | 0 | 0 | 0 | 0 | 0
Romanello et al.2013 | http://dx.doi.org/10.1016/j.watres.2012.11.061 | P25 | 21 | 1 | 50 | 266.6666667 | [5 empty] | 80 | 20 | 0 | No | Hydrophilic | 27.82533227 | 25 |  | 10.13333 | 0.89 | 78.2 | 1.47963 | 0.0009 | NaCl | No | 0.0009 | 0 | 0 | 0.0009 | 0 | 0 | 0.052596 |  | 0.00146447 | 0.005 |  |  |  |  | Visible |  | 9.7 |  | ultra-pure | Milli-Q water | Purified water | 0 | 0 | 0 | 0 | 0 | 0 | 0 | 0 | 0 | No | 0 | 0 | 0 | 0 | 0
Romanello et al.2013 | http://dx.doi.org/10.1016/j.watres.2012.11.061 | P25 | 21 | 1 | 50 | 146.1538462 | [5 empty] | 80 | 20 | 0 | No | Hydrophilic | 29.68035442 | 25 |  | 10.13333 | 0.89 | 78.2 | 1.47963 | 0.0009 | NaCl | No | 0.0009 | 0 | 0 | 0.0009 | 0 | 0 | 0.052596 |  | 0.00146447 | 0.005 |  |  |  |  | Visible |  | 9.7 |  | ultra-pure | Milli-Q water | Purified water | 0 | 0 | 0 | 0 | 0 | 0 | 0 | 0 | 0 | No | 0 | 0 | 0 | 0 | 0
Romanello et al.2013 | http://dx.doi.org/10.1016/j.watres.2012.11.061 | P25 | 21 | 1 | 50 | 284.6153846 | [5 empty] | 80 | 20 | 0 | No | Hydrophilic | 31.24998855 | 25 |  | 10.13333 | 0.89 | 78.2 | 1.47963 | 0.0009 | NaCl | No | 0.0009 | 0 | 0 | 0.0009 | 0 | 0 | 0.052596 |  | 0.00146447 | 0.005 |  |  |  |  | Visible |  | 9.7 |  | ultra-pure | Milli-Q water | Purified water | 0 | 0 | 0 | 0 | 0 | 0 | 0 | 0 | 0 | No | 0 | 0 | 0 | 0 | 0
Romanello et al.2013 | http://dx.doi.org/10.1016/j.watres.2012.11.061 | P25 | 21 | 1 | 50 | 182.0512821 | [5 empty] | 80 | 20 | 0 | No | Hydrophilic | 33.03366369 | 25 |  | 10.13333 | 0.89 | 78.2 | 1.47963 | 0.0009 | NaCl | No | 0.0009 | 0 | 0 | 0.0009 | 0 | 0 | 0.052596 |  | 0.00146447 | 0.005 |  |  |  |  | Visible |  | 9.7 |  | ultra-pure | Milli-Q water | Purified water | 0 | 0 | 0 | 0 | 0 | 0 | 0 | 0 | 0 | No | 0 | 0 | 0 | 0 | 0
Romanello et al.2013 | http://dx.doi.org/10.1016/j.watres.2012.11.061 | P25 | 21 | 1 | 50 | 205.1282051 | [5 empty] | 80 | 20 | 0 | No | Hydrophilic | 34.67464483 | 25 |  | 10.13333 | 0.89 | 78.2 | 1.47963 | 0.0009 | NaCl | No | 0.0009 | 0 | 0 | 0.0009 | 0 | 0 | 0.052596 |  | 0.00146447 | 0.005 |  |  |  |  | Visible |  | 9.7 |  | ultra-pure | Milli-Q water | Purified water | 0 | 0 | 0 | 0 | 0 | 0 | 0 | 0 | 0 | No | 0 | 0 | 0 | 0 | 0
Romanello et al.2013 | http://dx.doi.org/10.1016/j.watres.2012.11.061 | P25 | 21 | 1 | 50 | 297.4358974 | [5 empty] | 80 | 20 | 0 | No | Hydrophilic | 36.52966698 | 25 |  | 10.13333 | 0.89 | 78.2 | 1.47963 | 0.0009 | NaCl | No | 0.0009 | 0 | 0 | 0.0009 | 0 | 0 | 0.052596 |  | 0.00146447 | 0.005 |  |  |  |  | Visible |  | 9.7 |  | ultra-pure | Milli-Q water | Purified water | 0 | 0 | 0 | 0 | 0 | 0 | 0 | 0 | 0 | No | 0 | 0 | 0 | 0 | 0
Romanello et al.2013 | http://dx.doi.org/10.1016/j.watres.2012.11.061 | P25 | 21 | 1 | 50 | 176.9230769 | [5 empty] | 80 | 20 | 0 | No | Hydrophilic | 38.0279541 | 25 |  | 10.13333 | 0.89 | 78.2 | 1.47963 | 0.0009 | NaCl | No | 0.0009 | 0 | 0 | 0.0009 | 0 | 0 | 0.052596 |  | 0.00146447 | 0.005 |  |  |  |  | Visible |  | 9.7 |  | ultra-pure | Milli-Q water | Purified water | 0 | 0 | 0 | 0 | 0 | 0 | 0 | 0 | 0 | No | 0 | 0 | 0 | 0 | 0
Romanello et al.2013 | http://dx.doi.org/10.1016/j.watres.2012.11.061 | P25 | 21 | 1 | 50 | 264.1025641 | [5 empty] | 80 | 20 | 0 | No | Hydrophilic | 39.88297625 | 25 |  | 10.13333 | 0.89 | 78.2 | 1.47963 | 0.0009 | NaCl | No | 0.0009 | 0 | 0 | 0.0009 | 0 | 0 | 0.052596 |  | 0.00146447 | 0.005 |  |  |  |  | Visible |  | 9.7 |  | ultra-pure | Milli-Q water | Purified water | 0 | 0 | 0 | 0 | 0 | 0 | 0 | 0 | 0 | No | 0 | 0 | 0 | 0 | 0
Romanello et al.2013 | http://dx.doi.org/10.1016/j.watres.2012.11.061 | P25 | 21 | 1 | 50 | 192.3076923 | [5 empty] | 80 | 20 | 0 | No | Hydrophilic | 41.59530439 | 25 |  | 10.13333 | 0.89 | 78.2 | 1.47963 | 0.0009 | NaCl | No | 0.0009 | 0 | 0 | 0.0009 | 0 | 0 | 0.052596 |  | 0.00146447 | 0.005 |  |  |  |  | Visible |  | 9.7 |  | ultra-pure | Milli-Q water | Purified water | 0 | 0 | 0 | 0 | 0 | 0 | 0 | 0 | 0 | No | 0 | 0 | 0 | 0 | 0
Romanello et al.2013 | http://dx.doi.org/10.1016/j.watres.2012.11.061 | P25 | 21 | 1 | 50 | 151.2820513 | [5 empty] | 80 | 20 | 0 | No | Hydrophilic | 43.37897954 | 25 |  | 10.13333 | 0.89 | 78.2 | 1.47963 | 0.0009 | NaCl | No | 0.0009 | 0 | 0 | 0.0009 | 0 | 0 | 0.052596 |  | 0.00146447 | 0.005 |  |  |  |  | Visible |  | 9.7 |  | ultra-pure | Milli-Q water | Purified water | 0 | 0 | 0 | 0 | 0 | 0 | 0 | 0 | 0 | No | 0 | 0 | 0 | 0 | 0
Romanello et al.2013 | http://dx.doi.org/10.1016/j.watres.2012.11.061 | P25 | 21 | 1 | 50 | 266.6666667 | [5 empty] | 80 | 20 | 0 | No | Hydrophilic | 44.94861366 | 25 |  | 10.13333 | 0.89 | 78.2 | 1.47963 | 0.0009 | NaCl | No | 0.0009 | 0 | 0 | 0.0009 | 0 | 0 | 0.052596 |  | 0.00146447 | 0.005 |  |  |  |  | Visible |  | 9.7 |  | ultra-pure | Milli-Q water | Purified water | 0 | 0 | 0 | 0 | 0 | 0 | 0 | 0 | 0 | No | 0 | 0 | 0 | 0 | 0
Romanello et al.2013 | http://dx.doi.org/10.1016/j.watres.2012.11.061 | P25 | 21 | 1 | 50 | 128.2051282 | [5 empty] | 80 | 20 | 0 | No | Hydrophilic | 46.6609418 | 25 |  | 10.13333 | 0.89 | 78.2 | 1.47963 | 0.0009 | NaCl | No | 0.0009 | 0 | 0 | 0.0009 | 0 | 0 | 0.052596 |  | 0.00146447 | 0.005 |  |  |  |  | Visible |  | 9.7 |  | ultra-pure | Milli-Q water | Purified water | 0 | 0 | 0 | 0 | 0 | 0 | 0 | 0 | 0 | No | 0 | 0 | 0 | 0 | 0
Romanello et al.2013 | http://dx.doi.org/10.1016/j.watres.2012.11.061 | P25 | 21 | 1 | 50 | 158.974359 | [5 empty] | 80 | 20 | 0 | No | Hydrophilic | 48.37326994 | 25 |  | 10.13333 | 0.89 | 78.2 | 1.47963 | 0.0009 | NaCl | No | 0.0009 | 0 | 0 | 0.0009 | 0 | 0 | 0.052596 |  | 0.00146447 | 0.005 |  |  |  |  | Visible |  | 9.7 |  | ultra-pure | Milli-Q water | Purified water | 0 | 0 | 0 | 0 | 0 | 0 | 0 | 0 | 0 | No | 0 | 0 | 0 | 0 | 0
Romanello et al.2013 | http://dx.doi.org/10.1016/j.watres.2012.11.061 | P25 | 21 | 1 | 50 | 141.025641 | [5 empty] | 80 | 20 | 0 | No | Hydrophilic | 50.15694509 | 25 |  | 10.13333 | 0.89 | 78.2 | 1.47963 | 0.0009 | NaCl | No | 0.0009 | 0 | 0 | 0.0009 | 0 | 0 | 0.052596 |  | 0.00146447 | 0.005 |  |  |  |  | Visible |  | 9.7 |  | ultra-pure | Milli-Q water | Purified water | 0 | 0 | 0 | 0 | 0 | 0 | 0 | 0 | 0 | No | 0 | 0 | 0 | 0 | 0
Romanello et al.2013 | http://dx.doi.org/10.1016/j.watres.2012.11.061 | P25 | 21 | 1 | 50 | 356.4102564 | [5 empty] | 80 | 20 | 0 | No | Hydrophilic | 52.01196724 | 25 |  | 10.13333 | 0.89 | 78.2 | 1.47963 | 0.0009 | NaCl | No | 0.0009 | 0 | 0 | 0.0009 | 0 | 0 | 0.052596 |  | 0.00146447 | 0.005 |  |  |  |  | Visible |  | 9.7 |  | ultra-pure | Milli-Q water | Purified water | 0 | 0 | 0 | 0 | 0 | 0 | 0 | 0 | 0 | No | 0 | 0 | 0 | 0 | 0
Romanello et al.2013 | http://dx.doi.org/10.1016/j.watres.2012.11.061 | P25 | 21 | 1 | 50 | 266.6666667 | [5 empty] | 80 | 20 | 0 | No | Hydrophilic | 53.65294837 | 25 |  | 10.13333 | 0.89 | 78.2 | 1.47963 | 0.0009 | NaCl | No | 0.0009 | 0 | 0 | 0.0009 | 0 | 0 | 0.052596 |  | 0.00146447 | 0.005 |  |  |  |  | Visible |  | 9.7 |  | ultra-pure | Milli-Q water | Purified water | 0 | 0 | 0 | 0 | 0 | 0 | 0 | 0 | 0 | No | 0 | 0 | 0 | 0 | 0
Romanello et al.2013 | http://dx.doi.org/10.1016/j.watres.2012.11.061 | P25 | 21 | 1 | 50 | 292.3076923 | [5 empty] | 80 | 20 | 0 | No | Hydrophilic | 55.43662352 | 25 |  | 10.13333 | 0.89 | 78.2 | 1.47963 | 0.0009 | NaCl | No | 0.0009 | 0 | 0 | 0.0009 | 0 | 0 | 0.052596 |  | 0.00146447 | 0.005 |  |  |  |  | Visible |  | 9.7 |  | ultra-pure | Milli-Q water | Purified water | 0 | 0 | 0 | 0 | 0 | 0 | 0 | 0 | 0 | No | 0 | 0 | 0 | 0 | 0
Romanello et al.2013 | http://dx.doi.org/10.1016/j.watres.2012.11.061 | P25 | 21 | 1 | 50 | 207.6923077 | [5 empty] | 80 | 20 | 0 | No | Hydrophilic | 57.14895166 | 25 |  | 10.13333 | 0.89 | 78.2 | 1.47963 | 0.0009 | NaCl | No | 0.0009 | 0 | 0 | 0.0009 | 0 | 0 | 0.052596 |  | 0.00146447 | 0.005 |  |  |  |  | Visible |  | 9.7 |  | ultra-pure | Milli-Q water | Purified water | 0 | 0 | 0 | 0 | 0 | 0 | 0 | 0 | 0 | No | 0 | 0 | 0 | 0 | 0
Romanello et al.2013 | http://dx.doi.org/10.1016/j.watres.2012.11.061 | P25 | 21 | 1 | 50 | 271.7948718 | [5 empty] | 80 | 20 | 0 | No | Hydrophilic | 58.43319776 | 25 |  | 10.13333 | 0.89 | 78.2 | 1.47963 | 0.0009 | NaCl | No | 0.0009 | 0 | 0 | 0.0009 | 0 | 0 | 0.052596 |  | 0.00146447 | 0.005 |  |  |  |  | Visible |  | 9.7 |  | ultra-pure | Milli-Q water | Purified water | 0 | 0 | 0 | 0 | 0 | 0 | 0 | 0 | 0 | No | 0 | 0 | 0 | 0 | 0
Romanello et al.2013 | http://dx.doi.org/10.1016/j.watres.2012.11.061 | P25 | 21 | 1 | 50 | 289.7435897 | [5 empty] | 80 | 20 | 0 | No | Hydrophilic | 60.57360794 | 25 |  | 10.13333 | 0.89 | 78.2 | 1.47963 | 0.0009 | NaCl | No | 0.0009 | 0 | 0 | 0.0009 | 0 | 0 | 0.052596 |  | 0.00146447 | 0.005 |  |  |  |  | Visible |  | 9.7 |  | ultra-pure | Milli-Q water | Purified water | 0 | 0 | 0 | 0 | 0 | 0 | 0 | 0 | 0 | No | 0 | 0 | 0 | 0 | 0
Romanello et al.2013 | http://dx.doi.org/10.1016/j.watres.2012.11.061 | P25 | 21 | 1 | 50 | 176.9230769 | [5 empty] | 80 | 20 | 0 | No | Hydrophilic | 62.6426711 | 25 |  | 10.13333 | 0.89 | 78.2 | 1.47963 | 0.0009 | NaCl | No | 0.0009 | 0 | 0 | 0.0009 | 0 | 0 | 0.052596 |  | 0.00146447 | 0.005 |  |  |  |  | Visible |  | 9.7 |  | ultra-pure | Milli-Q water | Purified water | 0 | 0 | 0 | 0 | 0 | 0 | 0 | 0 | 0 | No | 0 | 0 | 0 | 0 | 0
Romanello et al.2013 | http://dx.doi.org/10.1016/j.watres.2012.11.061 | P25 | 21 | 1 | 50 | 184.6153846 | [5 empty] | 80 | 20 | 0 | No | Hydrophilic | 64.14095823 | 25 |  | 10.13333 | 0.89 | 78.2 | 1.47963 | 0.0009 | NaCl | No | 0.0009 | 0 | 0 | 0.0009 | 0 | 0 | 0.052596 |  | 0.00146447 | 0.005 |  |  |  |  | Visible |  | 9.7 |  | ultra-pure | Milli-Q water | Purified water | 0 | 0 | 0 | 0 | 0 | 0 | 0 | 0 | 0 | No | 0 | 0 | 0 | 0 | 0
Romanello et al.2013 | http://dx.doi.org/10.1016/j.watres.2012.11.061 | P25 | 21 | 1 | 50 | 166.6666667 | [5 empty] | 80 | 20 | 0 | No | Hydrophilic | 65.78193936 | 25 |  | 10.13333 | 0.89 | 78.2 | 1.47963 | 0.0009 | NaCl | No | 0.0009 | 0 | 0 | 0.0009 | 0 | 0 | 0.052596 |  | 0.00146447 | 0.005 |  |  |  |  | Visible |  | 9.7 |  | ultra-pure | Milli-Q water | Purified water | 0 | 0 | 0 | 0 | 0 | 0 | 0 | 0 | 0 | No | 0 | 0 | 0 | 0 | 0
Romanello et al.2013 | http://dx.doi.org/10.1016/j.watres.2012.11.061 | P25 | 21 | 1 | 50 | 276.9230769 | [5 empty] | 80 | 20 | 0 | No | Hydrophilic | 67.42292049 | 25 |  | 10.13333 | 0.89 | 78.2 | 1.47963 | 0.0009 | NaCl | No | 0.0009 | 0 | 0 | 0.0009 | 0 | 0 | 0.052596 |  | 0.00146447 | 0.005 |  |  |  |  | Visible |  | 9.7 |  | ultra-pure | Milli-Q water | Purified water | 0 | 0 | 0 | 0 | 0 | 0 | 0 | 0 | 0 | No | 0 | 0 | 0 | 0 | 0
Romanello et al.2013 | http://dx.doi.org/10.1016/j.watres.2012.11.061 | P25 | 21 | 1 | 50 | 192.3076923 | [5 empty] | 80 | 20 | 0 | No | Hydrophilic | 69.49198366 | 25 |  | 10.13333 | 0.89 | 78.2 | 1.47963 | 0.0009 | NaCl | No | 0.0009 | 0 | 0 | 0.0009 | 0 | 0 | 0.052596 |  | 0.00146447 | 0.005 |  |  |  |  | Visible |  | 9.7 |  | ultra-pure | Milli-Q water | Purified water | 0 | 0 | 0 | 0 | 0 | 0 | 0 | 0 | 0 | No | 0 | 0 | 0 | 0 | 0
Romanello et al.2013 | http://dx.doi.org/10.1016/j.watres.2012.11.061 | P25 | 21 | 1 | 50 | 269.2307692 | [5 empty] | 80 | 20 | 0 | No | Hydrophilic | 70.91892378 | 25 |  | 10.13333 | 0.89 | 78.2 | 1.47963 | 0.0009 | NaCl | No | 0.0009 | 0 | 0 | 0.0009 | 0 | 0 | 0.052596 |  | 0.00146447 | 0.005 |  |  |  |  | Visible |  | 9.7 |  | ultra-pure | Milli-Q water | Purified water | 0 | 0 | 0 | 0 | 0 | 0 | 0 | 0 | 0 | No | 0 | 0 | 0 | 0 | 0
Marucco et al.2013 | http://doi.org/10.1088/1742-6596/429/1/012014 | P25 | 25 | 1 | 53 | 214 | 0.18 | -46.1 |  |  |  | 77 | 23 | 0 | No | Hydrophilic | 0 |  | 5.6e-05 | 349.8647 | 0.89 | 78.2 | 1.499486 | 7.55e-07 | None | Not_Applicable | 0 | 0 | 0 | 0 | 0 | 0 | 0.00180655 |  | 0.00146447 | 0.005 |  |  |  |  | Visible |  | 10 |  | Mili-Q water | Milli-Q water | Purified water | 0 | 0 | 0 | 0 | 0 | 0 | 0 | 0 | 0 |  |  | 2 |  | 100 | 60
Marucco et al.2013 | http://doi.org/10.1088/1742-6596/429/1/012014 | Rutile | 27.4 |  | 39 | 156 | 0.12 | -46.1 |  |  |  | 0 | 100 | 0 | No |  | 0 |  | 5.6e-05 | 349.8647 | 0.89 | 78.2 | 1.499531 | 7.55e-07 | None | Not_Applicable | 0 | 0 | 0 | 0 | 0 | 0 | 0.00180655 |  | 0.00146447 | 0.005 |  |  |  |  | Visible |  | 10 |  | Mili-Q water | Milli-Q water | Purified water | 0 | 0 | 0 | 0 | 0 | 0 | 0 | 0 | 0 |  |  | 2 |  | 100 | 60
Marucco et al.2013 | http://doi.org/10.1088/1742-6596/429/1/012014 | Anatase | 11 | 1 | 83 | 428 | 0.38 | -46.1 |  |  |  | 100 | 0 | 0 | No |  | 0 |  | 5.6e-05 | 349.8647 | 0.89 | 78.2 | 1.498833 | 7.55e-07 | None | Not_Applicable | 0 | 0 | 0 | 0 | 0 | 0 | 0.00180655 |  | 0.00146447 | 0.005 |  |  |  |  | Visible |  | 10 |  | Mili-Q water | Milli-Q water | Purified water | 0 | 0 | 0 | 0 | 0 | 0 | 0 | 0 | 0 |  |  | 2 |  | 100 | 60
Zhang et al., 2008 | 10.1016/j.watres.2007.11.036 | Powder | 15 |  |  | 530 |  | -25 | [6 empty] | No |  | 0 | 10 | 0.005 | 135.9529 | 0.89 | 78.2 | 1.497802 | 5e-06 | None | Not_Applicable | 0 | 0 | 0 | 0 | 0 | 0 | 0.00180655 |  | 0.00146447 | 0.005 |  |  |  |  | Visible |  | 6 | 23 | Nanopure water | Nanopure water | Purified water | 0 | 0 | 0 | 0 | 0 | 0 | 0 | 0 | 0 | Yes | 1000 | 15 | 200 | 200 | 20
Zhang et al., 2008 | 10.1016/j.watres.2007.11.036 | Powder | 15 |  |  | 1430 | [8 empty] | No |  | 0 | 10 | 0.005 | 135.9529 | 0.89 | 78.2 | 1.497802 | 5e-06 | None | Not_Applicable | 0 | 0 | 0 | 0 | 0 | 0 | 0.00180655 |  | 0.00146447 | 0.005 |  |  |  |  | Visible |  | 7 | 23 | Nanopure water | Nanopure water | Purified water | 0 | 0 | 0 | 0 | 0 | 0 | 0 | 0 | 0 | Yes | 1000 | 0 | 200 | 200 | 20
Zhang et al., 2008 | 10.1016/j.watres.2007.11.036 | Powder | 15 |  |  | 521 |  | -30 | [6 empty] | No |  | 0 | 10 | 0.005 | 135.9529 | 0.89 | 78.2 | 1.497802 | 5e-06 | None | Not_Applicable | 0 | 0 | 0 | 0 | 0 | 0 | 0.00180655 |  | 0.00146447 | 0.005 |  |  |  |  | Visible |  | 7 | 23 | Nanopure water | Nanopure water | Purified water | 0 | 0 | 0 | 0 | 0 | 0 | 0 | 0 | 0 | Yes | 1000 | 10 | 200 | 200 | 20
Zhang et al., 2008 | 10.1016/j.watres.2007.11.036 | Powder | 15 |  |  | 504 | [8 empty] | No |  | 0 | 10 | 0.005 | 135.9529 | 0.89 | 78.2 | 1.497802 | 5e-06 | None | Not_Applicable | 0 | 0 | 0 | 0 | 0 | 0 | 0.00180655 |  | 0.00146447 | 0.005 |  |  |  |  | Visible |  | 7 | 23 | Nanopure water | Nanopure water | Purified water | 0 | 0 | 0 | 0 | 0 | 0 | 0 | 0 | 0 | Yes | 1000 | 15 | 200 | 200 | 20
Zhang et al., 2008 | 10.1016/j.watres.2007.11.036 | Powder | 15 |  |  | 534 | [8 empty] | No |  | 0 | 10 | 0.005 | 135.9529 | 0.89 | 78.2 | 1.497802 | 5e-06 | None | Not_Applicable | 0 | 0 | 0 | 0 | 0 | 0 | 0.00180655 |  | 0.00146447 | 0.005 |  |  |  |  | Visible |  | 7 | 23 | Nanopure water | Nanopure water | Purified water | 0 | 0 | 0 | 0 | 0 | 0 | 0 | 0 | 0 | Yes | 1000 | 20 | 200 | 200 | 20
Zhang et al., 2008 | 10.1016/j.watres.2007.11.036 | Powder | 15 |  |  | 516 | [8 empty] | No |  | 0 | 10 | 0.005 | 135.9529 | 0.89 | 78.2 | 1.497802 | 5e-06 | None | Not_Applicable | 0 | 0 | 0 | 0 | 0 | 0 | 0.00180655 |  | 0.00146447 | 0.005 |  |  |  |  | Visible |  | 7 | 23 | Nanopure water | Nanopure water | Purified water | 0 | 0 | 0 | 0 | 0 | 0 | 0 | 0 | 0 | Yes | 1000 | 30 | 200 | 200 | 20
Zhang et al., 2008 | 10.1016/j.watres.2007.11.036 | Powder | 15 |  |  | 489 | [8 empty] | No |  | 0 | 10 |  | #DIV/0! | 0.89 | 78.2 | #DIV/0! |  | None | Not_Applicable | 0 | 0 | 0 | 0 | 0 | 0 | 0.00180655 |  | 0.00146447 | [5 empty] | Visible |  | 6 | 23 | Nanopure water | Nanopure water | Purified water | 0 | 0 | 0 | 0 | 0 | 0 | 0 | 0 | 0.00028838 | Yes | 1000 | 15 | 200 | 200 | 20
Zhang et al., 2008 | 10.1016/j.watres.2007.11.036 | Powder | 15 |  |  | 510 | [8 empty] | No |  | 0 | 10 |  | #DIV/0! | 0.89 | 78.2 | #DIV/0! |  | None | Not_Applicable | 0 | 0 | 0 | 0 | 0 | 0 | 0.00180655 |  | 0.00146447 | [5 empty] | Visible |  | 6 | 23 | Nanopure water | Nanopure water | Purified water | 0 | 0 | 0 | 0 | 0 | 0 | 0 | 0 | 0.00057676 | Yes | 1000 | 15 | 200 | 200 | 20
Zhang et al., 2008 | 10.1016/j.watres.2007.11.036 | Powder | 15 |  |  | 509 | [8 empty] | No |  | 0 | 10 |  | #DIV/0! | 0.89 | 78.2 | #DIV/0! |  | None | Not_Applicable | 0 | 0 | 0 | 0 | 0 | 0 | 0.00180655 |  | 0.00146447 | [5 empty] | Visible |  | 6 | 23 | Nanopure water | Nanopure water | Purified water | 0 | 0 | 0 | 0 | 0 | 0 | 0 | 0 | 0.0014419 | Yes | 1000 | 15 | 200 | 200 | 20
Zhang et al., 2008 | 10.1016/j.watres.2007.11.036 | Powder | 15 |  |  | 529 | [8 empty] | No |  | 0 | 10 |  | #DIV/0! | 0.89 | 78.2 | #DIV/0! |  | None | Not_Applicable | 0 | 0 | 0 | 0 | 0 | 0 | 0.00180655 |  | 0.00146447 | [5 empty] | Visible |  | 6 | 23 | Nanopure water | Nanopure water | Purified water | 0 | 0 | 0 | 0 | 0 | 0 | 0 | 0 | 0.0028838 | Yes | 1000 | 15 | 200 | 200 | 20
Zhang et al., 2008 | 10.1016/j.watres.2007.11.036 | Powder | 15 |  |  | 539.5683 |  | -17 | [6 empty] | No |  | 0.327868 | 10 | 0.85 | 3.04 | 0.89 | 78.2 | 1.416245 | 0.01 | Many | Yes | [7 empty] | 133 | 179.5 | 4.5 |  |  |  |  | Visible |  | 8.1 | 23 | Tap water | Drinking Water | Freshwater | 0 | 0 | 0 | 0 | 0 | 0 | 0 | 0 | 0 | Yes | 1000 | 15 | 200 | 200 | 20
Zhang et al., 2008 | 10.1016/j.watres.2007.11.036 | Powder | 15 |  |  | 884.8921 |  | -17 | [6 empty] | No |  | 59.67191 | 10 | 0.85 | 3.04 | 0.89 | 78.2 | 1.416245 | 0.01 | Many | Yes | [7 empty] | 133 | 179.5 | 4.5 |  |  |  |  | Visible |  | 8.1 | 23 | Tap water | Drinking Water | Freshwater | 0 | 0 | 0 | 0 | 0 | 0 | 0 | 0 | 0 | Yes | 1000 | 15 | 200 | 200 | 20
Zhang et al., 2008 | 10.1016/j.watres.2007.11.036 | Powder | 15 |  |  | 978.4173 |  | -17 | [6 empty] | No |  | 119.9996 | 10 | 0.85 | 3.04 | 0.89 | 78.2 | 1.416245 | 0.01 | Many | Yes | [7 empty] | 133 | 179.5 | 4.5 |  |  |  |  | Visible |  | 8.1 | 23 | Tap water | Drinking Water | Freshwater | 0 | 0 | 0 | 0 | 0 | 0 | 0 | 0 | 0 | Yes | 1000 | 15 | 200 | 200 | 20
Zhang et al., 2008 | 10.1016/j.watres.2007.11.036 | Powder | 15 |  |  | 1050.36 |  | -17 | [6 empty] | No |  | 179.9993 | 10 | 0.85 | 3.04 | 0.89 | 78.2 | 1.416245 | 0.01 | Many | Yes | [7 empty] | 133 | 179.5 | 4.5 |  |  |  |  | Visible |  | 8.1 | 23 | Tap water | Drinking Water | Freshwater | 0 | 0 | 0 | 0 | 0 | 0 | 0 | 0 | 0 | Yes | 1000 | 15 | 200 | 200 | 20
Zhang et al., 2008 | 10.1016/j.watres.2007.11.036 | Powder | 15 |  |  | 1323.741 |  | -17 | [6 empty] | No |  | 239.3434 | 10 | 0.85 | 3.04 | 0.89 | 78.2 | 1.416245 | 0.01 | Many | Yes | [7 empty] | 133 | 179.5 | 4.5 |  |  |  |  | Visible |  | 8.1 | 23 | Tap water | Drinking Water | Freshwater | 0 | 0 | 0 | 0 | 0 | 0 | 0 | 0 | 0 | Yes | 1000 | 15 | 200 | 200 | 20
Zhang et al., 2008 | 10.1016/j.watres.2007.11.036 | Powder | 15 |  |  | 1575.54 |  | -17 | [6 empty] | No |  | 359.3429 | 10 | 0.85 | 3.04 | 0.89 | 78.2 | 1.416245 | 0.01 | Many | Yes | [7 empty] | 133 | 179.5 | 4.5 |  |  |  |  | Visible |  | 8.1 | 23 | Tap water | Drinking Water | Freshwater | 0 | 0 | 0 | 0 | 0 | 0 | 0 | 0 | 0 | Yes | 1000 | 15 | 200 | 200 | 20
Zhang et al., 2008 | 10.1016/j.watres.2007.11.036 | Powder | 15 |  |  | 1917.266 |  | -17 | [6 empty] | No |  | 479.3425 | 10 | 0.85 | 3.04 | 0.89 | 78.2 | 1.416245 | 0.01 | Many | Yes | [7 empty] | 133 | 179.5 | 4.5 |  |  |  |  | Visible |  | 8.1 | 23 | Tap water | Drinking Water | Freshwater | 0 | 0 | 0 | 0 | 0 | 0 | 0 | 0 | 0 | Yes | 1000 | 15 | 200 | 200 | 20
Arze et al.,2020 | 10.1080/17435390.2020.1808106 | NM-100 | 70 | 1 | 9.23 | 266.9 |  | -0.1 |  |  |  | 100 | 0 | 0 | No |  | 0 | 2533.333 | 5.6e-05 | 349.8647 | 0.89 | 78.2 | 1.499816 | 7.55e-07 | None | Not_Applicable | 0 | 0 | 0 | 0 | 0 | 0 | 0.00180655 |  | 0.00146447 | 0.005 |  |  |  |  | Visible |  |  | 22 | Milli Q water | Milli-Q water | Purified water | 0 | 0 | 0 | 0 | 0 | 0 | 0 | 0 | 0 | Yes | 2533.333 | 16 | 490 | 7.35 | 20
Arze et al.,2020 | 10.1080/17435390.2020.1808106 | NM-101 | 6 | 1 | 316 | 449.5 |  | -3.8 |  |  |  | 100 | 0 | 0 | No |  | 0 | 2533.333 | 5.6e-05 | 349.8647 | 0.89 | 78.2 | 1.497865 | 7.55e-07 | None | Not_Applicable | 0 | 0 | 0 | 0 | 0 | 0 | 0.00180655 |  | 0.00146447 | 0.005 |  |  |  |  | Visible |  |  | 22 | Milli Q water | Milli-Q water | Purified water | 0 | 0 | 0 | 0 | 0 | 0 | 0 | 0 | 0 | Yes | 2533.333 | 16 | 490 | 7.35 | 20
Arze et al.,2020 | 10.1080/17435390.2020.1808106 | NM-102 | 21 | 1 | 80 | >1000 |  | -3.6 |  |  |  | 100 | 0 | 0 | No |  | 0 | 2533.333 | 5.6e-05 | 349.8647 | 0.89 | 78.2 | 1.499388 | 7.55e-07 | None | Not_Applicable | 0 | 0 | 0 | 0 | 0 | 0 | 0.00180655 |  | 0.00146447 | 0.005 |  |  |  |  | Visible |  |  | 22 | Milli Q water | Milli-Q water | Purified water | 0 | 0 | 0 | 0 | 0 | 0 | 0 | 0 | 0 | Yes | 2533.333 | 16 | 490 | 7.35 | 20
Arze et al.,2020 | 10.1080/17435390.2020.1808106 | NM-103 | 26 | 1 | 50.8 | 168 |  | 14 |  |  |  | 0 | 100 | 0 | Polysiloxane; Al2O3 and dimethicone | Hydrophobic | 0 | 2533.333 | 5.6e-05 | 349.8647 | 0.89 | 78.2 | 1.499506 | 7.55e-07 | None | Not_Applicable | 0 | 0 | 0 | 0 | 0 | 0 | 0.00180655 |  | 0.00146447 | 0.005 |  |  |  |  | Visible |  |  | 22 | Milli Q water | Milli-Q water | Purified water | 0 | 0 | 0 | 0 | 0 | 0 | 0 | 0 | 0 | Yes | 2533.333 | 16 | 490 | 7.35 | 20
Arze et al.,2020 | 10.1080/17435390.2020.1808106 | NM-104 | 26 | 1 | 56.3 | 177.2 |  | 16.5 |  |  |  | 11 | 89 | 0 | Al2O3 (6%);Dimethicone (2%) | Hydrophilic | 0 | 2533.333 | 5.6e-05 | 349.8647 | 0.89 | 78.2 | 1.499506 | 7.55e-07 | None | Not_Applicable | 0 | 0 | 0 | 0 | 0 | 0 | 0.00180655 |  | 0.00146447 | 0.005 |  |  |  |  | Visible |  |  | 22 | Milli Q water | Milli-Q water | Purified water | 0 | 0 | 0 | 0 | 0 | 0 | 0 | 0 | 0 | Yes | 2533.333 | 16 | 490 | 7.35 | 20
Arze et al.,2020 | 10.1080/17435390.2020.1808106 | NM-105 | 21 | 1 | 46.2 | >1000 |  | -2.8 |  |  |  | 72.6 | 2023-04-18 | 9 | No | Hydrophilic | 0 | 2533.333 | 5.6e-05 | 349.8647 | 0.89 | 78.2 | 1.499388 | 7.55e-07 | None | Not_Applicable | 0 | 0 | 0 | 0 | 0 | 0 | 0.00180655 |  | 0.00146447 | 0.005 |  |  |  |  | Visible |  |  | 22 | Milli Q water | Milli-Q water | Purified water | 0 | 0 | 0 | 0 | 0 | 0 | 0 | 0 | 0 | Yes | 2533.333 | 16 | 490 | 7.35 | 20
Arze et al.,2020 | 10.1080/17435390.2020.1808106 | NM-100 | 70 | 1 | 9.23 | 500.1 |  | -23.1 |  |  |  | 100 | 0 | 0 | No |  | 0 | 100 |  | 7.165349 | 0.89 | 78.2 | 1.491171 | 0.0018 | Many | Yes | 0.000895 | 0.000282 | 2.96e-07 | 0.001323 | 0.000665 | 1.24e-05 | 0.0981 |  | 28.23184 | [5 empty] | Visible |  | 8 | 22 | Algal test medium - ISO 8692 | Algal test medium - ISO 8692 | Microorganism culture medium | 0 | 0 | 0 | 0 | 0 | 0 | 0 | 0 | 0 | Yes | 2533.333 | 16 | 490 | 7.35 | 20
Arze et al.,2020 | 10.1080/17435390.2020.1808106 | NM-101 | 6 | 1 | 316 | 747.8 |  | -16.6 |  |  |  | 100 | 0 | 0 | No |  | 0 | 100 |  | 7.165349 | 0.89 | 78.2 | 1.411974 | 0.0018 | Many | Yes | 0.000895 | 0.000282 | 2.96e-07 | 0.001323 | 0.000665 | 1.24e-05 | 0.0981 |  | 28.23184 | [5 empty] | Visible |  | 8 | 22 | Algal test medium - ISO 8692 | Algal test medium - ISO 8692 | Microorganism culture medium | 0 | 0 | 0 | 0 | 0 | 0 | 0 | 0 | 0 | Yes | 2533.333 | 16 | 490 | 7.35 | 20
Arze et al.,2020 | 10.1080/17435390.2020.1808106 | NM-102 | 21 | 1 | 80 | >1000 |  | -15.1 |  |  |  | 100 | 0 | 0 | No |  | 0 | 100 |  | 7.165349 | 0.89 | 78.2 | 1.471625 | 0.0018 | Many | Yes | 0.000895 | 0.000282 | 2.96e-07 | 0.001323 | 0.000665 | 1.24e-05 | 0.0981 |  | 28.23184 | [5 empty] | Visible |  | 8 | 22 | Algal test medium - ISO 8692 | Algal test medium - ISO 8692 | Microorganism culture medium | 0 | 0 | 0 | 0 | 0 | 0 | 0 | 0 | 0 | Yes | 2533.333 | 16 | 490 | 7.35 | 20
Arze et al.,2020 | 10.1080/17435390.2020.1808106 | NM-103 | 26 | 1 | 50.8 | >1000 |  | 17.4 |  |  |  | 0 | 100 | 0 | Polysiloxane; Al2O3 and dimethicone | Hydrophobic | 0 | 100 |  | 7.165349 | 0.89 | 78.2 | 1.476854 | 0.0018 | Many | Yes | 0.000895 | 0.000282 | 2.96e-07 | 0.001323 | 0.000665 | 1.24e-05 | 0.0981 |  | 28.23184 | [5 empty] | Visible |  | 8 | 22 | Algal test medium - ISO 8692 | Algal test medium - ISO 8692 | Microorganism culture medium | 0 | 0 | 0 | 0 | 0 | 0 | 0 | 0 | 0 | Yes | 2533.333 | 16 | 490 | 7.35 | 20
Arze et al.,2020 | 10.1080/17435390.2020.1808106 | NM-104 | 26 | 1 | 56.3 | >1000 |  | 10.3 |  |  |  | 11 | 89 | 0 | Al2O3 (6%);Dimethicone (2%) | Hydrophilic | 0 | 100 |  | 7.165349 | 0.89 | 78.2 | 1.476854 | 0.0018 | Many | Yes | 0.000895 | 0.000282 | 2.96e-07 | 0.001323 | 0.000665 | 1.24e-05 | 0.0981 |  | 28.23184 | [5 empty] | Visible |  | 8 | 22 | Algal test medium - ISO 8692 | Algal test medium - ISO 8692 | Microorganism culture medium | 0 | 0 | 0 | 0 | 0 | 0 | 0 | 0 | 0 | Yes | 2533.333 | 16 | 490 | 7.35 | 20
Arze et al.,2020 | 10.1080/17435390.2020.1808106 | NM-105 | 21 | 1 | 46.2 | >1000 |  | -15.1 |  |  |  | 72.6 | 2023-04-18 | 9 | No | Hydrophilic | 0 | 100 |  | 7.165349 | 0.89 | 78.2 | 1.471625 | 0.0018 | Many | Yes | 0.000895 | 0.000282 | 2.96e-07 | 0.001323 | 0.000665 | 1.24e-05 | 0.0981 |  | 28.23184 | [5 empty] | Visible |  | 8 | 22 | Algal test medium - ISO 8692 | Algal test medium - ISO 8692 | Microorganism culture medium | 0 | 0 | 0 | 0 | 0 | 0 | 0 | 0 | 0 | Yes | 2533.333 | 16 | 490 | 7.35 | 20
Allouni et al.2008 | 10.1016/j.colsurfb.2008.09.014 | nanopowder | 72 | 1 | 19.6 |  |  | 16.96794 | [6 empty] | No |  | 0 | 30 | 0.0001 | 304 | 0.89 | 78.2 | 1.499794 | 1e-06 | None | Not_Applicable | 0 | 0 | 0 | 0 | 0 | 0 | 0.00180655 |  | 0.00146447 | 0.01 |  |  |  |  | Visible |  | 2.363742 |  | Deionized water | Deionized water | Purified water | 0 | 0 | 0 | 0 | 0 | 0 | 0 | 0 | 0 | No | 0 | 2
Allouni et al.2008 | 10.1016/j.colsurfb.2008.09.014 | nanopowder | 72 | 1 | 19.6 |  |  | 1.885117 | [6 empty] | No |  | 0 | 30 | 0.0001 | 304 | 0.89 | 78.2 | 1.499794 | 1e-06 | None | Not_Applicable | 0 | 0 | 0 | 0 | 0 | 0 | 0.00180655 |  | 0.00146447 | 0.01 |  |  |  |  | Visible |  | 2.831239 |  | Deionized water | Deionized water | Purified water | 0 | 0 | 0 | 0 | 0 | 0 | 0 | 0 | 0 | No | 0 | 2
Allouni et al.2008 | 10.1016/j.colsurfb.2008.09.014 | nanopowder | 72 | 1 | 19.6 |  |  | -2.77814 | [6 empty] | No |  | 0 | 30 | 0.0001 | 304 | 0.89 | 78.2 | 1.499794 | 1e-06 | None | Not_Applicable | 0 | 0 | 0 | 0 | 0 | 0 | 0.00180655 |  | 0.00146447 | 0.01 |  |  |  |  | Visible |  | 3.302682 |  | Deionized water | Deionized water | Purified water | 0 | 0 | 0 | 0 | 0 | 0 | 0 | 0 | 0 | No | 0 | 2
Allouni et al.2008 | 10.1016/j.colsurfb.2008.09.014 | nanopowder | 72 | 1 | 19.6 |  |  | -7.96654 | [6 empty] | No |  | 0 | 30 | 0.0001 | 304 | 0.89 | 78.2 | 1.499794 | 1e-06 | None | Not_Applicable | 0 | 0 | 0 | 0 | 0 | 0 | 0.00180655 |  | 0.00146447 | 0.01 |  |  |  |  | Visible |  | 3.906137 |  | Deionized water | Deionized water | Purified water | 0 | 0 | 0 | 0 | 0 | 0 | 0 | 0 | 0 | No | 0 | 2
Allouni et al.2008 | 10.1016/j.colsurfb.2008.09.014 | nanopowder | 72 | 1 | 19.6 |  |  | -9.27561 | [6 empty] | No |  | 0 | 30 | 0.0001 | 304 | 0.89 | 78.2 | 1.499794 | 1e-06 | None | Not_Applicable | 0 | 0 | 0 | 0 | 0 | 0 | 0.00180655 |  | 0.00146447 | 0.01 |  |  |  |  | Visible |  | 4.343249 |  | Deionized water | Deionized water | Purified water | 0 | 0 | 0 | 0 | 0 | 0 | 0 | 0 | 0 | No | 0 | 2
Allouni et al.2008 | 10.1016/j.colsurfb.2008.09.014 | nanopowder | 72 | 1 | 19.6 |  |  | -7.93018 | [6 empty] | No |  | 0 | 30 | 0.0001 | 304 | 0.89 | 78.2 | 1.499794 | 1e-06 | None | Not_Applicable | 0 | 0 | 0 | 0 | 0 | 0 | 0.00180655 |  | 0.00146447 | 0.01 |  |  |  |  | Visible |  | 4.935776 |  | Deionized water | Deionized water | Purified water | 0 | 0 | 0 | 0 | 0 | 0 | 0 | 0 | 0 | No | 0 | 2
Allouni et al.2008 | 10.1016/j.colsurfb.2008.09.014 | nanopowder | 72 | 1 | 19.6 |  |  | -8.79251 | [6 empty] | No |  | 0 | 30 | 0.0001 | 304 | 0.89 | 78.2 | 1.499794 | 1e-06 | None | Not_Applicable | 0 | 0 | 0 | 0 | 0 | 0 | 0.00180655 |  | 0.00146447 | 0.01 |  |  |  |  | Visible |  | 5.520975 |  | Deionized water | Deionized water | Purified water | 0 | 0 | 0 | 0 | 0 | 0 | 0 | 0 | 0 | No | 0 | 2
Allouni et al.2008 | 10.1016/j.colsurfb.2008.09.014 | nanopowder | 72 | 1 | 19.6 |  |  | -12.93 | [6 empty] | No |  | 0 | 30 | 0.0001 | 304 | 0.89 | 78.2 | 1.499794 | 1e-06 | None | Not_Applicable | 0 | 0 | 0 | 0 | 0 | 0 | 0.00180655 |  | 0.00146447 | 0.01 |  |  |  |  | Visible |  | 5.87688 |  | Deionized water | Deionized water | Purified water | 0 | 0 | 0 | 0 | 0 | 0 | 0 | 0 | 0 | No | 0 | 2
Allouni et al.2008 | 10.1016/j.colsurfb.2008.09.014 | nanopowder | 72 | 1 | 19.6 |  |  | -16.1782 | [6 empty] | No |  | 0 | 30 | 0.0001 | 304 | 0.89 | 78.2 | 1.499794 | 1e-06 | None | Not_Applicable | 0 | 0 | 0 | 0 | 0 | 0 | 0.00180655 |  | 0.00146447 | 0.01 |  |  |  |  | Visible |  | 6.413638 |  | Deionized water | Deionized water | Purified water | 0 | 0 | 0 | 0 | 0 | 0 | 0 | 0 | 0 | No | 0 | 2
Allouni et al.2008 | 10.1016/j.colsurfb.2008.09.014 | nanopowder | 72 | 1 | 19.6 |  |  | -15.2443 | [6 empty] | No |  | 0 | 30 | 0.0001 | 304 | 0.89 | 78.2 | 1.499794 | 1e-06 | None | Not_Applicable | 0 | 0 | 0 | 0 | 0 | 0 | 0.00180655 |  | 0.00146447 | 0.01 |  |  |  |  | Visible |  | 7.854769 |  | Deionized water | Deionized water | Purified water | 0 | 0 | 0 | 0 | 0 | 0 | 0 | 0 | 0 | No | 0 | 2
Allouni et al.2008 | 10.1016/j.colsurfb.2008.09.014 | nanopowder | 72 | 1 | 19.6 |  |  | -22.456 | [6 empty] | No |  | 0 | 30 | 0.0001 | 304 | 0.89 | 78.2 | 1.499794 | 1e-06 | None | Not_Applicable | 0 | 0 | 0 | 0 | 0 | 0 | 0.00180655 |  | 0.00146447 | 0.01 |  |  |  |  | Visible |  | 8.673225 |  | Deionized water | Deionized water | Purified water | 0 | 0 | 0 | 0 | 0 | 0 | 0 | 0 | 0 | No | 0 | 2
Allouni et al.2008 | 10.1016/j.colsurfb.2008.09.014 | nanopowder | 72 | 1 | 19.6 |  |  | -25.2423 | [6 empty] | No |  | 0 | 30 | 0.0001 | 304 | 0.89 | 78.2 | 1.499794 | 1e-06 | None | Not_Applicable | 0 | 0 | 0 | 0 | 0 | 0 | 0 |  | 0.00146447 | 0.01 |  |  |  |  | Visible |  | 9.786399 |  | Deionized water | Deionized water | Purified water | 0 | 0 | 0 | 0 | 0 | 0 | 0 | 0 | 0 | No | 0 | 2
Allouni et al.2008 | 10.1016/j.colsurfb.2008.09.014 | nanopowder | 72 | 1 | 19.6 |  |  | 9.109919 | [6 empty] | No |  | 0 | 30 |  | 0.8775724 | 0.89 | 78.2 | 1.436894 | 0.12 | NaCl | No | 0.12 | 0 | 0 | 0.12 | 0 | 0 | 7.0128 |  | 0.00146447 | 0.01 |  |  |  |  | Visible |  | 2.383453 |  | Deionized water | Deionized water | Purified water | 0 | 0 | 0 | 0 | 0 | 0 | 0 | 0 | 0 | No | 0 | 2
Allouni et al.2008 | 10.1016/j.colsurfb.2008.09.014 | nanopowder | 72 | 1 | 19.6 |  |  | 5.85886 | [6 empty] | No |  | 0 | 30 |  | 0.8775724 | 0.89 | 78.2 | 1.436894 | 0.12 | NaCl | No | 0.12 | 0 | 0 | 0.12 | 0 | 0 | 7.0128 |  | 0.00146447 | 0.01 |  |  |  |  | Visible |  | 2.83784 |  | Deionized water | Deionized water | Purified water | 0 | 0 | 0 | 0 | 0 | 0 | 0 | 0 | 0 | No | 0 | 2
Allouni et al.2008 | 10.1016/j.colsurfb.2008.09.014 | nanopowder | 72 | 1 | 19.6 |  |  | 2.431494 | [6 empty] | No |  | 0 | 30 |  | 0.8775724 | 0.89 | 78.2 | 1.436894 | 0.12 | NaCl | No | 0.12 | 0 | 0 | 0.12 | 0 | 0 | 7.0128 |  | 0.00146447 | 0.01 |  |  |  |  | Visible |  | 3.300536 |  | Deionized water | Deionized water | Purified water | 0 | 0 | 0 | 0 | 0 | 0 | 0 | 0 | 0 | No | 0 | 2
Allouni et al.2008 | 10.1016/j.colsurfb.2008.09.014 | nanopowder | 72 | 1 | 19.6 |  |  | 2.203546 | [6 empty] | No |  | 0 | 30 |  | 0.8775724 | 0.89 | 78.2 | 1.436894 | 0.12 | NaCl | No | 0.12 | 0 | 0 | 0.12 | 0 | 0 | 7.0128 |  | 0.00146447 | 0.01 |  |  |  |  | Visible |  | 4.346759 |  | Deionized water | Deionized water | Purified water | 0 | 0 | 0 | 0 | 0 | 0 | 0 | 0 | 0 | No | 0 | 2
Allouni et al.2008 | 10.1016/j.colsurfb.2008.09.014 | nanopowder | 72 | 1 | 19.6 |  |  | 7.521847 | [6 empty] | No |  | 0 | 30 |  | 0.8775724 | 0.89 | 78.2 | 1.436894 | 0.12 | NaCl | No | 0.12 | 0 | 0 | 0.12 | 0 | 0 | 7.0128 |  | 0.00146447 | 0.01 |  |  |  |  | Visible |  | 4.921175 |  | Deionized water | Deionized water | Purified water | 0 | 0 | 0 | 0 | 0 | 0 | 0 | 0 | 0 | No | 0 | 2
Allouni et al.2008 | 10.1016/j.colsurfb.2008.09.014 | nanopowder | 72 | 1 | 19.6 |  |  | 6.92412 | [6 empty] | No |  | 0 | 30 |  | 0.8775724 | 0.89 | 78.2 | 1.436894 | 0.12 | NaCl | No | 0.12 | 0 | 0 | 0.12 | 0 | 0 | 7.0128 |  | 0.00146447 | 0.01 |  |  |  |  | Visible |  | 5.498027 |  | Deionized water | Deionized water | Purified water | 0 | 0 | 0 | 0 | 0 | 0 | 0 | 0 | 0 | No | 0 | 2
Allouni et al.2008 | 10.1016/j.colsurfb.2008.09.014 | nanopowder | 72 | 1 | 19.6 |  |  | 1.816456 | [6 empty] | No |  | 0 | 30 |  | 0.8775724 | 0.89 | 78.2 | 1.436894 | 0.12 | NaCl | No | 0.12 | 0 | 0 | 0.12 | 0 | 0 | 7.0128 |  | 0.00146447 | 0.01 |  |  |  |  | Visible |  | 5.887281 |  | Deionized water | Deionized water | Purified water | 0 | 0 | 0 | 0 | 0 | 0 | 0 | 0 | 0 | No | 0 | 2
Allouni et al.2008 | 10.1016/j.colsurfb.2008.09.014 | nanopowder | 72 | 1 | 19.6 |  |  | -0.10866 | [6 empty] | No |  | 0 | 30 |  | 0.8775724 | 0.89 | 78.2 | 1.436894 | 0.12 | NaCl | No | 0.12 | 0 | 0 | 0.12 | 0 | 0 | 7.0128 |  | 0.00146447 | 0.01 |  |  |  |  | Visible |  | 6.382307 |  | Deionized water | Deionized water | Purified water | 0 | 0 | 0 | 0 | 0 | 0 | 0 | 0 | 0 | No | 0 | 2
Allouni et al.2008 | 10.1016/j.colsurfb.2008.09.014 | nanopowder | 72 | 1 | 19.6 |  |  | -0.35203 | [6 empty] | No |  | 0 | 30 |  | 0.8775724 | 0.89 | 78.2 | 1.436894 | 0.12 | NaCl | No | 0.12 | 0 | 0 | 0.12 | 0 | 0 | 7.0128 |  | 0.00146447 | 0.01 |  |  |  |  | Visible |  | 6.991963 |  | Deionized water | Deionized water | Purified water | 0 | 0 | 0 | 0 | 0 | 0 | 0 | 0 | 0 | No | 0 | 2
Allouni et al.2008 | 10.1016/j.colsurfb.2008.09.014 | nanopowder | 72 | 1 | 19.6 |  |  | -1.04126 | [6 empty] | No |  | 0 | 30 |  | 0.8775724 | 0.89 | 78.2 | 1.436894 | 0.12 | NaCl | No | 0.12 | 0 | 0 | 0.12 | 0 | 0 | 7.0128 |  | 0.00146447 | 0.01 |  |  |  |  | Visible |  | 7.478243 |  | Deionized water | Deionized water | Purified water | 0 | 0 | 0 | 0 | 0 | 0 | 0 | 0 | 0 | No | 0 | 2
Allouni et al.2008 | 10.1016/j.colsurfb.2008.09.014 | nanopowder | 72 | 1 | 19.6 |  |  | -0.93958 | [6 empty] | No |  | 0 | 30 |  | 0.8775724 | 0.89 | 78.2 | 1.436894 | 0.12 | NaCl | No | 0.12 | 0 | 0 | 0.12 | 0 | 0 | 7.0128 |  | 0.00146447 | 0.01 |  |  |  |  | Visible |  | 7.857114 |  | Deionized water | Deionized water | Purified water | 0 | 0 | 0 | 0 | 0 | 0 | 0 | 0 | 0 | No | 0 | 2
Allouni et al.2008 | 10.1016/j.colsurfb.2008.09.014 | nanopowder | 72 | 1 | 19.6 |  |  | -5.238 | [6 empty] | No |  | 0 | 30 |  | 0.8775724 | 0.89 | 78.2 | 1.436894 | 0.12 | NaCl | No | 0.12 | 0 | 0 | 0.12 | 0 | 0 | 7.0128 |  | 0.00146447 | 0.01 |  |  |  |  | Visible |  | 8.657896 |  | Deionized water | Deionized water | Purified water | 0 | 0 | 0 | 0 | 0 | 0 | 0 | 0 | 0 | No | 0 | 2
Allouni et al.2008 | 10.1016/j.colsurfb.2008.09.014 | nanopowder | 72 | 1 | 19.6 |  |  | -15.7054 | [6 empty] | No |  | 0 | 30 |  | 0.8775724 | 0.89 | 78.2 | 1.436894 | 0.12 | NaCl | No | 0.12 | 0 | 0 | 0.12 | 0 | 0 | 7.0128 |  | 0.00146447 | 0.01 |  |  |  |  | Visible |  | 9.798945 |  | Deionized water | Deionized water | Purified water | 0 | 0 | 0 | 0 | 0 | 0 | 0 | 0 | 0 | No | 0 | 2
Allouni et al.2008 | 10.1016/j.colsurfb.2008.09.014 | nanopowder | 72 | 1 | 19.6 |  |  | -16.483 | [6 empty] | No |  | 0 | 30 |  | 0.8775724 | 0.89 | 78.2 | 1.436894 | 0.12 | NaCl | No | 0.12 | 0 | 0 | 0.12 | 0 | 0 | 7.0128 |  | 0.00146447 | 0.01 |  |  |  |  | Visible |  | 10.28526 |  | Deionized water | Deionized water | Purified water | 0 | 0 | 0 | 0 | 0 | 0 | 0 | 0 | 0 | No | 0 | 2
Allouni et al.2008 | 10.1016/j.colsurfb.2008.09.014 | nanopowder | 72 | 1 | 19.6 |  |  | -20.1703 | [6 empty] | No |  | 0 | 30 |  | 0.8775724 | 0.89 | 78.2 | 1.436894 | 0.12 | NaCl | No | 0.12 | 0 | 0 | 0.12 | 0 | 0 | 7.0128 |  | 0.00146447 | 0.01 |  |  |  |  | Visible |  | 10.8881 |  | Deionized water | Deionized water | Purified water | 0 | 0 | 0 | 0 | 0 | 0 | 0 | 0 | 0 | No | 0 | 2
Allouni et al.2008 | 10.1016/j.colsurfb.2008.09.014 | nanopowder | 72 | 1 | 19.6 | 689.6552 | [8 empty] | No |  | 3.053425 | 5 |  | 0.7797435 | 0.89 | 78.2 | 1.429979 | 0.152 | Many | Yes | 0.143113 | 0.00083 | 0 | 0.132689 | 0.02985 | 0.005635 | 9.3185 |  | 83.12773 | [5 empty] | Visible |  | 7.4 |  | RPMI 1640 | RPMI 1640 | Cell culture medium | 0 | 0 | 0 | 0 | 0 | 0 | 0 | 0 | 0 | No | 0 | 2
Allouni et al.2008 | 10.1016/j.colsurfb.2008.09.014 | nanopowder | 72 | 1 | 19.6 | 693.4866 | [8 empty] | No |  | 18.32055 | 5 |  | 0.7797435 | 0.89 | 78.2 | 1.429979 | 0.152 | Many | Yes | 0.143113 | 0.00083 | 0 | 0.132689 | 0.02985 | 0.005635 | 9.3185 |  | 83.12773 | [5 empty] | Visible |  | 7.4 |  | RPMI 1640 | RPMI 1640 | Cell culture medium | 0 | 0 | 0 | 0 | 0 | 0 | 0 | 0 | 0 | No | 0 | 2
Allouni et al.2008 | 10.1016/j.colsurfb.2008.09.014 | nanopowder | 72 | 1 | 19.6 | 735.6322 | [8 empty] | No |  | 72.21351 | 5 |  | 0.7797435 | 0.89 | 78.2 | 1.429979 | 0.152 | Many | Yes | 0.143113 | 0.00083 | 0 | 0.132689 | 0.02985 | 0.005635 | 9.3185 |  | 83.12773 | [5 empty] | Visible |  | 7.4 |  | RPMI 1640 | RPMI 1640 | Cell culture medium | 0 | 0 | 0 | 0 | 0 | 0 | 0 | 0 | 0 | No | 0 | 2
Allouni et al.2008 | 10.1016/j.colsurfb.2008.09.014 | nanopowder | 72 | 1 | 19.6 | 724.1379 | [8 empty] | No |  | 80.7631 | 5 |  | 0.7797435 | 0.89 | 78.2 | 1.429979 | 0.152 | Many | Yes | 0.143113 | 0.00083 | 0 | 0.132689 | 0.02985 | 0.005635 | 9.3185 |  | 83.12773 | [5 empty] | Visible |  | 7.4 |  | RPMI 1640 | RPMI 1640 | Cell culture medium | 0 | 0 | 0 | 0 | 0 | 0 | 0 | 0 | 0 | No | 0 | 2
Allouni et al.2008 | 10.1016/j.colsurfb.2008.09.014 | nanopowder | 72 | 1 | 19.6 | 796.9349 | [8 empty] | No |  | 90.22872 | 5 |  | 0.7797435 | 0.89 | 78.2 | 1.429979 | 0.152 | Many | Yes | 0.143113 | 0.00083 | 0 | 0.132689 | 0.02985 | 0.005635 | 9.3185 |  | 83.12773 | [5 empty] | Visible |  | 7.4 |  | RPMI 1640 | RPMI 1640 | Cell culture medium | 0 | 0 | 0 | 0 | 0 | 0 | 0 | 0 | 0 | No | 0 | 2
Allouni et al.2008 | 10.1016/j.colsurfb.2008.09.014 | nanopowder | 72 | 1 | 19.6 | 904.2146 | [8 empty] | No |  | 101.8317 | 5 |  | 0.7797435 | 0.89 | 78.2 | 1.429979 | 0.152 | Many | Yes | 0.143113 | 0.00083 | 0 | 0.132689 | 0.02985 | 0.005635 | 9.3185 |  | 83.12773 | [5 empty] | Visible |  | 7.4 |  | RPMI 1640 | RPMI 1640 | Cell culture medium | 0 | 0 | 0 | 0 | 0 | 0 | 0 | 0 | 0 | No | 0 | 2
Allouni et al.2008 | 10.1016/j.colsurfb.2008.09.014 | nanopowder | 72 | 1 | 19.6 | 685.8238 | [8 empty] | No |  | 113.7401 | 5 |  | 0.7797435 | 0.89 | 78.2 | 1.429979 | 0.152 | Many | Yes | 0.143113 | 0.00083 | 0 | 0.132689 | 0.02985 | 0.005635 | 9.3185 |  | 83.12773 | [5 empty] | Visible |  | 7.4 |  | RPMI 1640 | RPMI 1640 | Cell culture medium | 0 | 0 | 0 | 0 | 0 | 0 | 0 | 0 | 0 | No | 0 | 2
Allouni et al.2008 | 10.1016/j.colsurfb.2008.09.014 | nanopowder | 72 | 1 | 19.6 | 712.6437 | [8 empty] | No |  | 131.7553 | 5 |  | 0.7797435 | 0.89 | 78.2 | 1.429979 | 0.152 | Many | Yes | 0.143113 | 0.00083 | 0 | 0.132689 | 0.02985 | 0.005635 | 9.3185 |  | 83.12773 | [5 empty] | Visible |  | 7.4 |  | RPMI 1640 | RPMI 1640 | Cell culture medium | 0 | 0 | 0 | 0 | 0 | 0 | 0 | 0 | 0 | No | 0 | 2
Allouni et al.2008 | 10.1016/j.colsurfb.2008.09.014 | nanopowder | 72 | 1 | 19.6 | 735.6322 | [8 empty] | No |  | 149.6178 | 5 |  | 0.7797435 | 0.89 | 78.2 | 1.429979 | 0.152 | Many | Yes | 0.143113 | 0.00083 | 0 | 0.132689 | 0.02985 | 0.005635 | 9.3185 |  | 83.12773 | [5 empty] | Visible |  | 7.4 |  | RPMI 1640 | RPMI 1640 | Cell culture medium | 0 | 0 | 0 | 0 | 0 | 0 | 0 | 0 | 0 | No | 0 | 2
Allouni et al.2008 | 10.1016/j.colsurfb.2008.09.014 | nanopowder | 72 | 1 | 19.6 | 808.4291 | [8 empty] | No |  | 176.3353 | 5 |  | 0.7797435 | 0.89 | 78.2 | 1.429979 | 0.152 | Many | Yes | 0.143113 | 0.00083 | 0 | 0.132689 | 0.02985 | 0.005635 | 9.3185 |  | 83.12773 | [5 empty] | Visible |  | 7.4 |  | RPMI 1640 | RPMI 1640 | Cell culture medium | 0 | 0 | 0 | 0 | 0 | 0 | 0 | 0 | 0 | No | 0 | 2
Allouni et al.2008 | 10.1016/j.colsurfb.2008.09.014 | nanopowder | 72 | 1 | 19.6 | 800.7663 | [8 empty] | No |  | 3.66411 | 30 |  | 0.7797435 | 0.89 | 78.2 | 1.429979 | 0.152 | Many | Yes | 0.143113 | 0.00083 | 0 | 0.132689 | 0.02985 | 0.005635 | 9.3185 |  | 83.12773 | [5 empty] | Visible |  | 7.4 |  | RPMI 1640 | RPMI 1640 | Cell culture medium | 0 | 0 | 0 | 0 | 0 | 0 | 0 | 0 | 0 | No | 0 | 2
Allouni et al.2008 | 10.1016/j.colsurfb.2008.09.014 | nanopowder | 72 | 1 | 19.6 | 781.6092 | [8 empty] | No |  | 15.4198 | 30 |  | 0.7797435 | 0.89 | 78.2 | 1.429979 | 0.152 | Many | Yes | 0.143113 | 0.00083 | 0 | 0.132689 | 0.02985 | 0.005635 | 9.3185 |  | 83.12773 | [5 empty] | Visible |  | 7.4 |  | RPMI 1640 | RPMI 1640 | Cell culture medium | 0 | 0 | 0 | 0 | 0 | 0 | 0 | 0 | 0 | No | 0 | 2
Allouni et al.2008 | 10.1016/j.colsurfb.2008.09.014 | nanopowder | 72 | 1 | 19.6 | 842.9119 | [8 empty] | No |  | 18.01521 | 30 |  | 0.7797435 | 0.89 | 78.2 | 1.429979 | 0.152 | Many | Yes | 0.143113 | 0.00083 | 0 | 0.132689 | 0.02985 | 0.005635 | 9.3185 |  | 83.12773 | [5 empty] | Visible |  | 7.4 |  | RPMI 1640 | RPMI 1640 | Cell culture medium | 0 | 0 | 0 | 0 | 0 | 0 | 0 | 0 | 0 | No | 0 | 2
Allouni et al.2008 | 10.1016/j.colsurfb.2008.09.014 | nanopowder | 72 | 1 | 19.6 | 988.5057 | [8 empty] | No |  | 26.87014 | 30 |  | 0.7797435 | 0.89 | 78.2 | 1.429979 | 0.152 | Many | Yes | 0.143113 | 0.00083 | 0 | 0.132689 | 0.02985 | 0.005635 | 9.3185 |  | 83.12773 | [5 empty] | Visible |  | 7.4 |  | RPMI 1640 | RPMI 1640 | Cell culture medium | 0 | 0 | 0 | 0 | 0 | 0 | 0 | 0 | 0 | No | 0 | 2
Allouni et al.2008 | 10.1016/j.colsurfb.2008.09.014 | nanopowder | 72 | 1 | 19.6 | 1003.831 | [8 empty] | No |  | 33.28234 | 30 |  | 0.7797435 | 0.89 | 78.2 | 1.429979 | 0.152 | Many | Yes | 0.143113 | 0.00083 | 0 | 0.132689 | 0.02985 | 0.005635 | 9.3185 |  | 83.12773 | [5 empty] | Visible |  | 7.4 |  | RPMI 1640 | RPMI 1640 | Cell culture medium | 0 | 0 | 0 | 0 | 0 | 0 | 0 | 0 | 0 | No | 0 | 2
Allouni et al.2008 | 10.1016/j.colsurfb.2008.09.014 | nanopowder | 72 | 1 | 19.6 | 1176.245 | [8 empty] | No |  | 42.13727 | 30 |  | 0.7797435 | 0.89 | 78.2 | 1.429979 | 0.152 | Many | Yes | 0.143113 | 0.00083 | 0 | 0.132689 | 0.02985 | 0.005635 | 9.3185 |  | 83.12773 | [5 empty] | Visible |  | 7.4 |  | RPMI 1640 | RPMI 1640 | Cell culture medium | 0 | 0 | 0 | 0 | 0 | 0 | 0 | 0 | 0 | No | 0 | 2
Allouni et al.2008 | 10.1016/j.colsurfb.2008.09.014 | nanopowder | 72 | 1 | 19.6 | 1214.559 | [8 empty] | No |  | 54.1983 | 30 |  | 0.7797435 | 0.89 | 78.2 | 1.429979 | 0.152 | Many | Yes | 0.143113 | 0.00083 | 0 | 0.132689 | 0.02985 | 0.005635 | 9.3185 |  | 83.12773 | [5 empty] | Visible |  | 7.4 |  | RPMI 1640 | RPMI 1640 | Cell culture medium | 0 | 0 | 0 | 0 | 0 | 0 | 0 | 0 | 0 | No | 0 | 2
Allouni et al.2008 | 10.1016/j.colsurfb.2008.09.014 | nanopowder | 72 | 1 | 19.6 | 1448.276 | [8 empty] | No |  | 71.75549 | 30 |  | 0.7797435 | 0.89 | 78.2 | 1.429979 | 0.152 | Many | Yes | 0.143113 | 0.00083 | 0 | 0.132689 | 0.02985 | 0.005635 | 9.3185 |  | 83.12773 | [5 empty] | Visible |  | 7.4 |  | RPMI 1640 | RPMI 1640 | Cell culture medium | 0 | 0 | 0 | 0 | 0 | 0 | 0 | 0 | 0 | No | 0 | 2
Allouni et al.2008 | 10.1016/j.colsurfb.2008.09.014 | nanopowder | 72 | 1 | 19.6 | 1463.602 | [8 empty] | No |  | 81.06844 | 30 |  | 0.7797435 | 0.89 | 78.2 | 1.429979 | 0.152 | Many | Yes | 0.143113 | 0.00083 | 0 | 0.132689 | 0.02985 | 0.005635 | 9.3185 |  | 83.12773 | [5 empty] | Visible |  | 7.4 |  | RPMI 1640 | RPMI 1640 | Cell culture medium | 0 | 0 | 0 | 0 | 0 | 0 | 0 | 0 | 0 | No | 0 | 2
Allouni et al.2008 | 10.1016/j.colsurfb.2008.09.014 | nanopowder | 72 | 1 | 19.6 | 1486.59 | [8 empty] | No |  | 89.61803 | 30 |  | 0.7797435 | 0.89 | 78.2 | 1.429979 | 0.152 | Many | Yes | 0.143113 | 0.00083 | 0 | 0.132689 | 0.02985 | 0.005635 | 9.3185 |  | 83.12773 | [5 empty] | Visible |  | 7.4 |  | RPMI 1640 | RPMI 1640 | Cell culture medium | 0 | 0 | 0 | 0 | 0 | 0 | 0 | 0 | 0 | No | 0 | 2
Allouni et al.2008 | 10.1016/j.colsurfb.2008.09.014 | nanopowder | 72 | 1 | 19.6 | 1586.207 | [8 empty] | No |  | 101.6791 | 30 |  | 0.7797435 | 0.89 | 78.2 | 1.429979 | 0.152 | Many | Yes | 0.143113 | 0.00083 | 0 | 0.132689 | 0.02985 | 0.005635 | 9.3185 |  | 83.12773 | [5 empty] | Visible |  | 7.4 |  | RPMI 1640 | RPMI 1640 | Cell culture medium | 0 | 0 | 0 | 0 | 0 | 0 | 0 | 0 | 0 | No | 0 | 2
Allouni et al.2008 | 10.1016/j.colsurfb.2008.09.014 | nanopowder | 72 | 1 | 19.6 | 1950.192 | [8 empty] | No |  | 113.5874 | 30 |  | 0.7797435 | 0.89 | 78.2 | 1.429979 | 0.152 | Many | Yes | 0.143113 | 0.00083 | 0 | 0.132689 | 0.02985 | 0.005635 | 9.3185 |  | 83.12773 | [5 empty] | Visible |  | 7.4 |  | RPMI 1640 | RPMI 1640 | Cell culture medium | 0 | 0 | 0 | 0 | 0 | 0 | 0 | 0 | 0 | No | 0 | 2
Allouni et al.2008 | 10.1016/j.colsurfb.2008.09.014 | nanopowder | 72 | 1 | 19.6 | 1908.046 | [8 empty] | No |  | 149.7705 | 30 |  | 0.7797435 | 0.89 | 78.2 | 1.429979 | 0.152 | Many | Yes | 0.143113 | 0.00083 | 0 | 0.132689 | 0.02985 | 0.005635 | 9.3185 |  | 83.12773 | [5 empty] | Visible |  | 7.4 |  | RPMI 1640 | RPMI 1640 | Cell culture medium | 0 | 0 | 0 | 0 | 0 | 0 | 0 | 0 | 0 | No | 0 | 2
Allouni et al.2008 | 10.1016/j.colsurfb.2008.09.014 | nanopowder | 72 | 1 | 19.6 | 2068.966 | [8 empty] | No |  | 176.6406 | 30 |  | 0.7797435 | 0.89 | 78.2 | 1.429979 | 0.152 | Many | Yes | 0.143113 | 0.00083 | 0 | 0.132689 | 0.02985 | 0.005635 | 9.3185 |  | 83.12773 | [5 empty] | Visible |  | 7.4 |  | RPMI 1640 | RPMI 1640 | Cell culture medium | 0 | 0 | 0 | 0 | 0 | 0 | 0 | 0 | 0 | No | 0 | 2
Allouni et al.2008 | 10.1016/j.colsurfb.2008.09.014 | nanopowder | 72 | 1 | 19.6 | 762.4521 | [8 empty] | No |  | 3.511439 | 50 |  | 0.7797435 | 0.89 | 78.2 | 1.429979 | 0.152 | Many | Yes | 0.143113 | 0.00083 | 0 | 0.132689 | 0.02985 | 0.005635 | 9.3185 |  | 83.12773 | [5 empty] | Visible |  | 7.4 |  | RPMI 1640 | RPMI 1640 | Cell culture medium | 0 | 0 | 0 | 0 | 0 | 0 | 0 | 0 | 0 | No | 0 | 2
Allouni et al.2008 | 10.1016/j.colsurfb.2008.09.014 | nanopowder | 72 | 1 | 19.6 | 1011.494 | [8 empty] | No |  | 9.312947 | 50 |  | 0.7797435 | 0.89 | 78.2 | 1.429979 | 0.152 | Many | Yes | 0.143113 | 0.00083 | 0 | 0.132689 | 0.02985 | 0.005635 | 9.3185 |  | 83.12773 | [5 empty] | Visible |  | 7.4 |  | RPMI 1640 | RPMI 1640 | Cell culture medium | 0 | 0 | 0 | 0 | 0 | 0 | 0 | 0 | 0 | No | 0 | 2
Allouni et al.2008 | 10.1016/j.colsurfb.2008.09.014 | nanopowder | 72 | 1 | 19.6 | 1218.391 | [8 empty] | No |  | 14.96178 | 50 |  | 0.7797435 | 0.89 | 78.2 | 1.429979 | 0.152 | Many | Yes | 0.143113 | 0.00083 | 0 | 0.132689 | 0.02985 | 0.005635 | 9.3185 |  | 83.12773 | [5 empty] | Visible |  | 7.4 |  | RPMI 1640 | RPMI 1640 | Cell culture medium | 0 | 0 | 0 | 0 | 0 | 0 | 0 | 0 | 0 | No | 0 | 2
Allouni et al.2008 | 10.1016/j.colsurfb.2008.09.014 | nanopowder | 72 | 1 | 19.6 | 1363.985 | [8 empty] | No |  | 24.12206 | 50 |  | 0.7797435 | 0.89 | 78.2 | 1.429979 | 0.152 | Many | Yes | 0.143113 | 0.00083 | 0 | 0.132689 | 0.02985 | 0.005635 | 9.3185 |  | 83.12773 | [5 empty] | Visible |  | 7.4 |  | RPMI 1640 | RPMI 1640 | Cell culture medium | 0 | 0 | 0 | 0 | 0 | 0 | 0 | 0 | 0 | No | 0 | 2
Allouni et al.2008 | 10.1016/j.colsurfb.2008.09.014 | nanopowder | 72 | 1 | 19.6 | 1689.655 | [8 empty] | No |  | 32.82432 | 50 |  | 0.7797435 | 0.89 | 78.2 | 1.429979 | 0.152 | Many | Yes | 0.143113 | 0.00083 | 0 | 0.132689 | 0.02985 | 0.005635 | 9.3185 |  | 83.12773 | [5 empty] | Visible |  | 7.4 |  | RPMI 1640 | RPMI 1640 | Cell culture medium | 0 | 0 | 0 | 0 | 0 | 0 | 0 | 0 | 0 | No | 0 | 2
Allouni et al.2008 | 10.1016/j.colsurfb.2008.09.014 | nanopowder | 72 | 1 | 19.6 | 2114.943 | [8 empty] | No |  | 53.74028 | 50 |  | 0.7797435 | 0.89 | 78.2 | 1.429979 | 0.152 | Many | Yes | 0.143113 | 0.00083 | 0 | 0.132689 | 0.02985 | 0.005635 | 9.3185 |  | 83.12773 | [5 empty] | Visible |  | 7.4 |  | RPMI 1640 | RPMI 1640 | Cell culture medium | 0 | 0 | 0 | 0 | 0 | 0 | 0 | 0 | 0 | No | 0 | 2
Allouni et al.2008 | 10.1016/j.colsurfb.2008.09.014 | nanopowder | 72 | 1 | 19.6 | 2199.234 | [8 empty] | No |  | 71.45015 | 50 |  | 0.7797435 | 0.89 | 78.2 | 1.429979 | 0.152 | Many | Yes | 0.143113 | 0.00083 | 0 | 0.132689 | 0.02985 | 0.005635 | 9.3185 |  | 83.12773 | [5 empty] | Visible |  | 7.4 |  | RPMI 1640 | RPMI 1640 | Cell culture medium | 0 | 0 | 0 | 0 | 0 | 0 | 0 | 0 | 0 | No | 0 | 2
Allouni et al.2008 | 10.1016/j.colsurfb.2008.09.014 | nanopowder | 72 | 1 | 19.6 | 2356.322 | [8 empty] | No |  | 80.7631 | 50 |  | 0.7797435 | 0.89 | 78.2 | 1.429979 | 0.152 | Many | Yes | 0.143113 | 0.00083 | 0 | 0.132689 | 0.02985 | 0.005635 | 9.3185 |  | 83.12773 | [5 empty] | Visible |  | 7.4 |  | RPMI 1640 | RPMI 1640 | Cell culture medium | 0 | 0 | 0 | 0 | 0 | 0 | 0 | 0 | 0 | No | 0 | 2
Allouni et al.2008 | 10.1016/j.colsurfb.2008.09.014 | nanopowder | 72 | 1 | 19.6 | 2226.054 | [8 empty] | No |  | 89.46536 | 50 |  | 0.7797435 | 0.89 | 78.2 | 1.429979 | 0.152 | Many | Yes | 0.143113 | 0.00083 | 0 | 0.132689 | 0.02985 | 0.005635 | 9.3185 |  | 83.12773 | [5 empty] | Visible |  | 7.4 |  | RPMI 1640 | RPMI 1640 | Cell culture medium | 0 | 0 | 0 | 0 | 0 | 0 | 0 | 0 | 0 | No | 0 | 2
Allouni et al.2008 | 10.1016/j.colsurfb.2008.09.014 | nanopowder | 72 | 1 | 19.6 | 2402.299 | [8 empty] | No |  | 101.5264 | 50 |  | 0.7797435 | 0.89 | 78.2 | 1.429979 | 0.152 | Many | Yes | 0.143113 | 0.00083 | 0 | 0.132689 | 0.02985 | 0.005635 | 9.3185 |  | 83.12773 | [5 empty] | Visible |  | 7.4 |  | RPMI 1640 | RPMI 1640 | Cell culture medium | 0 | 0 | 0 | 0 | 0 | 0 | 0 | 0 | 0 | No | 0 | 2
Allouni et al.2008 | 10.1016/j.colsurfb.2008.09.014 | nanopowder | 72 | 1 | 19.6 | 2279.693 | [8 empty] | No |  | 113.7401 | 50 |  | 0.7797435 | 0.89 | 78.2 | 1.429979 | 0.152 | Many | Yes | 0.143113 | 0.00083 | 0 | 0.132689 | 0.02985 | 0.005635 | 9.3185 |  | 83.12773 | [5 empty] | Visible |  | 7.4 |  | RPMI 1640 | RPMI 1640 | Cell culture medium | 0 | 0 | 0 | 0 | 0 | 0 | 0 | 0 | 0 | No | 0 | 2
Allouni et al.2008 | 10.1016/j.colsurfb.2008.09.014 | nanopowder | 72 | 1 | 19.6 | 2436.782 | [8 empty] | No |  | 131.7553 | 50 |  | 0.7797435 | 0.89 | 78.2 | 1.429979 | 0.152 | Many | Yes | 0.143113 | 0.00083 | 0 | 0.132689 | 0.02985 | 0.005635 | 9.3185 |  | 83.12773 | [5 empty] | Visible |  | 7.4 |  | RPMI 1640 | RPMI 1640 | Cell culture medium | 0 | 0 | 0 | 0 | 0 | 0 | 0 | 0 | 0 | No | 0 | 2
Allouni et al.2008 | 10.1016/j.colsurfb.2008.09.014 | nanopowder | 72 | 1 | 19.6 | 2417.625 | [8 empty] | No |  | 149.0072 | 50 |  | 0.7797435 | 0.89 | 78.2 | 1.429979 | 0.152 | Many | Yes | 0.143113 | 0.00083 | 0 | 0.132689 | 0.02985 | 0.005635 | 9.3185 |  | 83.12773 | [5 empty] | Visible |  | 7.4 |  | RPMI 1640 | RPMI 1640 | Cell culture medium | 0 | 0 | 0 | 0 | 0 | 0 | 0 | 0 | 0 | No | 0 | 2
Allouni et al.2008 | 10.1016/j.colsurfb.2008.09.014 | nanopowder | 72 | 1 | 19.6 | 2823.755 | [8 empty] | No |  | 176.6406 | 50 |  | 0.7797435 | 0.89 | 78.2 | 1.429979 | 0.152 | Many | Yes | 0.143113 | 0.00083 | 0 | 0.132689 | 0.02985 | 0.005635 | 9.3185 |  | 83.12773 | [5 empty] | Visible |  | 7.4 |  | RPMI 1640 | RPMI 1640 | Cell culture medium | 0 | 0 | 0 | 0 | 0 | 0 | 0 | 0 | 0 | No | 0 | 2
Allouni et al.2008 | 10.1016/j.colsurfb.2008.09.014 | nanopowder | 72 | 1 | 19.6 | 1620 | 0.42 | -16 | [6 empty] | No |  | 180 | 100 |  | 0.7797435 | 0.89 | 78.2 | 1.429979 | 0.152 | Many | Yes | 0.143113 | 0.00083 | 0 | 0.132689 | 0.02985 | 0.005635 | 9.3185 |  | 83.12773 | [5 empty] | Visible |  | 7.4 |  | RPMI 1640 | RPMI 1640 | Cell culture medium | 0 | 0 | 0 | 0 | 0 | 0 | 0 | 0 | 0 | No | 0 | 2.5
Allouni et al.2008 | 10.1016/j.colsurfb.2008.09.014 | nanopowder | 72 | 1 | 19.6 | 561 | 0.32 | -12 | [6 empty] | No |  | 180 | 100 |  | 0.7797435 | 0.89 | 78.2 | 1.429979 | 0.152 | Many | Yes | 0.143113 | 0.00083 | 0 | 0.132689 | 0.02985 | 0.005635 | 9.3185 |  | 83.12773 | [5 empty] | Visible |  | 7.4 |  | RPMI 1640 | RPMI 1640 | Cell culture medium | 0.5 | 112.5 | 0 | 0 | 0 | 0 | 0 | 0 | 0 | No | 0 | 2.5
Allouni et al.2008 | 10.1016/j.colsurfb.2008.09.014 | nanopowder | 72 | 1 | 19.6 | 449 | 0.27 | -11 | [6 empty] | No |  | 180 | 100 |  | 0.7797435 | 0.89 | 78.2 | 1.429979 | 0.152 | Many | Yes | 0.143113 | 0.00083 | 0 | 0.132689 | 0.02985 | 0.005635 | 9.3185 |  | 83.12773 | [5 empty] | Visible |  | 7.4 |  | RPMI 1640 | RPMI 1640 | Cell culture medium | 1 | 225 | 0 | 0 | 0 | 0 | 0 | 0 | 0 | No | 0 | 2.5
Allouni et al.2008 | 10.1016/j.colsurfb.2008.09.014 | nanopowder | 72 | 1 | 19.6 | 440 | 0.29 | -11 | [6 empty] | No |  | 180 | 100 |  | 0.7797435 | 0.89 | 78.2 | 1.429979 | 0.152 | Many | Yes | 0.143113 | 0.00083 | 0 | 0.132689 | 0.02985 | 0.005635 | 9.3185 |  | 83.12773 | [5 empty] | Visible |  | 7.4 |  | RPMI 1640 | RPMI 1640 | Cell culture medium | 2 | 450 | 0 | 0 | 0 | 0 | 0 | 0 | 0 | No | 0 | 2.5
Allouni et al.2008 | 10.1016/j.colsurfb.2008.09.014 | nanopowder | 72 | 1 | 19.6 | 375 | 0.26 | -11 | [6 empty] | No |  | 180 | 100 |  | 0.7797435 | 0.89 | 78.2 | 1.429979 | 0.152 | Many | Yes | 0.143113 | 0.00083 | 0 | 0.132689 | 0.02985 | 0.005635 | 9.3185 |  | 83.12773 | [5 empty] | Visible |  | 7.4 |  | RPMI 1640 | RPMI 1640 | Cell culture medium | 5 | 1125 | 0 | 0 | 0 | 0 | 0 | 0 | 0 | No | 0 | 2.5
Allouni et al.2008 | 10.1016/j.colsurfb.2008.09.014 | nanopowder | 72 | 1 | 19.6 | 348 | 0.25 | -9 | [6 empty] | No |  | 180 | 100 |  | 0.7797435 | 0.89 | 78.2 | 1.429979 | 0.152 | Many | Yes | 0.143113 | 0.00083 | 0 | 0.132689 | 0.02985 | 0.005635 | 9.3185 |  | 83.12773 | [5 empty] | Visible |  | 7.4 |  | RPMI 1640 | RPMI 1640 | Cell culture medium | 10 | 2250 | 0 | 0 | 0 | 0 | 0 | 0 | 0 | No | 0 | 2.5
Allouni et al.2008 | 10.1016/j.colsurfb.2008.09.014 | nanopowder | 72 | 1 | 19.6 | 1620 | 0.42 | [7 empty] | No |  | 180 | 100 |  | 0.7797435 | 0.89 | 78.2 | 1.429979 | 0.152 | Many | Yes | 0.143113 | 0.00083 | 0 | 0.132689 | 0.02985 | 0.005635 | 9.3185 |  | 83.12773 | [5 empty] | Visible |  | 7.4 |  | RPMI 1640 | RPMI 1640 | Cell culture medium | 0 | 0 | 0 | 0 | 0 | 0 | 0 | 0 | 0 | No | 0 | 2.5
Allouni et al.2008 | 10.1016/j.colsurfb.2008.09.014 | nanopowder | 72 | 1 | 19.6 | 558 | 0.34 | [7 empty] | No |  | 180 | 100 |  | 0.7797435 | 0.89 | 78.2 | 1.429979 | 0.152 | Many | Yes | 0.143113 | 0.00083 | 0 | 0.132689 | 0.02985 | 0.005635 | 9.3185 |  | 83.12773 | [5 empty] | Visible |  | 7.4 |  | RPMI 1640 | RPMI 1640 | Cell culture medium | 0 | 100 | 0 | 0 | 0 | 0 | 0 | 0 | 0 | No | 0 | 2.5
Allouni et al.2008 | 10.1016/j.colsurfb.2008.09.014 | nanopowder | 72 | 1 | 19.6 | 481 | 0.32 | [7 empty] | No |  | 180 | 100 |  | 0.7797435 | 0.89 | 78.2 | 1.429979 | 0.152 | Many | Yes | 0.143113 | 0.00083 | 0 | 0.132689 | 0.02985 | 0.005635 | 9.3185 |  | 83.12773 | [5 empty] | Visible |  | 7.4 |  | RPMI 1640 | RPMI 1640 | Cell culture medium | 0 | 1000 | 0 | 0 | 0 | 0 | 0 | 0 | 0 | No | 0 | 2.5
Allouni et al.2008 | 10.1016/j.colsurfb.2008.09.014 | nanopowder | 72 | 1 | 19.6 | 378 | 0.24 | [7 empty] | No |  | 180 | 100 |  | 0.7797435 | 0.89 | 78.2 | 1.429979 | 0.152 | Many | Yes | 0.143113 | 0.00083 | 0 | 0.132689 | 0.02985 | 0.005635 | 9.3185 |  | 83.12773 | [5 empty] | Visible |  | 7.4 |  | RPMI 1640 | RPMI 1640 | Cell culture medium | 0 | 10000 | 0 | 0 | 0 | 0 | 0 | 0 | 0 | No | 0 | 2.5
Li & Sun.2011 | 0.1016/j.jhazmat.2011.09.059 | P25 | 30 | 1 | 40 | 1475.893 |  | 20.7646 |  |  |  | 80 | 20 | 0 | No | Hydrophilic | 0 | 50 |  | 4.299209 | 0.89 | 78.2 | 1.467176 | 0.005 | NaCl | No | 0.005 | 0 | 0 | 0.005 | 0 | 0 | 0.2922 |  |  | 0.005 |  |  |  |  | Visible |  | 4 | 25 | Milli-Q water | Milli-Q water | Purified water | 0 | 0 | 0 | 0 | 0 | 0 | 0 | 0 | 0 | No | 0 | 30
Li & Sun.2011 | 0.1016/j.jhazmat.2011.09.059 | P25 | 30 | 1 | 40 | 1387.251 |  | -11.6448 |  |  |  | 80 | 20 | 0 | No | Hydrophilic | 0 | 50 |  | 4.299209 | 0.89 | 78.2 | 1.467176 | 0.005 | NaCl | No | 0.005 | 0 | 0 | 0.005 | 0 | 0 | 0.2922 |  |  | 0.005 |  |  |  |  | Visible |  | 4 | 25 | Milli-Q water | Milli-Q water | Purified water | 0 | 0 | 0 | 0 | 0.5 | 0 | 0 | 0 | 0 | No | 0 | 30
Li & Sun.2011 | 0.1016/j.jhazmat.2011.09.059 | P25 | 30 | 1 | 40 | 511.2329 |  | -34.4616 |  |  |  | 80 | 20 | 0 | No | Hydrophilic | 0 | 50 |  | 4.299209 | 0.89 | 78.2 | 1.467176 | 0.005 | NaCl | No | 0.005 | 0 | 0 | 0.005 | 0 | 0 | 0.2922 |  |  | 0.005 |  |  |  |  | Visible |  | 4 | 25 | Milli-Q water | Milli-Q water | Purified water | 0 | 0 | 0 | 0 | 1.5 | 0 | 0 | 0 | 0 | No | 0 | 30
Li & Sun.2011 | 0.1016/j.jhazmat.2011.09.059 | P25 | 30 | 1 | 40 | 459.751 |  | -36.9892 |  |  |  | 80 | 20 | 0 | No | Hydrophilic | 0 | 50 |  | 4.299209 | 0.89 | 78.2 | 1.467176 | 0.005 | NaCl | No | 0.005 | 0 | 0 | 0.005 | 0 | 0 | 0.2922 |  |  | 0.005 |  |  |  |  | Visible |  | 4 | 25 | Milli-Q water | Milli-Q water | Purified water | 0 | 0 | 0 | 0 | 2.5 | 0 | 0 | 0 | 0 | No | 0 | 30
Li & Sun.2011 | 0.1016/j.jhazmat.2011.09.059 | P25 | 30 | 1 | 40 | 405.8375 |  | -40.2681 |  |  |  | 80 | 20 | 0 | No | Hydrophilic | 0 | 50 |  | 4.299209 | 0.89 | 78.2 | 1.467176 | 0.005 | NaCl | No | 0.005 | 0 | 0 | 0.005 | 0 | 0 | 0.2922 |  |  | 0.005 |  |  |  |  | Visible |  | 4 | 25 | Milli-Q water | Milli-Q water | Purified water | 0 | 0 | 0 | 0 | 5 | 0 | 0 | 0 | 0 | No | 0 | 30
Li & Sun.2011 | 0.1016/j.jhazmat.2011.09.059 | P25 | 30 | 1 | 40 | 1331.386 |  | -27.9467 |  |  |  | 80 | 20 | 0 | No | Hydrophilic | 0 | 50 |  | 4.299209 | 0.89 | 78.2 | 1.467176 | 0.005 | NaCl | No | 0.005 | 0 | 0 | 0.005 | 0 | 0 | 0.2922 |  |  | 0.005 |  |  |  |  | Visible |  | 6 | 25 | Milli-Q water | Milli-Q water | Purified water | 0 | 0 | 0 | 0 | 0 | 0 | 0 | 0 | 0 | No | 0 | 30
Li & Sun.2011 | 0.1016/j.jhazmat.2011.09.059 | P25 | 30 | 1 | 40 | 768.4298 |  | -33.6693 |  |  |  | 80 | 20 | 0 | No | Hydrophilic | 0 | 50 |  | 4.299209 | 0.89 | 78.2 | 1.467176 | 0.005 | NaCl | No | 0.005 | 0 | 0 | 0.005 | 0 | 0 | 0.2922 |  |  | 0.005 |  |  |  |  | Visible |  | 6 | 25 | Milli-Q water | Milli-Q water | Purified water | 0 | 0 | 0 | 0 | 0.5 | 0 | 0 | 0 | 0 | No | 0 | 30
Li & Sun.2011 | 0.1016/j.jhazmat.2011.09.059 | P25 | 30 | 1 | 40 | 385.4328 |  | -42.3562 |  |  |  | 80 | 20 | 0 | No | Hydrophilic | 0 | 50 |  | 4.299209 | 0.89 | 78.2 | 1.467176 | 0.005 | NaCl | No | 0.005 | 0 | 0 | 0.005 | 0 | 0 | 0.2922 |  |  | 0.005 |  |  |  |  | Visible |  | 6 | 25 | Milli-Q water | Milli-Q water | Purified water | 0 | 0 | 0 | 0 | 1.5 | 0 | 0 | 0 | 0 | No | 0 | 30
Li & Sun.2011 | 0.1016/j.jhazmat.2011.09.059 | P25 | 30 | 1 | 40 | 359.4456 |  | -44.4897 |  |  |  | 80 | 20 | 0 | No | Hydrophilic | 0 | 50 |  | 4.299209 | 0.89 | 78.2 | 1.467176 | 0.005 | NaCl | No | 0.005 | 0 | 0 | 0.005 | 0 | 0 | 0.2922 |  |  | 0.005 |  |  |  |  | Visible |  | 6 | 25 | Milli-Q water | Milli-Q water | Purified water | 0 | 0 | 0 | 0 | 2.5 | 0 | 0 | 0 | 0 | No | 0 | 30
Li & Sun.2011 | 0.1016/j.jhazmat.2011.09.059 | P25 | 30 | 1 | 40 | 370.1384 |  | -45.0051 |  |  |  | 80 | 20 | 0 | No | Hydrophilic | 0 | 50 |  | 4.299209 | 0.89 | 78.2 | 1.467176 | 0.005 | NaCl | No | 0.005 | 0 | 0 | 0.005 | 0 | 0 | 0.2922 |  |  | 0.005 |  |  |  |  | Visible |  | 6 | 25 | Milli-Q water | Milli-Q water | Purified water | 0 | 0 | 0 | 0 | 5 | 0 | 0 | 0 | 0 | No | 0 | 30
Li & Sun.2011 | 0.1016/j.jhazmat.2011.09.059 | P25 | 30 | 1 | 40 | 1135.877 |  | -30.7096 |  |  |  | 80 | 20 | 0 | No | Hydrophilic | 0 | 50 |  | 4.299209 | 0.89 | 78.2 | 1.467176 | 0.005 | NaCl | No | 0.005 | 0 | 0 | 0.005 | 0 | 0 | 0.2922 |  |  | 0.005 |  |  |  |  | Visible |  | 8 | 25 | Milli-Q water | Milli-Q water | Purified water | 0 | 0 | 0 | 0 | 0 | 0 | 0 | 0 | 0 | No | 0 | 30
Li & Sun.2011 | 0.1016/j.jhazmat.2011.09.059 | P25 | 30 | 1 | 40 | 567.817 |  | -39.9855 |  |  |  | 80 | 20 | 0 | No | Hydrophilic | 0 | 50 |  | 4.299209 | 0.89 | 78.2 | 1.467176 | 0.005 | NaCl | No | 0.005 | 0 | 0 | 0.005 | 0 | 0 | 0.2922 |  |  | 0.005 |  |  |  |  | Visible |  | 8 | 25 | Milli-Q water | Milli-Q water | Purified water | 0 | 0 | 0 | 0 | 0.5 | 0 | 0 | 0 | 0 | No | 0 | 30
Li & Sun.2011 | 0.1016/j.jhazmat.2011.09.059 | P25 | 30 | 1 | 40 | 358.2257 |  | -45.6717 |  |  |  | 80 | 20 | 0 | No | Hydrophilic | 0 | 50 |  | 4.299209 | 0.89 | 78.2 | 1.467176 | 0.005 | NaCl | No | 0.005 | 0 | 0 | 0.005 | 0 | 0 | 0.2922 |  |  | 0.005 |  |  |  |  | Visible |  | 8 | 25 | Milli-Q water | Milli-Q water | Purified water | 0 | 0 | 0 | 0 | 1.5 | 0 | 0 | 0 | 0 | No | 0 | 30
Li & Sun.2011 | 0.1016/j.jhazmat.2011.09.059 | P25 | 30 | 1 | 40 | 316.9339 |  | -46.3055 |  |  |  | 80 | 20 | 0 | No | Hydrophilic | 0 | 50 |  | 4.299209 | 0.89 | 78.2 | 1.467176 | 0.005 | NaCl | No | 0.005 | 0 | 0 | 0.005 | 0 | 0 | 0.2922 |  |  | 0.005 |  |  |  |  | Visible |  | 8 | 25 | Milli-Q water | Milli-Q water | Purified water | 0 | 0 | 0 | 0 | 2.5 | 0 | 0 | 0 | 0 | No | 0 | 30
Li & Sun.2011 | 0.1016/j.jhazmat.2011.09.059 | P25 | 30 | 1 | 40 | 325.9389 |  | -47.5314 |  |  |  | 80 | 20 | 0 | No | Hydrophilic | 0 | 50 |  | 4.299209 | 0.89 | 78.2 | 1.467176 | 0.005 | NaCl | No | 0.005 | 0 | 0 | 0.005 | 0 | 0 | 0.2922 |  |  | 0.005 |  |  |  |  | Visible |  | 8 | 25 | Milli-Q water | Milli-Q water | Purified water | 0 | 0 | 0 | 0 | 5 | 0 | 0 | 0 | 0 | No | 0 | 30
Li et al.,2017 | 10.1016/j.scitotenv.2016.09.065 | P25 | 21 | 1 | 50 | 1265.875 |  | 14.64871 |  |  |  | 80 | 20 | 0 | No | Hydrophilic | 1440 | 50 |  | 349.8647 | 0.89 | 78.2 | 1.499388 | 7.55e-07 | None | Not_Applicable | 0 | 0 | 0 | 0 | 0 | 0 | 0.00180655 |  |  | 0 |  |  |  |  | Visible |  |  | 25 | Milli-Q water | Milli-Q water | Purified water | 0 | 0 | 0 | 0 | 0 | 0 | 0 | 0 | 0 | Yes | 500 | 30
Li et al.,2017 | 10.1016/j.scitotenv.2016.09.065 | P25 | 21 | 1 | 50 | 3319.447 |  | -4.81265 |  |  |  | 80 | 20 | 0 | No | Hydrophilic | 1440 | 50 |  | 349.8647 | 0.89 | 78.2 | 1.499388 | 7.55e-07 | None | Not_Applicable | 0 | 0 | 0 | 0 | 0 | 0 | 0.00180655 |  |  | 27.619276 |  |  |  |  | Visible |  |  | 25 | Milli-Q water | Milli-Q water | Purified water | 0 | 0 | 0 | 0 | 0 | 0 | 0 | 0 | 51.4 | Yes | 500 | 30
Li et al.,2017 | 10.1016/j.scitotenv.2016.09.065 | P25 | 21 | 1 | 50 | 3098.226 |  | -19.4965 |  |  |  | 80 | 20 | 0 | No | Hydrophilic | 1440 | 50 |  | 349.8647 | 0.89 | 78.2 | 1.499388 | 7.55e-07 | None | Not_Applicable | 0 | 0 | 0 | 0 | 0 | 0 | 0.00180655 |  |  | 54.27134 |  |  |  |  | Visible |  |  | 25 | Milli-Q water | Milli-Q water | Purified water | 0 | 0 | 0 | 0 | 0 | 0 | 0 | 0 | 101 | Yes | 500 | 30
Li et al.,2017 | 10.1016/j.scitotenv.2016.09.065 | P25 | 21 | 1 | 50 | 654.698 |  | -33.4075 |  |  |  | 80 | 20 | 0 | No | Hydrophilic | 1440 | 50 |  | 349.8647 | 0.89 | 78.2 | 1.499388 | 7.55e-07 | None | Not_Applicable | 0 | 0 | 0 | 0 | 0 | 0 | 0.00180655 |  |  | 80.601 |  |  |  |  | Visible |  |  | 25 | Milli-Q water | Milli-Q water | Purified water | 0 | 0 | 0 | 0 | 0 | 0 | 0 | 0 | 150 | Yes | 500 | 30
Li et al.,2017 | 10.1016/j.scitotenv.2016.09.065 | P25 | 21 | 1 | 50 | 248.3327 |  | -40.082 |  |  |  | 80 | 20 | 0 | No | Hydrophilic | 1440 | 50 |  | 349.8647 | 0.89 | 78.2 | 1.499388 | 7.55e-07 | None | Not_Applicable | 0 | 0 | 0 | 0 | 0 | 0 | 0.00180655 |  |  | 107.468 |  |  |  |  | Visible |  |  | 25 | Milli-Q water | Milli-Q water | Purified water | 0 | 0 | 0 | 0 | 0 | 0 | 0 | 0 | 200 | Yes | 500 | 30
Li et al.,2017 | 10.1016/j.scitotenv.2016.09.065 | P25 | 21 | 1 | 50 | 307.9846 |  | -41.2061 |  |  |  | 80 | 20 | 0 | No | Hydrophilic | 1440 | 50 |  | 349.8647 | 0.89 | 78.2 | 1.499388 | 7.55e-07 | None | Not_Applicable | 0 | 0 | 0 | 0 | 0 | 0 | 0.00180655 |  |  | 134.335 |  |  |  |  | Visible |  |  | 25 | Milli-Q water | Milli-Q water | Purified water | 0 | 0 | 0 | 0 | 0 | 0 | 0 | 0 | 250 | Yes | 500 | 30
Li et al.,2017 | 10.1016/j.scitotenv.2016.09.065 | P25 | 21 | 1 | 50 | 262.8036 |  | -42.541 |  |  |  | 80 | 20 | 0 | No | Hydrophilic | 1440 | 50 |  | 349.8647 | 0.89 | 78.2 | 1.499388 | 7.55e-07 | None | Not_Applicable | 0 | 0 | 0 | 0 | 0 | 0 | 0.00180655 |  |  | 161.73934 |  |  |  |  | Visible |  |  | 25 | Milli-Q water | Milli-Q water | Purified water | 0 | 0 | 0 | 0 | 0 | 0 | 0 | 0 | 301 | Yes | 500 | 30
Mahlalela et al., 2017 | 10.1080/01932691.2016.1183501 | lab-synthesized | 12 | 1 | 55.7 | 1041.969 |  | 12.23118 |  |  |  | 100 | 0 | 0 | No |  | 60 | 30 |  | 304 | 0.89 | 78.2 | 1.498769 | 1e-06 | None | Not_Applicable | 0 | 0 | 0 | 0 | 0 | 0 | 0.00180655 |  |  | 0.01 |  |  |  |  | Visible |  | 2 |  | Deionized water | Deionized water | Purified water | 0 | 0 | 0 | 0 | 0 | 0 | 0 | 0 | 0 | No | 0 | 0 | 0 | 0 | 0
Mahlalela et al., 2017 | 10.1080/01932691.2016.1183501 | lab-synthesized | 12 | 1 | 55.7 | 1462.971 |  | 6.487351 |  |  |  | 100 | 0 | 0 | No |  | 60 | 30 |  | 304 | 0.89 | 78.2 | 1.498769 | 1e-06 | None | Not_Applicable | 0 | 0 | 0 | 0 | 0 | 0 | 0.00180655 |  |  | 0.01 |  |  |  |  | Visible |  | 3 |  | Deionized water | Deionized water | Purified water | 0 | 0 | 0 | 0 | 0 | 0 | 0 | 0 | 0 | No | 0 | 0 | 0 | 0 | 0
Mahlalela et al., 2017 | 10.1080/01932691.2016.1183501 | lab-synthesized | 12 | 1 | 55.7 | 1924.789 |  | 6.683443 |  |  |  | 100 | 0 | 0 | No |  | 60 | 30 |  | 304 | 0.89 | 78.2 | 1.498769 | 1e-06 | None | Not_Applicable | 0 | 0 | 0 | 0 | 0 | 0 | 0.00180655 |  |  | 0.01 |  |  |  |  | Visible |  | 4 |  | Deionized water | Deionized water | Purified water | 0 | 0 | 0 | 0 | 0 | 0 | 0 | 0 | 0 | No | 0 | 0 | 0 | 0 | 0
Mahlalela et al., 2017 | 10.1080/01932691.2016.1183501 | lab-synthesized | 12 | 1 | 55.7 | 2404.079 |  | -0.45489 |  |  |  | 100 | 0 | 0 | No |  | 60 | 30 |  | 304 | 0.89 | 78.2 | 1.498769 | 1e-06 | None | Not_Applicable | 0 | 0 | 0 | 0 | 0 | 0 | 0.00180655 |  |  | 0.01 |  |  |  |  | Visible |  | 5 |  | Deionized water | Deionized water | Purified water | 0 | 0 | 0 | 0 | 0 | 0 | 0 | 0 | 0 | No | 0 | 0 | 0 | 0 | 0
Mahlalela et al., 2017 | 10.1080/01932691.2016.1183501 | lab-synthesized | 12 | 1 | 55.7 | 3973.741 |  | -4.23604 |  |  |  | 100 | 0 | 0 | No |  | 60 | 30 |  | 304 | 0.89 | 78.2 | 1.498769 | 1e-06 | None | Not_Applicable | 0 | 0 | 0 | 0 | 0 | 0 | 0.00180655 |  |  | 0.01 |  |  |  |  | Visible |  | 6 |  | Deionized water | Deionized water | Purified water | 0 | 0 | 0 | 0 | 0 | 0 | 0 | 0 | 0 | No | 0 | 0 | 0 | 0 | 0
Mahlalela et al., 2017 | 10.1080/01932691.2016.1183501 | lab-synthesized | 12 | 1 | 55.7 | 6155.671 |  | -13.4924 |  |  |  | 100 | 0 | 0 | No |  | 60 | 30 |  | 304 | 0.89 | 78.2 | 1.498769 | 1e-06 | None | Not_Applicable | 0 | 0 | 0 | 0 | 0 | 0 | 0.00180655 |  |  | 0.01 |  |  |  |  | Visible |  | 7 |  | Deionized water | Deionized water | Purified water | 0 | 0 | 0 | 0 | 0 | 0 | 0 | 0 | 0 | No | 0 | 0 | 0 | 0 | 0
Mahlalela et al., 2017 | 10.1080/01932691.2016.1183501 | lab-synthesized | 12 | 1 | 55.7 | 2611.658 |  | -13.709 |  |  |  | 100 | 0 | 0 | No |  | 60 | 30 |  | 304 | 0.89 | 78.2 | 1.498769 | 1e-06 | None | Not_Applicable | 0 | 0 | 0 | 0 | 0 | 0 | 0.00180655 |  |  | 0.01 |  |  |  |  | Visible |  | 8 |  | Deionized water | Deionized water | Purified water | 0 | 0 | 0 | 0 | 0 | 0 | 0 | 0 | 0 | No | 0 | 0 | 0 | 0 | 0
Mahlalela et al., 2017 | 10.1080/01932691.2016.1183501 | lab-synthesized | 12 | 1 | 55.7 | 2507.868 |  | -17.3868 |  |  |  | 100 | 0 | 0 | No |  | 60 | 30 |  | 304 | 0.89 | 78.2 | 1.498769 | 1e-06 | None | Not_Applicable | 0 | 0 | 0 | 0 | 0 | 0 | 0.00180655 |  |  | 0.01 |  |  |  |  | Visible |  | 9 |  | Deionized water | Deionized water | Purified water | 0 | 0 | 0 | 0 | 0 | 0 | 0 | 0 | 0 | No | 0 | 0 | 0 | 0 | 0
Mahlalela et al., 2017 | 10.1080/01932691.2016.1183501 | lab-synthesized | 12 | 1 | 55.7 | 2625.672 |  | -21.8909 |  |  |  | 100 | 0 | 0 | No |  | 60 | 30 |  | 304 | 0.89 | 78.2 | 1.498769 | 1e-06 | None | Not_Applicable | 0 | 0 | 0 | 0 | 0 | 0 | 0.00180655 |  |  | 0.01 |  |  |  |  | Visible |  | 10 |  | Deionized water | Deionized water | Purified water | 0 | 0 | 0 | 0 | 0 | 0 | 0 | 0 | 0 | No | 0 | 0 | 0 | 0 | 0
Mahlalela et al., 2017 | 10.1080/01932691.2016.1183501 | lab-synthesized | 12 | 1 | 55.7 | 2236.183 |  | -20.6102 |  |  |  | 100 | 0 | 0 | No |  | 60 | 30 |  | 304 | 0.89 | 78.2 | 1.498769 | 1e-06 | None | Not_Applicable | 0 | 0 | 0 | 0 | 0 | 0 | 0.00180655 |  |  | 0.01 |  |  |  |  | Visible |  | 11 |  | Deionized water | Deionized water | Purified water | 0 | 0 | 0 | 0 | 0 | 0 | 0 | 0 | 0 | No | 0 | 0 | 0 | 0 | 0
Mahlalela et al., 2017 | 10.1080/01932691.2016.1183501 | lab-synthesized | 12 | 1 | 55.7 | 2270.823 |  | 11.09493 |  |  |  | 100 | 0 | 0 | No |  | 60 | 30 |  | 10.13333 | 0.89 | 78.2 | 1.465309 | 0.0009 | NaCl | No | 0.0009 | 0 | 0 | 0.0009 | 0 | 0 | 0.052596 |  |  | 0.01 |  |  |  |  | Visible |  | 2 |  | Deionized water | Deionized water | Purified water | 0 | 0 | 0 | 0 | 0 | 0 | 0 | 0 | 0 | No | 0 | 0 | 0 | 0 | 0
Mahlalela et al., 2017 | 10.1080/01932691.2016.1183501 | lab-synthesized | 12 | 1 | 55.7 | 2604.422 |  | 9.63825 |  |  |  | 100 | 0 | 0 | No |  | 60 | 30 |  | 10.13333 | 0.89 | 78.2 | 1.465309 | 0.0009 | NaCl | No | 0.0009 | 0 | 0 | 0.0009 | 0 | 0 | 0.052596 |  |  | 0.01 |  |  |  |  | Visible |  | 3 |  | Deionized water | Deionized water | Purified water | 0 | 0 | 0 | 0 | 0 | 0 | 0 | 0 | 0 | No | 0 | 0 | 0 | 0 | 0
Mahlalela et al., 2017 | 10.1080/01932691.2016.1183501 | lab-synthesized | 12 | 1 | 55.7 | 2059.774 |  | -1.89075 |  |  |  | 100 | 0 | 0 | No |  | 60 | 30 |  | 10.13333 | 0.89 | 78.2 | 1.465309 | 0.0009 | NaCl | No | 0.0009 | 0 | 0 | 0.0009 | 0 | 0 | 0.052596 |  |  | 0.01 |  |  |  |  | Visible |  | 4 |  | Deionized water | Deionized water | Purified water | 0 | 0 | 0 | 0 | 0 | 0 | 0 | 0 | 0 | No | 0 | 0 | 0 | 0 | 0
Mahlalela et al., 2017 | 10.1080/01932691.2016.1183501 | lab-synthesized | 12 | 1 | 55.7 | 3507.741 |  | -6.34316 |  |  |  | 100 | 0 | 0 | No |  | 60 | 30 |  | 10.13333 | 0.89 | 78.2 | 1.465309 | 0.0009 | NaCl | No | 0.0009 | 0 | 0 | 0.0009 | 0 | 0 | 0.052596 |  |  | 0.01 |  |  |  |  | Visible |  | 5 |  | Deionized water | Deionized water | Purified water | 0 | 0 | 0 | 0 | 0 | 0 | 0 | 0 | 0 | No | 0 | 0 | 0 | 0 | 0
Mahlalela et al., 2017 | 10.1080/01932691.2016.1183501 | lab-synthesized | 12 | 1 | 55.7 | 3103.317 |  | -8.10986 |  |  |  | 100 | 0 | 0 | No |  | 60 | 30 |  | 10.13333 | 0.89 | 78.2 | 1.465309 | 0.0009 | NaCl | No | 0.0009 | 0 | 0 | 0.0009 | 0 | 0 | 0.052596 |  |  | 0.01 |  |  |  |  | Visible |  | 6 |  | Deionized water | Deionized water | Purified water | 0 | 0 | 0 | 0 | 0 | 0 | 0 | 0 | 0 | No | 0 | 0 | 0 | 0 | 0
Mahlalela et al., 2017 | 10.1080/01932691.2016.1183501 | lab-synthesized | 12 | 1 | 55.7 | 3591.877 |  | -11.6844 |  |  |  | 100 | 0 | 0 | No |  | 60 | 30 |  | 10.13333 | 0.89 | 78.2 | 1.465309 | 0.0009 | NaCl | No | 0.0009 | 0 | 0 | 0.0009 | 0 | 0 | 0.052596 |  |  | 0.01 |  |  |  |  | Visible |  | 7 |  | Deionized water | Deionized water | Purified water | 0 | 0 | 0 | 0 | 0 | 0 | 0 | 0 | 0 | No | 0 | 0 | 0 | 0 | 0
Mahlalela et al., 2017 | 10.1080/01932691.2016.1183501 | lab-synthesized | 12 | 1 | 55.7 | 4250.212 |  | -15.0002 |  |  |  | 100 | 0 | 0 | No |  | 60 | 30 |  | 10.13333 | 0.89 | 78.2 | 1.465309 | 0.0009 | NaCl | No | 0.0009 | 0 | 0 | 0.0009 | 0 | 0 | 0.052596 |  |  | 0.01 |  |  |  |  | Visible |  | 8 |  | Deionized water | Deionized water | Purified water | 0 | 0 | 0 | 0 | 0 | 0 | 0 | 0 | 0 | No | 0 | 0 | 0 | 0 | 0
Mahlalela et al., 2017 | 10.1080/01932691.2016.1183501 | lab-synthesized | 12 | 1 | 55.7 | 2318.079 |  | -16.0438 |  |  |  | 100 | 0 | 0 | No |  | 60 | 30 |  | 10.13333 | 0.89 | 78.2 | 1.465309 | 0.0009 | NaCl | No | 0.0009 | 0 | 0 | 0.0009 | 0 | 0 | 0.052596 |  |  | 0.01 |  |  |  |  | Visible |  | 9 |  | Deionized water | Deionized water | Purified water | 0 | 0 | 0 | 0 | 0 | 0 | 0 | 0 | 0 | No | 0 | 0 | 0 | 0 | 0
Mahlalela et al., 2017 | 10.1080/01932691.2016.1183501 | lab-synthesized | 12 | 1 | 55.7 | 2865.691 |  | -16.4673 |  |  |  | 100 | 0 | 0 | No |  | 60 | 30 |  | 10.13333 | 0.89 | 78.2 | 1.465309 | 0.0009 | NaCl | No | 0.0009 | 0 | 0 | 0.0009 | 0 | 0 | 0.052596 |  |  | 0.01 |  |  |  |  | Visible |  | 10 |  | Deionized water | Deionized water | Purified water | 0 | 0 | 0 | 0 | 0 | 0 | 0 | 0 | 0 | No | 0 | 0 | 0 | 0 | 0
Mahlalela et al., 2017 | 10.1080/01932691.2016.1183501 | lab-synthesized | 12 | 1 | 55.7 | 2749.081 |  | -18.9055 |  |  |  | 100 | 0 | 0 | No |  | 60 | 30 |  | 10.13333 | 0.89 | 78.2 | 1.465309 | 0.0009 | NaCl | No | 0.0009 | 0 | 0 | 0.0009 | 0 | 0 | 0.052596 |  |  | 0.01 |  |  |  |  | Visible |  | 11 |  | Deionized water | Deionized water | Purified water | 0 | 0 | 0 | 0 | 0 | 0 | 0 | 0 | 0 | No | 0 | 0 | 0 | 0 | 0
Mahlalela et al., 2017 | 10.1080/01932691.2016.1183501 | lab-synthesized | 12 | 1 | 55.7 | 2268.231 |  | 14.60708 |  |  |  | 100 | 0 | 0 | No |  | 60 | 30 |  | 10.13333 | 0.89 | 78.2 | 1.465309 | 0.0009 | CaCl2 | No | 0 | 0.0009 | 0 | 0.0018 | 0 | 0 | 0.099882 |  |  | 0.01 |  |  |  |  | Visible |  | 2 |  | Deionized water | Deionized water | Purified water | 0 | 0 | 0 | 0 | 0 | 0 | 0 | 0 | 0 | No | 0 | 0 | 0 | 0 | 0
Mahlalela et al., 2017 | 10.1080/01932691.2016.1183501 | lab-synthesized | 12 | 1 | 55.7 | 2525.084 |  | 14.28696 |  |  |  | 100 | 0 | 0 | No |  | 60 | 30 |  | 10.13333 | 0.89 | 78.2 | 1.465309 | 0.0009 | CaCl2 | No | 0 | 0.0009 | 0 | 0.0018 | 0 | 0 | 0.099882 |  |  | 0.01 |  |  |  |  | Visible |  | 3 |  | Deionized water | Deionized water | Purified water | 0 | 0 | 0 | 0 | 0 | 0 | 0 | 0 | 0 | No | 0 | 0 | 0 | 0 | 0
Mahlalela et al., 2017 | 10.1080/01932691.2016.1183501 | lab-synthesized | 12 | 1 | 55.7 | 2247.707 |  | 13.91498 |  |  |  | 100 | 0 | 0 | No |  | 60 | 30 |  | 10.13333 | 0.89 | 78.2 | 1.465309 | 0.0009 | CaCl2 | No | 0 | 0.0009 | 0 | 0.0018 | 0 | 0 | 0.099882 |  |  | 0.01 |  |  |  |  | Visible |  | 4 |  | Deionized water | Deionized water | Purified water | 0 | 0 | 0 | 0 | 0 | 0 | 0 | 0 | 0 | No | 0 | 0 | 0 | 0 | 0
Mahlalela et al., 2017 | 10.1080/01932691.2016.1183501 | lab-synthesized | 12 | 1 | 55.7 | 2817.118 |  | 0.887963 |  |  |  | 100 | 0 | 0 | No |  | 60 | 30 |  | 10.13333 | 0.89 | 78.2 | 1.465309 | 0.0009 | CaCl2 | No | 0 | 0.0009 | 0 | 0.0018 | 0 | 0 | 0.099882 |  |  | 0.01 |  |  |  |  | Visible |  | 5 |  | Deionized water | Deionized water | Purified water | 0 | 0 | 0 | 0 | 0 | 0 | 0 | 0 | 0 | No | 0 | 0 | 0 | 0 | 0
Mahlalela et al., 2017 | 10.1080/01932691.2016.1183501 | lab-synthesized | 12 | 1 | 55.7 | 2556.919 |  | -1.80837 |  |  |  | 100 | 0 | 0 | No |  | 60 | 30 |  | 10.13333 | 0.89 | 78.2 | 1.465309 | 0.0009 | CaCl2 | No | 0 | 0.0009 | 0 | 0.0018 | 0 | 0 | 0.099882 |  |  | 0.01 |  |  |  |  | Visible |  | 6 |  | Deionized water | Deionized water | Purified water | 0 | 0 | 0 | 0 | 0 | 0 | 0 | 0 | 0 | No | 0 | 0 | 0 | 0 | 0
Mahlalela et al., 2017 | 10.1080/01932691.2016.1183501 | lab-synthesized | 12 | 1 | 55.7 | 6552.432 |  | -4.45316 |  |  |  | 100 | 0 | 0 | No |  | 60 | 30 |  | 10.13333 | 0.89 | 78.2 | 1.465309 | 0.0009 | CaCl2 | No | 0 | 0.0009 | 0 | 0.0018 | 0 | 0 | 0.099882 |  |  | 0.01 |  |  |  |  | Visible |  | 7 |  | Deionized water | Deionized water | Purified water | 0 | 0 | 0 | 0 | 0 | 0 | 0 | 0 | 0 | No | 0 | 0 | 0 | 0 | 0
Mahlalela et al., 2017 | 10.1080/01932691.2016.1183501 | lab-synthesized | 12 | 1 | 55.7 | 5769.393 |  | -4.41213 |  |  |  | 100 | 0 | 0 | No |  | 60 | 30 |  | 10.13333 | 0.89 | 78.2 | 1.465309 | 0.0009 | CaCl2 | No | 0 | 0.0009 | 0 | 0.0018 | 0 | 0 | 0.099882 |  |  | 0.01 |  |  |  |  | Visible |  | 8 |  | Deionized water | Deionized water | Purified water | 0 | 0 | 0 | 0 | 0 | 0 | 0 | 0 | 0 | No | 0 | 0 | 0 | 0 | 0
Mahlalela et al., 2017 | 10.1080/01932691.2016.1183501 | lab-synthesized | 12 | 1 | 55.7 | 9219.471 |  | -4.887 |  |  |  | 100 | 0 | 0 | No |  | 60 | 30 |  | 10.13333 | 0.89 | 78.2 | 1.465309 | 0.0009 | CaCl2 | No | 0 | 0.0009 | 0 | 0.0018 | 0 | 0 | 0.099882 |  |  | 0.01 |  |  |  |  | Visible |  | 9 |  | Deionized water | Deionized water | Purified water | 0 | 0 | 0 | 0 | 0 | 0 | 0 | 0 | 0 | No | 0 | 0 | 0 | 0 | 0
Mahlalela et al., 2017 | 10.1080/01932691.2016.1183501 | lab-synthesized | 12 | 1 | 55.7 | 8930.809 |  | -5.41404 |  |  |  | 100 | 0 | 0 | No |  | 60 | 30 |  | 10.13333 | 0.89 | 78.2 | 1.465309 | 0.0009 | CaCl2 | No | 0 | 0.0009 | 0 | 0.0018 | 0 | 0 | 0.099882 |  |  | 0.01 |  |  |  |  | Visible |  | 10 |  | Deionized water | Deionized water | Purified water | 0 | 0 | 0 | 0 | 0 | 0 | 0 | 0 | 0 | No | 0 | 0 | 0 | 0 | 0
Mahlalela et al., 2017 | 10.1080/01932691.2016.1183501 | lab-synthesized | 12 | 1 | 55.7 | 4647.749 |  | -7.38704 |  |  |  | 100 | 0 | 0 | No |  | 60 | 30 |  | 10.13333 | 0.89 | 78.2 | 1.465309 | 0.0009 | CaCl2 | No | 0 | 0.0009 | 0 | 0.0018 | 0 | 0 | 0.099882 |  |  | 0.01 |  |  |  |  | Visible |  | 11 |  | Deionized water | Deionized water | Purified water | 0 | 0 | 0 | 0 | 0 | 0 | 0 | 0 | 0 | No | 0 | 0 | 0 | 0 | 0
Bihari et al., 2008 | 0.1186/1743-8977-5-14 | nanopowder from Sigma-Aldrich | 40 | 4 |  | 502 | 0.434 | -44.2 |  |  |  | 0 | 100 | 0 | No |  | 1 | 20 | 0.00175 | #DIV/0! | 0.89 | 78.2 | #DIV/0! |  | None | Not_Applicable | 0 | 0 | 0 | 0 | 0 | 0 | 0.006322925 |  |  | 0.03 |  |  |  |  | Visible |  |  | 25 | Distilled water | Distilled water | Purified water | 0 | 0 | 0 | 0 | 0 | 0 | 0 | 0 | 0 | No | 0 | 0 |  | 0 | 0
Bihari et al., 2008 | 0.1186/1743-8977-5-14 | nanopowder from Sigma-Aldrich | 40 | 4 |  | 160 | 0.166 | -40.9 |  |  |  | 0 | 100 | 0 | No |  | 1 | 20 | 0.00175 | #DIV/0! | 0.89 | 78.2 | #DIV/0! |  | None | Not_Applicable | 0 | 0 | 0 | 0 | 0 | 0 | 0.006322925 |  |  | 0.03 |  |  |  |  | Visible |  |  | 25 | Distilled water | Distilled water | Purified water | 0 | 0 | 0 | 0 | 0 | 0 | 0 | 0 | 0 | No | 0 | 1 |  | 7 | 30
Bihari et al., 2008 | 0.1186/1743-8977-5-14 | nanopowder from Sigma-Aldrich | 40 | 4 |  | 641 | 0.263 | -19.5 |  |  |  | 0 | 100 | 0 | No |  | 1 | 20 |  | 0.7506745 | 0.89 | 78.2 | 1.382087 | 0.164 | Many | Yes | 0.160993 | 0 | 0 | 0.155062 | 0.002965 | 0.004023 | 9.5649 |  | 0 | [5 empty] | Visible |  | 7.4 | 25 | PBS | PBS | Cell culture medium | 0 | 0 | 0 | 0 | 0 | 0 | 0 | 0 | 0 | No | 0 | 1 |  | 7 | 30
Bihari et al., 2008 | 0.1186/1743-8977-5-14 | nanopowder from Sigma-Aldrich | 40 | 4 |  | 186 | 0.212 | -8.8 |  |  |  | 0 | 100 | 0 | No |  | 1 | 20 |  | 0.7506745 | 0.89 | 78.2 | 1.382087 | 0.164 | Many | Yes | 0.160993 | 0 | 0 | 0.155062 | 0.002965 | 0.004023 | 9.5649 |  | 0 | [5 empty] | Visible |  | 7.4 | 25 | PBS | PBS | Cell culture medium | 0 | 1500 | 0 | 0 | 0 | 0 | 0 | 0 | 0 | No | 0 | 1 |  | 7 | 30
Bihari et al., 2008 | 0.1186/1743-8977-5-14 | nanopowder from Sigma-Aldrich | 25 | 1 |  | 1169 | 0.462 | 13.8 |  |  |  | 100 | 0 | 0 | No |  | 1 | 20 | 0.00175 | #DIV/0! | 0.89 | 78.2 | #DIV/0! |  | None | Not_Applicable | 0 | 0 | 0 | 0 | 0 | 0 | 0.006322925 |  |  | 0.03 |  |  |  |  | Visible |  |  | 25 | Distilled water | Distilled water | Purified water | 0 | 0 | 0 | 0 | 0 | 0 | 0 | 0 | 0 | No | 0 | 0 |  | 0 | 0
Bihari et al., 2008 | 0.1186/1743-8977-5-14 | nanopowder from Sigma-Aldrich | 25 | 1 |  | 517 | 0.431 | -18.7 |  |  |  | 100 | 0 | 0 | No |  | 1 | 20 | 0.00175 | #DIV/0! | 0.89 | 78.2 | #DIV/0! |  | None | Not_Applicable | 0 | 0 | 0 | 0 | 0 | 0 | 0.006322925 |  |  | 0.03 |  |  |  |  | Visible |  |  | 25 | Distilled water | Distilled water | Purified water | 0 | 0 | 0 | 0 | 0 | 0 | 0 | 0 | 0 | No | 0 | 1 |  | 7 | 30
Bihari et al., 2008 | 0.1186/1743-8977-5-14 | nanopowder from Sigma-Aldrich | 25 | 1 |  | 890 | 0.369 | -23 |  |  |  | 100 | 0 | 0 | No |  | 1 | 20 |  | 0.7506745 | 0.89 | 78.2 | 1.332827 | 0.164 | Many | Yes | 0.160993 | 0 | 0 | 0.155062 | 0.002965 | 0.004023 | 9.5649 |  | 0 | [5 empty] | Visible |  | 7.4 | 25 | PBS | PBS | Cell culture medium | 0 | 0 | 0 | 0 | 0 | 0 | 0 | 0 | 0 | No | 0 | 1 |  | 7 | 30
Bihari et al., 2008 | 0.1186/1743-8977-5-14 | nanopowder from Sigma-Aldrich | 25 | 1 |  | 521 | 0.475 | -9.6 |  |  |  | 100 | 0 | 0 | No |  | 1 | 20 |  | 0.7506745 | 0.89 | 78.2 | 1.332827 | 0.164 | Many | Yes | 0.160993 | 0 | 0 | 0.155062 | 0.002965 | 0.004023 | 9.5649 |  | 0 | [5 empty] | Visible |  | 7.4 | 25 | PBS | PBS | Cell culture medium | 0 | 1500 | 0 | 0 | 0 | 0 | 0 | 0 | 0 | No | 0 | 1 |  | 7 | 30
Bihari et al., 2008 | 0.1186/1743-8977-5-14 | nanopowder from Sigma-Aldrich | 40 | 4 |  | 235.4516 | 0.244931 |  |  |  |  | 0 | 100 | 0 | No |  | 1 | 20 |  | 0.7506745 | 0.89 | 78.2 | 1.382087 | 0.164 | Many | Yes | 0.160993 | 0 | 0 | 0.155062 | 0.002965 | 0.004023 | 9.5649 |  | 0 | [5 empty] | Visible |  | 7.4 | 25 | PBS | PBS | Cell culture medium | 0 | 1.5 | 0 | 0 | 0 | 0 | 0 | 0 | 0 | No | 0 | 1 |  | 7 | 30
Bihari et al., 2008 | 0.1186/1743-8977-5-14 | nanopowder from Sigma-Aldrich | 40 | 4 |  | 166.5547 | 0.158718 |  |  |  |  | 0 | 100 | 0 | No |  | 1 | 20 |  | 0.7506745 | 0.89 | 78.2 | 1.382087 | 0.164 | Many | Yes | 0.160993 | 0 | 0 | 0.155062 | 0.002965 | 0.004023 | 9.5649 |  | 0 | [5 empty] | Visible |  | 7.4 | 25 | PBS | PBS | Cell culture medium | 0 | 15 | 0 | 0 | 0 | 0 | 0 | 0 | 0 | No | 0 | 1 |  | 7 | 30
Bihari et al., 2008 | 0.1186/1743-8977-5-14 | nanopowder from Sigma-Aldrich | 40 | 4 |  | 177.8528 | 0.16838 |  |  |  |  | 0 | 100 | 0 | No |  | 1 | 20 |  | 0.7506745 | 0.89 | 78.2 | 1.382087 | 0.164 | Many | Yes | 0.160993 | 0 | 0 | 0.155062 | 0.002965 | 0.004023 | 9.5649 |  | 0 | [5 empty] | Visible |  | 7.4 | 25 | PBS | PBS | Cell culture medium | 0 | 150 | 0 | 0 | 0 | 0 | 0 | 0 | 0 | No | 0 | 1 |  | 7 | 30
Bihari et al., 2008 | 0.1186/1743-8977-5-14 | nanopowder from Sigma-Aldrich | 40 | 4 |  | 187.1185 | 0.226906 |  |  |  |  | 0 | 100 | 0 | No |  | 1 | 20 |  | 0.7506745 | 0.89 | 78.2 | 1.382087 | 0.164 | Many | Yes | 0.160993 | 0 | 0 | 0.155062 | 0.002965 | 0.004023 | 9.5649 |  | 0 | [5 empty] | Visible |  | 7.4 | 25 | PBS | PBS | Cell culture medium | 0 | 1500 | 0 | 0 | 0 | 0 | 0 | 0 | 0 | No | 0 | 1 |  | 7 | 30
Bihari et al., 2008 | 0.1186/1743-8977-5-14 | nanopowder from Sigma-Aldrich | 40 | 4 |  | 135.8138 | 0.523697 |  |  |  |  | 0 | 100 | 0 | No |  | 1 | 20 |  | 0.7506745 | 0.89 | 78.2 | 1.382087 | 0.164 | Many | Yes | 0.160993 | 0 | 0 | 0.155062 | 0.002965 | 0.004023 | 9.5649 |  | 0 | [5 empty] | Visible |  | 7.4 | 25 | PBS | PBS | Cell culture medium | 0 | 15000 | 0 | 0 | 0 | 0 | 0 | 0 | 0 | No | 0 | 1 |  | 7 | 30
Bihari et al., 2008 | 0.1186/1743-8977-5-14 | nanopowder from Sigma-Aldrich | 40 | 4 |  | 916.9231 | [5 empty] | 0 | 100 | 0 | No |  | 1 | 20 |  | 0.7506745 | 0.89 | 78.2 | 1.382087 | 0.164 | Many | Yes | 0.160993 | 0 | 0 | 0.155062 | 0.002965 | 0.004023 | 9.5649 |  | 0 | [5 empty] | Visible |  | 7.4 | 25 | PBS | PBS | Cell culture medium | 0 | 0 | 0 | 0 | 0 | 0 | 0 | 0 | 0 | No | 0 | 1 |  | 7 | 30
Bihari et al., 2008 | 0.1186/1743-8977-5-14 | nanopowder from Sigma-Aldrich | 40 | 4 |  | 186.6667 | [5 empty] | 0 | 100 | 0 | No |  | 1 | 20 |  | 0.7506745 | 0.89 | 78.2 | 1.382087 | 0.164 | Many | Yes | 0.160993 | 0 | 0 | 0.155062 | 0.002965 | 0.004023 | 9.5649 |  | 0 | [5 empty] | Visible |  | 7.4 | 25 | PBS | PBS | Cell culture medium | 0 | 1500 | 0 | 0 | 0 | 0 | 0 | 0 | 0 | No | 0 | 1 |  | 7 | 30
Bihari et al., 2008 | 0.1186/1743-8977-5-14 | nanopowder from Sigma-Aldrich | 40 | 4 |  | 1126.154 | [5 empty] | 0 | 100 | 0 | No |  | 1 | 20 |  | 0.7797435 | 0.89 | 78.2 | 1.38557 | 0.152 | Many | Yes | 0.143113 | 0.00083 | 0 | 0.132689 | 0.02985 | 0.005635 | 9.3185 |  | 83.12773 | [5 empty] | Visible |  | 7.4 | 25 | RPMI 1640 | RPMI 1640 | Purified water | 0 | 0 | 0 | 0 | 0 | 0 | 0 | 0 | 0 | No | 0 | 1 |  | 7 | 30
Bihari et al., 2008 | 0.1186/1743-8977-5-14 | nanopowder from Sigma-Aldrich | 40 | 4 |  | 170.2564 | [5 empty] | 0 | 100 | 0 | No |  | 1 | 20 |  | 0.7797435 | 0.89 | 78.2 | 1.38557 | 0.152 | Many | Yes | 0.143113 | 0.00083 | 0 | 0.132689 | 0.02985 | 0.005635 | 9.3185 |  | 83.12773 | [5 empty] | Visible |  | 7.4 | 25 | RPMI 1640 | RPMI 1640 | Purified water | 0 | 1500 | 0 | 0 | 0 | 0 | 0 | 0 | 0 | No | 0 | 1 |  | 7 | 30
Bihari et al., 2008 | 0.1186/1743-8977-5-14 | nanopowder from Sigma-Aldrich | 40 | 4 |  | 109.8266 | 0.596296 |  |  |  |  | 0 | 100 | 0 | No |  | 1 | 2 |  | 0.7506745 | 0.89 | 78.2 | 1.382087 | 0.164 | Many | Yes | 0.160993 | 0 | 0 | 0.155062 | 0.002965 | 0.004023 | 9.5649 |  | 0 | [5 empty] | Visible |  | 7.4 | 25 | PBS | PBS | Cell culture medium | 0 | 1500 | 0 | 0 | 0 | 0 | 0 | 0 | 0 | No | 0 | 1 |  | 7 | 30
Bihari et al., 2008 | 0.1186/1743-8977-5-14 | nanopowder from Sigma-Aldrich | 40 | 4 |  | 202.6012 | 0.22963 |  |  |  |  | 0 | 100 | 0 | No |  | 1 | 20 |  | 0.7506745 | 0.89 | 78.2 | 1.382087 | 0.164 | Many | Yes | 0.160993 | 0 | 0 | 0.155062 | 0.002965 | 0.004023 | 9.5649 |  | 0 | [5 empty] | Visible |  | 7.4 | 25 | PBS | PBS | Cell culture medium | 0 | 1500 | 0 | 0 | 0 | 0 | 0 | 0 | 0 | No | 0 | 1 |  | 7 | 30
Bihari et al., 2008 | 0.1186/1743-8977-5-14 | nanopowder from Sigma-Aldrich | 40 | 4 |  | 194.5087 | 0.218056 |  |  |  |  | 0 | 100 | 0 | No |  | 1 | 200 |  | 0.7506745 | 0.89 | 78.2 | 1.382087 | 0.164 | Many | Yes | 0.160993 | 0 | 0 | 0.155062 | 0.002965 | 0.004023 | 9.5649 |  | 0 | [5 empty] | Visible |  | 7.4 | 25 | PBS | PBS | Cell culture medium | 0 | 1500 | 0 | 0 | 0 | 0 | 0 | 0 | 0 | No | 0 | 1 |  | 7 | 30
Bihari et al., 2008 | 0.1186/1743-8977-5-14 | nanopowder from Sigma-Aldrich | 40 | 4 |  | 274.2775 | 0.262037 |  |  |  |  | 0 | 100 | 0 | No |  | 1 | 2000 |  | 0.7506745 | 0.89 | 78.2 | 1.382087 | 0.164 | Many | Yes | 0.160993 | 0 | 0 | 0.155062 | 0.002965 | 0.004023 | 9.5649 |  | 0 | [5 empty] | Visible |  | 7.4 | 25 | PBS | PBS | Cell culture medium | 0 | 1500 | 0 | 0 | 0 | 0 | 0 | 0 | 0 | No | 0 | 1 |  | 7 | 30
Bihari et al., 2008 | 0.1186/1743-8977-5-14 | nanopowder from Sigma-Aldrich | 40 | 4 |  | 190.1734 | 0.20463 |  |  |  |  | 0 | 100 | 0 | No |  | 1 | 2000 |  | 0.7506745 | 0.89 | 78.2 | 1.382087 | 0.164 | Many | Yes | 0.160993 | 0 | 0 | 0.155062 | 0.002965 | 0.004023 | 9.5649 |  | 0 | [5 empty] | Visible |  | 7.4 | 25 | PBS | PBS | Cell culture medium | 0 | 15000 | 0 | 0 | 0 | 0 | 0 | 0 | 0 | No | 0 | 1 |  | 7 | 30
Bihari et al., 2008 | 0.1186/1743-8977-5-14 | nanopowder from Sigma-Aldrich | 40 | 4 |  | 153.3051 | [5 empty] | 0 | 100 | 0 | No |  | 1 | 2 |  | 0.7506745 | 0.89 | 78.2 | 1.382087 | 0.164 | Many | Yes | 0.160993 | 0 | 0 | 0.155062 | 0.002965 | 0.004023 | 9.5649 |  | 0 | [5 empty] | Visible |  | 7.4 | 25 | PBS | PBS | Cell culture medium | 0 | 1500 | 0 | 0 | 0 | 0 | 0 | 0 | 0 | No | 0 | 1 |  | 7 | 30
Bihari et al., 2008 | 0.1186/1743-8977-5-14 | nanopowder from Sigma-Aldrich | 40 | 4 |  | 170.0988 | [5 empty] | 0 | 100 | 0 | No |  | 30 | 2 |  | 0.7506745 | 0.89 | 78.2 | 1.382087 | 0.164 | Many | Yes | 0.160993 | 0 | 0 | 0.155062 | 0.002965 | 0.004023 | 9.5649 |  | 0 | [5 empty] | Visible |  | 7.4 | 25 | PBS | PBS | Cell culture medium | 0 | 1500 | 0 | 0 | 0 | 0 | 0 | 0 | 0 | No | 0 | 1 |  | 7 | 30
Bihari et al., 2008 | 0.1186/1743-8977-5-14 | nanopowder from Sigma-Aldrich | 40 | 4 |  | 164.4684 | [5 empty] | 0 | 100 | 0 | No |  | 60 | 2 |  | 0.7506745 | 0.89 | 78.2 | 1.382087 | 0.164 | Many | Yes | 0.160993 | 0 | 0 | 0.155062 | 0.002965 | 0.004023 | 9.5649 |  | 0 | [5 empty] | Visible |  | 7.4 | 25 | PBS | PBS | Cell culture medium | 0 | 1500 | 0 | 0 | 0 | 0 | 0 | 0 | 0 | No | 0 | 1 |  | 7 | 30
Bihari et al., 2008 | 0.1186/1743-8977-5-14 | nanopowder from Sigma-Aldrich | 40 | 4 |  | 171.7353 | [5 empty] | 0 | 100 | 0 | No |  | 90 | 2 |  | 0.7506745 | 0.89 | 78.2 | 1.382087 | 0.164 | Many | Yes | 0.160993 | 0 | 0 | 0.155062 | 0.002965 | 0.004023 | 9.5649 |  | 0 | [5 empty] | Visible |  | 7.4 | 25 | PBS | PBS | Cell culture medium | 0 | 1500 | 0 | 0 | 0 | 0 | 0 | 0 | 0 | No | 0 | 1 |  | 7 | 30
Bihari et al., 2008 | 0.1186/1743-8977-5-14 | nanopowder from Sigma-Aldrich | 40 | 4 |  | 191.4902 | [5 empty] | 0 | 100 | 0 | No |  | 120 | 2 |  | 0.7506745 | 0.89 | 78.2 | 1.382087 | 0.164 | Many | Yes | 0.160993 | 0 | 0 | 0.155062 | 0.002965 | 0.004023 | 9.5649 |  | 0 | [5 empty] | Visible |  | 7.4 | 25 | PBS | PBS | Cell culture medium | 0 | 1500 | 0 | 0 | 0 | 0 | 0 | 0 | 0 | No | 0 | 1 |  | 7 | 30
Bihari et al., 2008 | 0.1186/1743-8977-5-14 | nanopowder from Sigma-Aldrich | 40 | 4 |  | 192.1915 | [5 empty] | 0 | 100 | 0 | No |  | 150 | 2 |  | 0.7506745 | 0.89 | 78.2 | 1.382087 | 0.164 | Many | Yes | 0.160993 | 0 | 0 | 0.155062 | 0.002965 | 0.004023 | 9.5649 |  | 0 | [5 empty] | Visible |  | 7.4 | 25 | PBS | PBS | Cell culture medium | 0 | 1500 | 0 | 0 | 0 | 0 | 0 | 0 | 0 | No | 0 | 1 |  | 7 | 30
Bihari et al., 2008 | 0.1186/1743-8977-5-14 | nanopowder from Sigma-Aldrich | 40 | 4 |  | 199.3999 | [5 empty] | 0 | 100 | 0 | No |  | 180 | 2 |  | 0.7506745 | 0.89 | 78.2 | 1.382087 | 0.164 | Many | Yes | 0.160993 | 0 | 0 | 0.155062 | 0.002965 | 0.004023 | 9.5649 |  | 0 | [5 empty] | Visible |  | 7.4 | 25 | PBS | PBS | Cell culture medium | 0 | 1500 | 0 | 0 | 0 | 0 | 0 | 0 | 0 | No | 0 | 1 |  | 7 | 30
Bihari et al., 2008 | 0.1186/1743-8977-5-14 | nanopowder from Sigma-Aldrich | 40 | 4 |  | 227.4348 | [5 empty] | 0 | 100 | 0 | No |  | 1440 | 2 |  | 0.7506745 | 0.89 | 78.2 | 1.382087 | 0.164 | Many | Yes | 0.160993 | 0 | 0 | 0.155062 | 0.002965 | 0.004023 | 9.5649 |  | 0 | [5 empty] | Visible |  | 7.4 | 25 | PBS | PBS | Cell culture medium | 0 | 1500 | 0 | 0 | 0 | 0 | 0 | 0 | 0 | No | 0 | 1 |  | 7 | 30
Bihari et al., 2008 | 0.1186/1743-8977-5-14 | nanopowder from Sigma-Aldrich | 40 | 4 |  | 248.9626 | [5 empty] | 0 | 100 | 0 | No |  | 10080 | 2 |  | 0.7506745 | 0.89 | 78.2 | 1.382087 | 0.164 | Many | Yes | 0.160993 | 0 | 0 | 0.155062 | 0.002965 | 0.004023 | 9.5649 |  | 0 | [5 empty] | Visible |  | 7.4 | 25 | PBS | PBS | Cell culture medium | 0 | 1500 | 0 | 0 | 0 | 0 | 0 | 0 | 0 | No | 0 | 1 |  | 7 | 30
Bihari et al., 2008 | 0.1186/1743-8977-5-14 | nanopowder from Sigma-Aldrich | 40 | 4 |  | 517.5437 | [5 empty] | 0 | 100 | 0 | No |  | 1 | 2 |  | 0.7506745 | 0.89 | 78.2 | 1.382087 | 0.164 | Many | Yes | 0.160993 | 0 | 0 | 0.155062 | 0.002965 | 0.004023 | 9.5649 |  | 0 | [5 empty] | Visible |  | 7.4 | 25 | PBS | PBS | Cell culture medium | 0 | 0 | 0 | 0 | 0 | 0 | 0 | 0 | 0 | No | 0 | 1 |  | 7 | 30
Bihari et al., 2008 | 0.1186/1743-8977-5-14 | nanopowder from Sigma-Aldrich | 40 | 4 |  | 1355.296 | [5 empty] | 0 | 100 | 0 | No |  | 30 | 2 |  | 0.7506745 | 0.89 | 78.2 | 1.382087 | 0.164 | Many | Yes | 0.160993 | 0 | 0 | 0.155062 | 0.002965 | 0.004023 | 9.5649 |  | 0 | [5 empty] | Visible |  | 7.4 | 25 | PBS | PBS | Cell culture medium | 0 | 0 | 0 | 0 | 0 | 0 | 0 | 0 | 0 | No | 0 | 1 |  | 7 | 30
Bihari et al., 2008 | 0.1186/1743-8977-5-14 | nanopowder from Sigma-Aldrich | 40 | 4 |  | 1688.461 | [5 empty] | 0 | 100 | 0 | No |  | 60 | 2 |  | 0.7506745 | 0.89 | 78.2 | 1.382087 | 0.164 | Many | Yes | 0.160993 | 0 | 0 | 0.155062 | 0.002965 | 0.004023 | 9.5649 |  | 0 | [5 empty] | Visible |  | 7.4 | 25 | PBS | PBS | Cell culture medium | 0 | 0 | 0 | 0 | 0 | 0 | 0 | 0 | 0 | No | 0 | 1 |  | 7 | 30
Bihari et al., 2008 | 0.1186/1743-8977-5-14 | nanopowder from Sigma-Aldrich | 40 | 4 |  | 2021.508 | [5 empty] | 0 | 100 | 0 | No |  | 90 | 2 |  | 0.7506745 | 0.89 | 78.2 | 1.382087 | 0.164 | Many | Yes | 0.160993 | 0 | 0 | 0.155062 | 0.002965 | 0.004023 | 9.5649 |  | 0 | [5 empty] | Visible |  | 7.4 | 25 | PBS | PBS | Cell culture medium | 0 | 0 | 0 | 0 | 0 | 0 | 0 | 0 | 0 | No | 0 | 1 |  | 7 | 30
Bihari et al., 2008 | 0.1186/1743-8977-5-14 | nanopowder from Sigma-Aldrich | 40 | 4 |  | 2255.45 | [5 empty] | 0 | 100 | 0 | No |  | 120 | 2 |  | 0.7506745 | 0.89 | 78.2 | 1.382087 | 0.164 | Many | Yes | 0.160993 | 0 | 0 | 0.155062 | 0.002965 | 0.004023 | 9.5649 |  | 0 | [5 empty] | Visible |  | 7.4 | 25 | PBS | PBS | Cell culture medium | 0 | 0 | 0 | 0 | 0 | 0 | 0 | 0 | 0 | No | 0 | 1 |  | 7 | 30
Bihari et al., 2008 | 0.1186/1743-8977-5-14 | nanopowder from Sigma-Aldrich | 40 | 4 |  | 2662.043 | [5 empty] | 0 | 100 | 0 | No |  | 150 | 2 |  | 0.7506745 | 0.89 | 78.2 | 1.382087 | 0.164 | Many | Yes | 0.160993 | 0 | 0 | 0.155062 | 0.002965 | 0.004023 | 9.5649 |  | 0 | [5 empty] | Visible |  | 7.4 | 25 | PBS | PBS | Cell culture medium | 0 | 0 | 0 | 0 | 0 | 0 | 0 | 0 | 0 | No | 0 | 1 |  | 7 | 30
Bihari et al., 2008 | 0.1186/1743-8977-5-14 | nanopowder from Sigma-Aldrich | 40 | 4 |  | 2755.401 | [5 empty] | 0 | 100 | 0 | No |  | 180 | 2 |  | 0.7506745 | 0.89 | 78.2 | 1.382087 | 0.164 | Many | Yes | 0.160993 | 0 | 0 | 0.155062 | 0.002965 | 0.004023 | 9.5649 |  | 0 | [5 empty] | Visible |  | 7.4 | 25 | PBS | PBS | Cell culture medium | 0 | 0 | 0 | 0 | 0 | 0 | 0 | 0 | 0 | No | 0 | 1 |  | 7 | 30
Bihari et al., 2008 | 0.1186/1743-8977-5-14 | nanopowder from Sigma-Aldrich | 40 | 4 |  | 2872.84 | [5 empty] | 0 | 100 | 0 | No |  | 1440 | 2 |  | 0.7506745 | 0.89 | 78.2 | 1.382087 | 0.164 | Many | Yes | 0.160993 | 0 | 0 | 0.155062 | 0.002965 | 0.004023 | 9.5649 |  | 0 | [5 empty] | Visible |  | 7.4 | 25 | PBS | PBS | Cell culture medium | 0 | 0 | 0 | 0 | 0 | 0 | 0 | 0 | 0 | No | 0 | 1 |  | 7 | 30
Bihari et al., 2008 | 0.1186/1743-8977-5-14 | nanopowder from Sigma-Aldrich | 40 | 4 |  | 2970.991 | [5 empty] | 0 | 100 | 0 | No |  | 10080 | 2 |  | 0.7506745 | 0.89 | 78.2 | 1.382087 | 0.164 | Many | Yes | 0.160993 | 0 | 0 | 0.155062 | 0.002965 | 0.004023 | 9.5649 |  | 0 | [5 empty] | Visible |  | 7.4 | 25 | PBS | PBS | Cell culture medium | 0 | 0 | 0 | 0 | 0 | 0 | 0 | 0 | 0 | No | 0 | 1 |  | 7 | 30
Wu et al., 2014 | 10.2486/indhealth.2012-0218 | P25 | 21 | 1 | 50 | 267.8241 | 0.166972 |  |  |  |  | 80 | 20 | 0 | No | Hydrophilic | 60 | 10 |  | 0.7506745 | 0.89 | 78.2 | 1.311894 | 0.164 | Many | Yes | 0.160993 | 0 | 0 | 0.155062 | 0.002965 | 0.004023 | 9.5649 | 0 | 0 | [5 empty] | Visible |  | 7.4 | 25 | PBS | PBS | Cell culture medium | 0 | 600 | 0 | 0 | 0 | 0 | 0 | 0 | 0 | Yes | 500 | 30 |  | 20 | 20
Wu et al., 2014 | 10.2486/indhealth.2012-0218 | P25 | 21 | 1 | 50 | 208.7996 | 0.136697 |  |  |  |  | 80 | 20 | 0 | No | Hydrophilic | 60 | 25 |  | 0.7506745 | 0.89 | 78.2 | 1.311894 | 0.164 | Many | Yes | 0.160993 | 0 | 0 | 0.155062 | 0.002965 | 0.004023 | 9.5649 | 0 | 0 | [5 empty] | Visible |  | 7.4 | 25 | PBS | PBS | Cell culture medium | 0 | 600 | 0 | 0 | 0 | 0 | 0 | 0 | 0 | Yes | 500 | 30 |  | 20 | 20
Wu et al., 2014 | 10.2486/indhealth.2012-0218 | P25 | 21 | 1 | 50 | 333.2727 | 0.173394 |  |  |  |  | 80 | 20 | 0 | No | Hydrophilic | 60 | 50 |  | 0.7506745 | 0.89 | 78.2 | 1.311894 | 0.164 | Many | Yes | 0.160993 | 0 | 0 | 0.155062 | 0.002965 | 0.004023 | 9.5649 | 0 | 0 | [5 empty] | Visible |  | 7.4 | 25 | PBS | PBS | Cell culture medium | 0 | 600 | 0 | 0 | 0 | 0 | 0 | 0 | 0 | Yes | 500 | 30 |  | 20 | 20
Wu et al., 2014 | 10.2486/indhealth.2012-0218 | P25 | 21 | 1 | 50 | 423.1165 | 0.204587 |  |  |  |  | 80 | 20 | 0 | No | Hydrophilic | 60 | 100 |  | 0.7506745 | 0.89 | 78.2 | 1.311894 | 0.164 | Many | Yes | 0.160993 | 0 | 0 | 0.155062 | 0.002965 | 0.004023 | 9.5649 | 0 | 0 | [5 empty] | Visible |  | 7.4 | 25 | PBS | PBS | Cell culture medium | 0 | 600 | 0 | 0 | 0 | 0 | 0 | 0 | 0 | Yes | 500 | 30 |  | 20 | 20
Wu et al., 2014 | 10.2486/indhealth.2012-0218 | P25 | 21 | 1 | 50 | 563.3257 | 0.247706 |  |  |  |  | 80 | 20 | 0 | No | Hydrophilic | 60 | 200 |  | 0.7506745 | 0.89 | 78.2 | 1.311894 | 0.164 | Many | Yes | 0.160993 | 0 | 0 | 0.155062 | 0.002965 | 0.004023 | 9.5649 | 0 | 0 | [5 empty] | Visible |  | 7.4 | 25 | PBS | PBS | Cell culture medium | 0 | 600 | 0 | 0 | 0 | 0 | 0 | 0 | 0 | Yes | 500 | 30 |  | 20 | 20
Wu et al., 2014 | 10.2486/indhealth.2012-0218 | P25 | 21 | 1 | 50 | 613.0205 | 0.273394 |  |  |  |  | 80 | 20 | 0 | No | Hydrophilic | 60 | 500 |  | 0.7506745 | 0.89 | 78.2 | 1.311894 | 0.164 | Many | Yes | 0.160993 | 0 | 0 | 0.155062 | 0.002965 | 0.004023 | 9.5649 | 0 | 0 | [5 empty] | Visible |  | 7.4 | 25 | PBS | PBS | Cell culture medium | 0 | 600 | 0 | 0 | 0 | 0 | 0 | 0 | 0 | Yes | 500 | 30 |  | 20 | 20
Wu et al., 2014 | 10.2486/indhealth.2012-0218 | P25 | 21 | 1 | 50 | 588.8235638 | 0.292466 |  |  |  |  | 80 | 20 | 0 | No | Hydrophilic | 60 | 500 |  | 0.7506745 | 0.89 | 78.2 | 1.311894 | 0.164 | Many | Yes | 0.160993 | 0 | 0 | 0.155062 | 0.002965 | 0.004023 | 9.5649 | 0 | 0 | [5 empty] | Visible |  | 7.4 | 25 | PBS | PBS | Cell culture medium | 0 | 600 | 0 | 0 | 0 | 0 | 0 | 0 | 0 | Yes | 500 | 5 |  | 20 | 20
Wu et al., 2014 | 10.2486/indhealth.2012-0218 | P25 | 21 | 1 | 50 | 523.4246976 | 0.254475 |  |  |  |  | 80 | 20 | 0 | No | Hydrophilic | 60 | 500 |  | 0.7506745 | 0.89 | 78.2 | 1.311894 | 0.164 | Many | Yes | 0.160993 | 0 | 0 | 0.155062 | 0.002965 | 0.004023 | 9.5649 | 0 | 0 | [5 empty] | Visible |  | 7.4 | 25 | PBS | PBS | Cell culture medium | 0 | 600 | 0 | 0 | 0 | 0 | 0 | 0 | 0 | Yes | 500 | 10 |  | 20 | 20
Wu et al., 2014 | 10.2486/indhealth.2012-0218 | P25 | 21 | 1 | 50 | 322.449886 | 0.180731 |  |  |  |  | 80 | 20 | 0 | No | Hydrophilic | 60 | 500 |  | 0.7506745 | 0.89 | 78.2 | 1.311894 | 0.164 | Many | Yes | 0.160993 | 0 | 0 | 0.155062 | 0.002965 | 0.004023 | 9.5649 | 0 | 0 | [5 empty] | Visible |  | 7.4 | 25 | PBS | PBS | Cell culture medium | 0 | 600 | 0 | 0 | 0 | 0 | 0 | 0 | 0 | Yes | 500 | 20 |  | 20 | 20
Wu et al., 2014 | 10.2486/indhealth.2012-0218 | P25 | 21 | 1 | 50 | 215.0242534 | 0.133826 |  |  |  |  | 80 | 20 | 0 | No | Hydrophilic | 60 | 500 |  | 0.7506745 | 0.89 | 78.2 | 1.311894 | 0.164 | Many | Yes | 0.160993 | 0 | 0 | 0.155062 | 0.002965 | 0.004023 | 9.5649 | 0 | 0 | [5 empty] | Visible |  | 7.4 | 25 | PBS | PBS | Cell culture medium | 0 | 600 | 0 | 0 | 0 | 0 | 0 | 0 | 0 | Yes | 500 | 30 |  | 20 | 20
Wu et al., 2014 | 10.2486/indhealth.2012-0218 | P25 | 21 | 1 | 50 | 530.2786 | 0.257554 |  |  |  |  | 80 | 20 | 0 | No | Hydrophilic | 60 | 500 |  | 0.7506745 | 0.89 | 78.2 | 1.311894 | 0.164 | Many | Yes | 0.160993 | 0 | 0 | 0.155062 | 0.002965 | 0.004023 | 9.5649 | 0 | 0 | [5 empty] | Visible |  | 7.4 | 25 | PBS | PBS | Cell culture medium | 0 | 600 | 0 | 0 | 0 | 0 | 0 | 0 | 0 | Yes | 500 | 10 |  | 10 | 20
Wu et al., 2014 | 10.2486/indhealth.2012-0218 | P25 | 21 | 1 | 50 | 370.4812 | 0.233915 |  |  |  |  | 80 | 20 | 0 | No | Hydrophilic | 60 | 500 |  | 0.7506745 | 0.89 | 78.2 | 1.311894 | 0.164 | Many | Yes | 0.160993 | 0 | 0 | 0.155062 | 0.002965 | 0.004023 | 9.5649 | 0 | 0 | [5 empty] | Visible |  | 7.4 | 25 | PBS | PBS | Cell culture medium | 0 | 600 | 0 | 0 | 0 | 0 | 0 | 0 | 0 | Yes | 500 | 10 |  | 20 | 20
Wu et al., 2014 | 10.2486/indhealth.2012-0218 | P25 | 21 | 1 | 50 | 253.0283 | 0.162311 |  |  |  |  | 80 | 20 | 0 | No | Hydrophilic | 60 | 500 |  | 0.7506745 | 0.89 | 78.2 | 1.311894 | 0.164 | Many | Yes | 0.160993 | 0 | 0 | 0.155062 | 0.002965 | 0.004023 | 9.5649 | 0 | 0 | [5 empty] | Visible |  | 7.4 | 25 | PBS | PBS | Cell culture medium | 0 | 600 | 0 | 0 | 0 | 0 | 0 | 0 | 0 | Yes | 500 | 10 |  | 50 | 20
Wu et al., 2014 | 10.2486/indhealth.2012-0218 | P25 | 21 | 1 | 50 | 179.4952 | 0.139143 |  |  |  |  | 80 | 20 | 0 | No | Hydrophilic | 60 | 500 |  | 0.7506745 | 0.89 | 78.2 | 1.311894 | 0.164 | Many | Yes | 0.160993 | 0 | 0 | 0.155062 | 0.002965 | 0.004023 | 9.5649 | 0 | 0 | [5 empty] | Visible |  | 7.4 | 25 | PBS | PBS | Cell culture medium | 0 | 600 | 0 | 0 | 0 | 0 | 0 | 0 | 0 | Yes | 500 | 10 |  | 100 | 20
Wu et al., 2014 | 10.2486/indhealth.2012-0218 | P25 | 21 | 1 | 50 | 181.2637 | 0.138615 |  |  |  |  | 80 | 20 | 0 | No | Hydrophilic | 60 | 500 |  | 0.7506745 | 0.89 | 78.2 | 1.311894 | 0.164 | Many | Yes | 0.160993 | 0 | 0 | 0.155062 | 0.002965 | 0.004023 | 9.5649 | 0 | 0 | [5 empty] | Visible |  | 7.4 | 25 | PBS | PBS | Cell culture medium | 0 | 600 | 0 | 0 | 0 | 0 | 0 | 0 | 0 | Yes | 500 | 10 |  | 220 | 20
Wu et al., 2014 | 10.2486/indhealth.2012-0218 | P25 | 21 | 1 | 50 | 173.9 | 0.12 |  |  |  |  | 80 | 20 | 0 | No | Hydrophilic | 60 | 500 |  | 0.7506745 | 0.89 | 78.2 | 1.311894 | 0.164 | Many | Yes | 0.160993 | 0 | 0 | 0.155062 | 0.002965 | 0.004023 | 9.5649 | 0 | 0 | [5 empty] | Visible |  | 7.4 | 25 | PBS | PBS | Cell culture medium | 0 | 600 | 0 | 0 | 0 | 0 | 0 | 0 | 0 | Yes | 500 | 10 |  | 220 | 20
Wu et al., 2014 | 10.2486/indhealth.2012-0218 | P25 | 21 | 1 | 50 | 180.8 | 0.13 |  |  |  |  | 80 | 20 | 0 | No | Hydrophilic | 60 | 2500 |  | 0.7506745 | 0.89 | 78.2 | 1.311894 | 0.164 | Many | Yes | 0.160993 | 0 | 0 | 0.155062 | 0.002965 | 0.004023 | 9.5649 | 0 | 0 | [5 empty] | Visible |  | 7.4 | 25 | PBS | PBS | Cell culture medium | 0 | 600 | 0 | 0 | 0 | 0 | 0 | 0 | 0 | Yes | 500 | 10 |  | 220 | 20
Wu et al., 2014 | 10.2486/indhealth.2012-0218 | P25 | 21 | 1 | 50 | 174 | [5 empty] | 80 | 20 | 0 | No | Hydrophilic | 60 | 500 |  | 0.7506745 | 0.89 | 78.2 | 1.311894 | 0.164 | Many | Yes | 0.160993 | 0 | 0 | 0.155062 | 0.002965 | 0.004023 | 9.5649 | 0 | 0 | [5 empty] | Visible |  | 7.4 | 25 | PBS | PBS | Cell culture medium | 0 | 600 | 0 | 0 | 0 | 0 | 0 | 0 | 0 | Yes | 500 | 10 |  | 100 | 20
Wu et al., 2014 | 10.2486/indhealth.2012-0218 | P25 | 21 | 1 | 50 | 182 | [5 empty] | 80 | 20 | 0 | No | Hydrophilic | 1440 | 500 |  | 0.7506745 | 0.89 | 78.2 | 1.311894 | 0.164 | Many | Yes | 0.160993 | 0 | 0 | 0.155062 | 0.002965 | 0.004023 | 9.5649 | 0 | 0 | [5 empty] | Visible |  | 7.4 | 25 | PBS | PBS | Cell culture medium | 0 | 600 | 0 | 0 | 0 | 0 | 0 | 0 | 0 | Yes | 500 | 10 |  | 100 | 20
Wu et al., 2014 | 10.2486/indhealth.2012-0218 | P25 | 21 | 1 | 50 | 187.5 | [5 empty] | 80 | 20 | 0 | No | Hydrophilic | 4320 | 500 |  | 0.7506745 | 0.89 | 78.2 | 1.311894 | 0.164 | Many | Yes | 0.160993 | 0 | 0 | 0.155062 | 0.002965 | 0.004023 | 9.5649 | 0 | 0 | [5 empty] | Visible |  | 7.4 | 25 | PBS | PBS | Cell culture medium | 0 | 600 | 0 | 0 | 0 | 0 | 0 | 0 | 0 | Yes | 500 | 10 |  | 100 | 20
Wu et al., 2014 | 10.2486/indhealth.2012-0218 | P25 | 21 | 1 | 50 | 190 | [5 empty] | 80 | 20 | 0 | No | Hydrophilic | 10080 | 500 |  | 0.7506745 | 0.89 | 78.2 | 1.311894 | 0.164 | Many | Yes | 0.160993 | 0 | 0 | 0.155062 | 0.002965 | 0.004023 | 9.5649 | 0 | 0 | [5 empty] | Visible |  | 7.4 | 25 | PBS | PBS | Cell culture medium | 0 | 600 | 0 | 0 | 0 | 0 | 0 | 0 | 0 | Yes | 500 | 10 |  | 100 | 20
Wu et al., 2014 | 10.2486/indhealth.2012-0218 | P25 | 21 | 1 | 50 | 173.9 | [5 empty] | 80 | 20 | 0 | No | Hydrophilic | 60 | 500 |  | 0.7506745 | 0.89 | 78.2 | 1.311894 | 0.164 | Many | Yes | 0.160993 | 0 | 0 | 0.155062 | 0.002965 | 0.004023 | 9.5649 | 0 | 0 | [5 empty] | Visible |  | 7.4 | 25 | PBS | PBS | Cell culture medium | 0 | 600 | 0 | 0 | 0 | 0 | 0 | 0 | 0 | Yes | 500 | 10 |  | 220 | 20
Wu et al., 2014 | 10.2486/indhealth.2012-0218 | P25 | 21 | 1 | 50 | 176.5 | [5 empty] | 80 | 20 | 0 | No | Hydrophilic | 1440 | 500 |  | 0.7506745 | 0.89 | 78.2 | 1.311894 | 0.164 | Many | Yes | 0.160993 | 0 | 0 | 0.155062 | 0.002965 | 0.004023 | 9.5649 | 0 | 0 | [5 empty] | Visible |  | 7.4 | 25 | PBS | PBS | Cell culture medium | 0 | 600 | 0 | 0 | 0 | 0 | 0 | 0 | 0 | Yes | 500 | 10 |  | 220 | 20
Wu et al., 2014 | 10.2486/indhealth.2012-0218 | P25 | 21 | 1 | 50 | 184.1 | [5 empty] | 80 | 20 | 0 | No | Hydrophilic | 4320 | 500 |  | 0.7506745 | 0.89 | 78.2 | 1.311894 | 0.164 | Many | Yes | 0.160993 | 0 | 0 | 0.155062 | 0.002965 | 0.004023 | 9.5649 | 0 | 0 | [5 empty] | Visible |  | 7.4 | 25 | PBS | PBS | Cell culture medium | 0 | 600 | 0 | 0 | 0 | 0 | 0 | 0 | 0 | Yes | 500 | 10 |  | 220 | 20
Wu et al., 2014 | 10.2486/indhealth.2012-0218 | P25 | 21 | 1 | 50 | 181.7 | [5 empty] | 80 | 20 | 0 | No | Hydrophilic | 10080 | 500 |  | 0.7506745 | 0.89 | 78.2 | 1.311894 | 0.164 | Many | Yes | 0.160993 | 0 | 0 | 0.155062 | 0.002965 | 0.004023 | 9.5649 | 0 | 0 | [5 empty] | Visible |  | 7.4 | 25 | PBS | PBS | Cell culture medium | 0 | 600 | 0 | 0 | 0 | 0 | 0 | 0 | 0 | Yes | 500 | 10 |  | 220 | 20
Domingos et al., 2010 | 10.1071/EN09110 | From Nano-Structured & Amorphous Material | 5 | 1 |  | 14.03846 |  | 11.0714 | 11.0714 | 0.847861 |  | 100 | 0 | 0 | No |  | 1440 | 1 |  | 3.04 | 0.89 | 78.2 | 1.307365 | 0.01 | Many | Yes |  | 0 | [7 empty] | 0.005 |  |  |  |  | Visible |  | 4 | 25 | Milli-Q water | Milli-Q water | Purified water | 0 | 0 | 0 | 0 | 0 | 0 | 0 | 0 | 0 | Yes | 1000
Domingos et al., 2010 | 10.1071/EN09110 | From Nano-Structured & Amorphous Material | 5 | 1 |  | 6.571429 |  | -28.20143 | -28.20143 | -2.1597 |  | 100 | 0 | 0 | No |  | 1440 | 1 |  | 3.04 | 0.89 | 78.2 | 1.307365 | 0.01 | Many | Yes |  | 0 | [6 empty] | 0 | [5 empty] | Visible |  | 4 | 25 | Milli-Q water | Milli-Q water | Purified water | 0 | 0 | 0 | 0 | 1 | 0 | 0 | 0 | 0 | Yes | 1000
Domingos et al., 2010 | 10.1071/EN09110 | From Nano-Structured & Amorphous Material | 5 | 1 |  | 9.294872 |  | 16.14184 | 16.14184 | 1.236162 |  | 100 | 0 | 0 | No |  | 1440 | 1 |  | 3.04 | 0.89 | 78.2 | 1.307365 | 0.01 | Many | Yes |  | 0.000103 | [6 empty] | 10.3077 | 0.005 |  |  |  |  | Visible |  | 4 | 25 | Milli-Q water | Milli-Q water | Purified water | 0 | 0 | 0 | 0 | 0 | 0 | 0 | 0 | 0 | Yes | 1000
Domingos et al., 2010 | 10.1071/EN09110 | From Nano-Structured & Amorphous Material | 5 | 1 |  | 15.12821 |  | 0 |  |  |  | 100 | 0 | 0 | No |  | 1440 | 1 |  | 3.04 | 0.89 | 78.2 | 1.307365 | 0.01 | Many | Yes |  | 0.000502 | [6 empty] | 50.23753 | 0.005 |  |  |  |  | Visible |  | 4 | 25 | Milli-Q water | Milli-Q water | Purified water | 0 | 0 | 0 | 0 | 0 | 0 | 0 | 0 | 0 | Yes | 1000
Domingos et al., 2010 | 10.1071/EN09110 | From Nano-Structured & Amorphous Material | 5 | 1 |  | 42.7619 |  | 0 |  |  |  | 100 | 0 | 0 | No |  | 1440 | 1 |  | 3.04 | 0.89 | 78.2 | 1.307365 | 0.01 | Many | Yes |  | 0.000502 | [6 empty] | 50.23753 | [5 empty] | Visible |  | 4 | 25 | Milli-Q water | Milli-Q water | Purified water | 0 | 0 | 0 | 0 | 1 | 0 | 0 | 0 | 0 | Yes | 1000
Domingos et al., 2010 | 10.1071/EN09110 | From Nano-Structured & Amorphous Material | 5 | 1 |  | 45.52381 |  | 0 |  |  |  | 100 | 0 | 0 | No |  | 1440 | 1 |  | 3.04 | 0.89 | 78.2 | 1.307365 | 0.01 | Many | Yes |  | 0.000998 | [6 empty] | 99.87462 | [5 empty] | Visible |  | 4 | 25 | Milli-Q water | Milli-Q water | Purified water | 0 | 0 | 0 | 0 | 1 | 0 | 0 | 0 | 0 | Yes | 1000
Domingos et al., 2010 | 10.1071/EN09110 | From Nano-Structured & Amorphous Material | 5 | 1 |  | 36.2 |  | 0 |  |  |  | 100 | 0 | 0 | No |  | 1440 | 1 |  | 3.04 | 0.89 | 78.2 | 1.307365 | 0.01 | Many | Yes |  | 0.001 | [6 empty] | 100.074766 | [5 empty] | Visible |  | 4 | 25 | Milli-Q water | Milli-Q water | Purified water | 0 | 0 | 0 | 0 | 1 | 0 | 0 | 0 | 0 | Yes | 1000
Domingos et al., 2010 | 10.1071/EN09110 | From Nano-Structured & Amorphous Material | 5 | 1 |  | 62 |  | 0 |  |  |  | 100 | 0 | 0 | No |  | 1440 | 1 |  | 3.04 | 0.89 | 78.2 | 1.307365 | 0.01 | Many | Yes |  | 0.001 | [6 empty] | 100.074766 | [5 empty] | Visible |  | 4 | 25 | Milli-Q water | Milli-Q water | Purified water | 0 | 0 | 0 | 0 | 2 | 0 | 0 | 0 | 0 | Yes | 1000
Domingos et al., 2010 | 10.1071/EN09110 | From Nano-Structured & Amorphous Material | 5 | 1 |  | 54.2 |  | 0 |  |  |  | 100 | 0 | 0 | No |  | 1440 | 1 |  | 3.04 | 0.89 | 78.2 | 1.307365 | 0.01 | Many | Yes |  | 0.001 | [6 empty] | 100.074766 | [5 empty] | Visible |  | 4 | 25 | Milli-Q water | Milli-Q water | Purified water | 0 | 0 | 0 | 0 | 5 | 0 | 0 | 0 | 0 | Yes | 1000
Domingos et al., 2010 | 10.1071/EN09110 | From Nano-Structured & Amorphous Material | 5 | 1 |  | 17.05128 |  | 0 |  |  |  | 100 | 0 | 0 | No |  | 1440 | 1 |  | 3.04 | 0.89 | 78.2 | 1.307365 | 0.01 | Many | Yes |  | 0.001002 | [6 empty] | 100.2749 | 0.005 |  |  |  |  | Visible |  | 4 | 25 | Milli-Q water | Milli-Q water | Purified water | 0 | 0 | 0 | 0 | 0 | 0 | 0 | 0 | 0 | Yes | 1000
Domingos et al., 2010 | 10.1071/EN09110 | From Nano-Structured & Amorphous Material | 5 | 1 |  | 48.7619 |  | -11.51888 | -11.51888 | -0.88213 |  | 100 | 0 | 0 | No |  | 1440 | 1 |  | 3.04 | 0.89 | 78.2 | 1.307365 | 0.01 | Many | Yes |  | 0.003274 | [6 empty] | 327.6448 | [5 empty] | Visible |  | 4 | 25 | Milli-Q water | Milli-Q water | Purified water | 0 | 0 | 0 | 0 | 1 | 0 | 0 | 0 | 0 | Yes | 1000
Domingos et al., 2010 | 10.1071/EN09110 | From Nano-Structured & Amorphous Material | 5 | 1 |  | 14.42308 |  | 13.17027 | 13.17027 | 1.008595 |  | 100 | 0 | 0 | No |  | 1440 | 1 |  | 3.04 | 0.89 | 78.2 | 1.307365 | 0.01 | Many | Yes |  | 0.00328 | [6 empty] | 328.2452 | 0.005 |  |  |  |  | Visible |  | 4 | 25 | Milli-Q water | Milli-Q water | Purified water | 0 | 0 | 0 | 0 | 0 | 0 | 0 | 0 | 0 | Yes | 1000
Domingos et al., 2010 | 10.1071/EN09110 | From Nano-Structured & Amorphous Material | 5 | 1 |  | 49.9 |  | -11.51888 | -11.51888 | -0.88213 |  | 100 | 0 | 0 | No |  | 1440 | 1 |  | 3.04 | 0.89 | 78.2 | 1.307365 | 0.01 | Many | Yes |  | 0.0033 | [6 empty] | 330.2467278 | [5 empty] | Visible |  | 4 | 25 | Milli-Q water | Milli-Q water | Purified water | 0 | 0 | 0 | 0 | 1 | 0 | 0 | 0 | 0 | Yes | 1000
Domingos et al., 2010 | 10.1071/EN09110 | From Nano-Structured & Amorphous Material | 5 | 1 |  | 72.3 |  | 0 |  |  |  | 100 | 0 | 0 | No |  | 1440 | 1 |  | 3.04 | 0.89 | 78.2 | 1.307365 | 0.01 | Many | Yes |  | 0.0033 | [6 empty] | 330.2467278 | [5 empty] | Visible |  | 4 | 25 | Milli-Q water | Milli-Q water | Purified water | 0 | 0 | 0 | 0 | 2 | 0 | 0 | 0 | 0 | Yes | 1000
Domingos et al., 2010 | 10.1071/EN09110 | From Nano-Structured & Amorphous Material | 5 | 1 |  | 36.2 |  | 0 |  |  |  | 100 | 0 | 0 | No |  | 1440 | 1 |  | 3.04 | 0.89 | 78.2 | 1.307365 | 0.01 | Many | Yes |  | 0.0033 | [6 empty] | 330.2467278 | [5 empty] | Visible |  | 4 | 25 | Milli-Q water | Milli-Q water | Purified water | 0 | 0 | 0 | 0 | 5 | 0 | 0 | 0 | 0 | Yes | 1000
Domingos et al., 2010 | 10.1071/EN09110 | From Nano-Structured & Amorphous Material | 5 | 1 |  | 26.02564 |  | -11.76463 | -11.76463 | -0.90095 |  | 100 | 0 | 0 | No |  | 1440 | 1 |  | 3.04 | 0.89 | 78.2 | 1.307365 | 0.01 | Many | Yes |  | 0 | [6 empty] | 0 | 0.005 |  |  |  |  | Visible |  | 6 | 25 | Milli-Q water | Milli-Q water | Purified water | 0 | 0 | 0 | 0 | 0 | 0 | 0 | 0 | 0 | Yes | 1000
Domingos et al., 2010 | 10.1071/EN09110 | From Nano-Structured & Amorphous Material | 5 | 1 |  | 23.90476 |  | -33.86157 | -33.86157 | -2.59316 |  | 100 | 0 | 0 | No |  | 1440 | 1 |  | 3.04 | 0.89 | 78.2 | 1.307365 | 0.01 | Many | Yes |  | 0 | [6 empty] | 0 | [5 empty] | Visible |  | 6 | 25 | Milli-Q water | Milli-Q water | Purified water | 0 | 0 | 0 | 0 | 1 | 0 | 0 | 0 | 0 | Yes | 1000
Domingos et al., 2010 | 10.1071/EN09110 | From Nano-Structured & Amorphous Material | 5 | 1 |  | 19.29487 |  | -21.74606 | -21.74606 | -1.66534 |  | 100 | 0 | 0 | No |  | 1440 | 1 |  | 3.04 | 0.89 | 78.2 | 1.307365 | 0.01 | Many | Yes |  | 0.000101 | [6 empty] | 10.10755 | 0.005 |  |  |  |  | Visible |  | 6 | 25 | Milli-Q water | Milli-Q water | Purified water | 0 | 0 | 0 | 0 | 0 | 0 | 0 | 0 | 0 | Yes | 1000
Domingos et al., 2010 | 10.1071/EN09110 | From Nano-Structured & Amorphous Material | 5 | 1 |  | 35.42857 |  | -30.5349 | -30.5349 | -2.3384 |  | 100 | 0 | 0 | No |  | 1440 | 1 |  | 3.04 | 0.89 | 78.2 | 1.307365 | 0.01 | Many | Yes |  | 0.000101 | [6 empty] | 10.10755 | [5 empty] | Visible |  | 6 | 25 | Milli-Q water | Milli-Q water | Purified water | 0 | 0 | 0 | 0 | 1 | 0 | 0 | 0 | 0 | Yes | 1000
Domingos et al., 2010 | 10.1071/EN09110 | From Nano-Structured & Amorphous Material | 5 | 1 |  | 21.08974 |  | 0 |  |  |  | 100 | 0 | 0 | No |  | 1440 | 1 |  | 3.04 | 0.89 | 78.2 | 1.307365 | 0.01 | Many | Yes |  | 0.000496 | [6 empty] | 49.63708 | 0.005 |  |  |  |  | Visible |  | 6 | 25 | Milli-Q water | Milli-Q water | Purified water | 0 | 0 | 0 | 0 | 0 | 0 | 0 | 0 | 0 | Yes | 1000
Domingos et al., 2010 | 10.1071/EN09110 | From Nano-Structured & Amorphous Material | 5 | 1 |  | 38.66667 |  | 0 |  |  |  | 100 | 0 | 0 | No |  | 1440 | 1 |  | 3.04 | 0.89 | 78.2 | 1.307365 | 0.01 | Many | Yes |  | 0.000498 | [6 empty] | 49.83723 | [5 empty] | Visible |  | 6 | 25 | Milli-Q water | Milli-Q water | Purified water | 0 | 0 | 0 | 0 | 1 | 0 | 0 | 0 | 0 | Yes | 1000
Domingos et al., 2010 | 10.1071/EN09110 | From Nano-Structured & Amorphous Material | 5 | 1 |  | 23.39744 |  | 0 |  |  |  | 100 | 0 | 0 | No |  | 1440 | 1 |  | 3.04 | 0.89 | 78.2 | 1.307365 | 0.01 | Many | Yes |  | 0.000993 | [6 empty] | 99.37424 | 0.005 |  |  |  |  | Visible |  | 6 | 25 | Milli-Q water | Milli-Q water | Purified water | 0 | 0 | 0 | 0 | 0 | 0 | 0 | 0 | 0 | Yes | 1000
Domingos et al., 2010 | 10.1071/EN09110 | From Nano-Structured & Amorphous Material | 5 | 1 |  | 49.61905 |  | 0 |  |  |  | 100 | 0 | 0 | No |  | 1440 | 1 |  | 3.04 | 0.89 | 78.2 | 1.307365 | 0.01 | Many | Yes |  | 0.000994 | [6 empty] | 99.47432 | [5 empty] | Visible |  | 6 | 25 | Milli-Q water | Milli-Q water | Purified water | 0 | 0 | 0 | 0 | 1 | 0 | 0 | 0 | 0 | Yes | 1000
Domingos et al., 2010 | 10.1071/EN09110 | From Nano-Structured & Amorphous Material | 5 | 1 |  | 36.2 |  | 0 |  |  |  | 100 | 0 | 0 | No |  | 1440 | 1 |  | 3.04 | 0.89 | 78.2 | 1.307365 | 0.01 | Many | Yes |  | 0.001 | [6 empty] | 100.074766 | [5 empty] | Visible |  | 6 | 25 | Milli-Q water | Milli-Q water | Purified water | 0 | 0 | 0 | 0 | 1 | 0 | 0 | 0 | 0 | Yes | 1000
Domingos et al., 2010 | 10.1071/EN09110 | From Nano-Structured & Amorphous Material | 5 | 1 |  | 59.4 |  | 0 |  |  |  | 100 | 0 | 0 | No |  | 1440 | 1 |  | 3.04 | 0.89 | 78.2 | 1.307365 | 0.01 | Many | Yes |  | 0.001 | [6 empty] | 100.074766 | [5 empty] | Visible |  | 6 | 25 | Milli-Q water | Milli-Q water | Purified water | 0 | 0 | 0 | 0 | 2 | 0 | 0 | 0 | 0 | Yes | 1000
Domingos et al., 2010 | 10.1071/EN09110 | From Nano-Structured & Amorphous Material | 5 | 1 |  | 33.4 |  | 0 |  |  |  | 100 | 0 | 0 | No |  | 1440 | 1 |  | 3.04 | 0.89 | 78.2 | 1.307365 | 0.01 | Many | Yes |  | 0.001 | [6 empty] | 100.074766 | [5 empty] | Visible |  | 6 | 25 | Milli-Q water | Milli-Q water | Purified water | 0 | 0 | 0 | 0 | 5 | 0 | 0 | 0 | 0 | Yes | 1000
Domingos et al., 2010 | 10.1071/EN09110 | From Nano-Structured & Amorphous Material | 5 | 1 |  | 18.39744 |  | -8.039177 | -8.039177 | -0.61565 |  | 100 | 0 | 0 | No |  | 1440 | 1 |  | 3.04 | 0.89 | 78.2 | 1.307365 | 0.01 | Many | Yes |  | 0.003272 | [6 empty] | 327.4446 | 0.005 |  |  |  |  | Visible |  | 6 | 25 | Milli-Q water | Milli-Q water | Purified water | 0 | 0 | 0 | 0 | 0 | 0 | 0 | 0 | 0 | Yes | 1000
Domingos et al., 2010 | 10.1071/EN09110 | From Nano-Structured & Amorphous Material | 5 | 1 |  | 57.2381 |  | -12.41257 | -12.41257 | -0.95057 |  | 100 | 0 | 0 | No |  | 1440 | 1 |  | 3.04 | 0.89 | 78.2 | 1.307365 | 0.01 | Many | Yes |  | 0.003274 | [6 empty] | 327.6448 | [5 empty] | Visible |  | 6 | 25 | Milli-Q water | Milli-Q water | Purified water | 0 | 0 | 0 | 0 | 1 | 0 | 0 | 0 | 0 | Yes | 1000
Domingos et al., 2010 | 10.1071/EN09110 | From Nano-Structured & Amorphous Material | 5 | 1 |  | 58.6 |  | -12.41257 | -12.41257 | -0.95057 |  | 100 | 0 | 0 | No |  | 1440 | 1 |  | 3.04 | 0.89 | 78.2 | 1.307365 | 0.01 | Many | Yes |  | 0.0033 | [6 empty] | 330.2467278 | [5 empty] | Visible |  | 6 | 25 | Milli-Q water | Milli-Q water | Purified water | 0 | 0 | 0 | 0 | 1 | 0 | 0 | 0 | 0 | Yes | 1000
Domingos et al., 2010 | 10.1071/EN09110 | From Nano-Structured & Amorphous Material | 5 | 1 |  | 83.4 |  | 0 |  |  |  | 100 | 0 | 0 | No |  | 1440 | 1 |  | 3.04 | 0.89 | 78.2 | 1.307365 | 0.01 | Many | Yes |  | 0.0033 | [6 empty] | 330.2467278 | [5 empty] | Visible |  | 6 | 25 | Milli-Q water | Milli-Q water | Purified water | 0 | 0 | 0 | 0 | 2 | 0 | 0 | 0 | 0 | Yes | 1000
Domingos et al., 2010 | 10.1071/EN09110 | From Nano-Structured & Amorphous Material | 5 | 1 |  | 27.1 |  | 0 |  |  |  | 100 | 0 | 0 | No |  | 1440 | 1 |  | 3.04 | 0.89 | 78.2 | 1.307365 | 0.01 | Many | Yes |  | 0.0033 | [6 empty] | 330.2467278 | [5 empty] | Visible |  | 6 | 25 | Milli-Q water | Milli-Q water | Purified water | 0 | 0 | 0 | 0 | 5 | 0 | 0 | 0 | 0 | Yes | 1000
Domingos et al., 2010 | 10.1071/EN09110 | From Nano-Structured & Amorphous Material | 5 | 1 |  | 14.55128 |  | -28.19582 | -28.19582 | -2.15927 |  | 100 | 0 | 0 | No |  | 1440 | 1 |  | 3.04 | 0.89 | 78.2 | 1.307365 | 0.01 | Many | Yes |  | 0 | [6 empty] | 0 | 0.005 |  |  |  |  | Visible |  | 8 | 25 | Milli-Q water | Milli-Q water | Purified water | 0 | 0 | 0 | 0 | 0 | 0 | 0 | 0 | 0 | Yes | 1000
Domingos et al., 2010 | 10.1071/EN09110 | From Nano-Structured & Amorphous Material | 5 | 1 |  | 28.38095 |  | -33.81181 | -33.81181 | -2.58935 |  | 100 | 0 | 0 | No |  | 1440 | 1 |  | 3.04 | 0.89 | 78.2 | 1.307365 | 0.01 | Many | Yes |  | 0 | [6 empty] | 0 | [5 empty] | Visible |  | 8 | 25 | Milli-Q water | Milli-Q water | Purified water | 0 | 0 | 0 | 0 | 1 | 0 | 0 | 0 | 0 | Yes | 1000
Domingos et al., 2010 | 10.1071/EN09110 | From Nano-Structured & Amorphous Material | 5 | 1 |  | 42.47619 |  | -33.21611 | -33.21611 | -2.54373 |  | 100 | 0 | 0 | No |  | 1440 | 1 |  | 3.04 | 0.89 | 78.2 | 1.307365 | 0.01 | Many | Yes |  | 0.000103 | [6 empty] | 10.3077 | [5 empty] | Visible |  | 8 | 25 | Milli-Q water | Milli-Q water | Purified water | 0 | 0 | 0 | 0 | 1 | 0 | 0 | 0 | 0 | Yes | 1000
Domingos et al., 2010 | 10.1071/EN09110 | From Nano-Structured & Amorphous Material | 5 | 1 |  | 34.10256 |  | -29.20089 | -29.20089 | -2.23624 |  | 100 | 0 | 0 | No |  | 1440 | 1 |  | 3.04 | 0.89 | 78.2 | 1.307365 | 0.01 | Many | Yes |  | 0.000104 | [6 empty] | 10.40778 | 0.005 |  |  |  |  | Visible |  | 8 | 25 | Milli-Q water | Milli-Q water | Purified water | 0 | 0 | 0 | 0 | 0 | 0 | 0 | 0 | 0 | Yes | 1000
Domingos et al., 2010 | 10.1071/EN09110 | From Nano-Structured & Amorphous Material | 5 | 1 |  | 21.79487 |  | 0 |  |  |  | 100 | 0 | 0 | No |  | 1440 | 1 |  | 3.04 | 0.89 | 78.2 | 1.307365 | 0.01 | Many | Yes |  | 0.000498 | [6 empty] | 49.83723 | 0.005 |  |  |  |  | Visible |  | 8 | 25 | Milli-Q water | Milli-Q water | Purified water | 0 | 0 | 0 | 0 | 0 | 0 | 0 | 0 | 0 | Yes | 1000
Domingos et al., 2010 | 10.1071/EN09110 | From Nano-Structured & Amorphous Material | 5 | 1 |  | 39.14286 |  | 0 |  |  |  | 100 | 0 | 0 | No |  | 1440 | 1 |  | 3.04 | 0.89 | 78.2 | 1.307365 | 0.01 | Many | Yes |  | 0.000509 | [6 empty] | 50.93806 | [5 empty] | Visible |  | 8 | 25 | Milli-Q water | Milli-Q water | Purified water | 0 | 0 | 0 | 0 | 1 | 0 | 0 | 0 | 0 | Yes | 1000
Domingos et al., 2010 | 10.1071/EN09110 | From Nano-Structured & Amorphous Material | 5 | 1 |  | 19.9359 |  | 0 |  |  |  | 100 | 0 | 0 | No |  | 1440 | 1 |  | 3.04 | 0.89 | 78.2 | 1.307365 | 0.01 | Many | Yes |  | 0.000994 | [6 empty] | 99.47432 | 0.005 |  |  |  |  | Visible |  | 8 | 25 | Milli-Q water | Milli-Q water | Purified water | 0 | 0 | 0 | 0 | 0 | 0 | 0 | 0 | 0 | Yes | 1000
Domingos et al., 2010 | 10.1071/EN09110 | From Nano-Structured & Amorphous Material | 5 | 1 |  | 43.4 |  | 0 |  |  |  | 100 | 0 | 0 | No |  | 1440 | 1 |  | 3.04 | 0.89 | 78.2 | 1.307365 | 0.01 | Many | Yes |  | 0.001 | [6 empty] | 100.074766 | [5 empty] | Visible |  | 8 | 25 | Milli-Q water | Milli-Q water | Purified water | 0 | 0 | 0 | 0 | 1 | 0 | 0 | 0 | 0 | Yes | 1000
Domingos et al., 2010 | 10.1071/EN09110 | From Nano-Structured & Amorphous Material | 5 | 1 |  | 43.4 |  | 0 |  |  |  | 100 | 0 | 0 | No |  | 1440 | 1 |  | 3.04 | 0.89 | 78.2 | 1.307365 | 0.01 | Many | Yes |  | 0.001 | [6 empty] | 100.074766 | [5 empty] | Visible |  | 8 | 25 | Milli-Q water | Milli-Q water | Purified water | 0 | 0 | 0 | 0 | 2 | 0 | 0 | 0 | 0 | Yes | 1000
Domingos et al., 2010 | 10.1071/EN09110 | From Nano-Structured & Amorphous Material | 5 | 1 |  | 31 |  | 0 |  |  |  | 100 | 0 | 0 | No |  | 1440 | 1 |  | 3.04 | 0.89 | 78.2 | 1.307365 | 0.01 | Many | Yes |  | 0.001 | [6 empty] | 100.074766 | [5 empty] | Visible |  | 8 | 25 | Milli-Q water | Milli-Q water | Purified water | 0 | 0 | 0 | 0 | 5 | 0 | 0 | 0 | 0 | Yes | 1000
Domingos et al., 2010 | 10.1071/EN09110 | From Nano-Structured & Amorphous Material | 5 | 1 |  | 71.71429 |  | 0 |  |  |  | 100 | 0 | 0 | No |  | 1440 | 1 |  | 3.04 | 0.89 | 78.2 | 1.307365 | 0.01 | Many | Yes |  | 0.001002 | [6 empty] | 100.2749 | [5 empty] | Visible |  | 8 | 25 | Milli-Q water | Milli-Q water | Purified water | 0 | 0 | 0 | 0 | 1 | 0 | 0 | 0 | 0 | Yes | 1000
Domingos et al., 2010 | 10.1071/EN09110 | From Nano-Structured & Amorphous Material | 5 | 1 |  | 91.80952 |  | -13.00841 | -13.00841 | -0.9962 |  | 100 | 0 | 0 | No |  | 1440 | 1 |  | 3.04 | 0.89 | 78.2 | 1.307365 | 0.01 | Many | Yes |  | 0.003274 | [6 empty] | 327.6448 | [5 empty] | Visible |  | 8 | 25 | Milli-Q water | Milli-Q water | Purified water | 0 | 0 | 0 | 0 | 1 | 0 | 0 | 0 | 0 | Yes | 1000
Domingos et al., 2010 | 10.1071/EN09110 | From Nano-Structured & Amorphous Material | 5 | 1 |  | 58.33333 |  | -8.747184 | -8.747184 | -0.66987 |  | 100 | 0 | 0 | No |  | 1440 | 1 |  | 3.04 | 0.89 | 78.2 | 1.307365 | 0.01 | Many | Yes |  | 0.003276 | [6 empty] | 327.8449 | 0.005 |  |  |  |  | Visible |  | 8 | 25 | Milli-Q water | Milli-Q water | Purified water | 0 | 0 | 0 | 0 | 0 | 0 | 0 | 0 | 0 | Yes | 1000
Domingos et al., 2010 | 10.1071/EN09110 | From Nano-Structured & Amorphous Material | 5 | 1 |  | 94.3 |  | -13.00841 | -13.00841 | -0.9962 |  | 100 | 0 | 0 | No |  | 1440 | 1 |  | 3.04 | 0.89 | 78.2 | 1.307365 | 0.01 | Many | Yes |  | 0.0033 | [6 empty] | 330.2467278 | [5 empty] | Visible |  | 8 | 25 | Milli-Q water | Milli-Q water | Purified water | 0 | 0 | 0 | 0 | 1 | 0 | 0 | 0 | 0 | Yes | 1000
Domingos et al., 2010 | 10.1071/EN09110 | From Nano-Structured & Amorphous Material | 5 | 1 |  | 36.2 |  | 0 |  |  |  | 100 | 0 | 0 | No |  | 1440 | 1 |  | 3.04 | 0.89 | 78.2 | 1.307365 | 0.01 | Many | Yes |  | 0.0033 | [6 empty] | 330.2467278 | [5 empty] | Visible |  | 8 | 25 | Milli-Q water | Milli-Q water | Purified water | 0 | 0 | 0 | 0 | 2 | 0 | 0 | 0 | 0 | Yes | 1000
Domingos et al., 2010 | 10.1071/EN09110 | From Nano-Structured & Amorphous Material | 5 | 1 |  | 39.4 |  | 0 |  |  |  | 100 | 0 | 0 | No |  | 1440 | 1 |  | 3.04 | 0.89 | 78.2 | 1.307365 | 0.01 | Many | Yes |  | 0.0033 | [6 empty] | 330.2467278 | [5 empty] | Visible |  | 8 | 25 | Milli-Q water | Milli-Q water | Purified water | 0 | 0 | 0 | 0 | 5 | 0 | 0 | 0 | 0 | Yes | 1000
Domingos et al., 2010 | 10.1071/EN09110 | From Nano-Structured & Amorphous Material | 5 | 1 |  | 13.87931 |  | 11.49651 | 11.49651 | 0.880417 |  | 100 | 0 | 0 | No |  | 1440 | 1 |  | 3.04 | 0.89 | 78.2 | 1.307365 | 0.01 | Many | Yes | [5 empty] | 0 |  |  |  | 0.005 |  |  |  |  | Visible |  | 4 | 25 | Milli-Q water | Milli-Q water | Purified water | 0 | 0 | 0 | 0 | 0 | 0 | 0 | 0 | 0 | Yes | 1000
Domingos et al., 2010 | 10.1071/EN09110 | From Nano-Structured & Amorphous Material | 5 | 1 |  | 18.18966 |  | 0 |  |  |  | 100 | 0 | 0 | No |  | 1440 | 1 |  | 3.04 | 0.89 | 78.2 | 1.307365 | 0.01 | Many | Yes | [5 empty] | 0.000103 |  |  |  | 0.005 |  |  |  |  | Visible |  | 4 | 25 | Milli-Q water | Milli-Q water | Purified water | 0 | 0 | 0 | 0 | 0 | 0 | 0 | 0 | 0 | Yes | 1000
Domingos et al., 2010 | 10.1071/EN09110 | From Nano-Structured & Amorphous Material | 5 | 1 |  | 24.22414 |  | -29.4772 | -29.4772 | -2.2574 |  | 100 | 0 | 0 | No |  | 1440 | 1 |  | 3.04 | 0.89 | 78.2 | 1.307365 | 0.01 | Many | Yes | [5 empty] | 0.001002 |  |  |  | 0.005 |  |  |  |  | Visible |  | 4 | 25 | Milli-Q water | Milli-Q water | Purified water | 0 | 0 | 0 | 0 | 0 | 0 | 0 | 0 | 0 | Yes | 1000
Domingos et al., 2010 | 10.1071/EN09110 | From Nano-Structured & Amorphous Material | 5 | 1 |  | 6.62069 |  | -24.7327 | -24.7327 | -1.89406 |  | 100 | 0 | 0 | No |  | 1440 | 1 |  | 3.04 | 0.89 | 78.2 | 1.307365 | 0.01 | Many | Yes | [5 empty] | 0 | [8 empty] | Visible |  | 4 | 25 | Milli-Q water | Milli-Q water | Purified water | 0 | 0 | 0 | 0 | 1 | 0 | 0 | 0 | 0 | Yes | 1000
Domingos et al., 2010 | 10.1071/EN09110 | From Nano-Structured & Amorphous Material | 5 | 1 |  | 27.22772 |  | -5.40942 | -5.40942 | -0.41426 |  | 100 | 0 | 0 | No |  | 1440 | 1 |  | 3.04 | 0.89 | 78.2 | 1.307365 | 0.01 | Many | Yes | [5 empty] | 1e-06 | [8 empty] | Visible |  | 4 | 25 | Milli-Q water | Milli-Q water | Purified water | 0 | 0 | 0 | 0 | 1 | 0 | 0 | 0 | 0 | Yes | 1000
Domingos et al., 2010 | 10.1071/EN09110 | From Nano-Structured & Amorphous Material | 5 | 1 |  | 43.72414 |  | 0 |  |  |  | 100 | 0 | 0 | No |  | 1440 | 1 |  | 3.04 | 0.89 | 78.2 | 1.307365 | 0.01 | Many | Yes | [5 empty] | 0.000101 | [8 empty] | Visible |  | 4 | 25 | Milli-Q water | Milli-Q water | Purified water | 0 | 0 | 0 | 0 | 1 | 0 | 0 | 0 | 0 | Yes | 1000
Domingos et al., 2010 | 10.1071/EN09110 | From Nano-Structured & Amorphous Material | 5 | 1 |  | 46.83168 |  | 2.543143 | 2.543143 | 0.194757 |  | 100 | 0 | 0 | No |  | 1440 | 1 |  | 3.04 | 0.89 | 78.2 | 1.307365 | 0.01 | Many | Yes | [5 empty] | 0.001 | [8 empty] | Visible |  | 4 | 25 | Milli-Q water | Milli-Q water | Purified water | 0 | 0 | 0 | 0 | 1 | 0 | 0 | 0 | 0 | Yes | 1000
Domingos et al., 2010 | 10.1071/EN09110 | From Nano-Structured & Amorphous Material | 5 | 1 |  | 46.89655 |  | 0 |  |  |  | 100 | 0 | 0 | No |  | 1440 | 1 |  | 3.04 | 0.89 | 78.2 | 1.307365 | 0.01 | Many | Yes | [5 empty] | 0.001002 | [8 empty] | Visible |  | 4 | 25 | Milli-Q water | Milli-Q water | Purified water | 0 | 0 | 0 | 0 | 1 | 0 | 0 | 0 | 0 | Yes | 1000
Domingos et al., 2010 | 10.1071/EN09110 | From Nano-Structured & Amorphous Material | 5 | 1 |  | 25.34653 |  | 0 |  |  |  | 100 | 0 | 0 | No |  | 1440 | 1 |  | 3.04 | 0.89 | 78.2 | 1.307365 | 0.01 | Many | Yes | [5 empty] | 1e-06 | [8 empty] | Visible |  | 4 | 25 | Milli-Q water | Milli-Q water | Purified water | 0 | 0 | 0 | 0 | 2 | 0 | 0 | 0 | 0 | Yes | 1000
Domingos et al., 2010 | 10.1071/EN09110 | From Nano-Structured & Amorphous Material | 5 | 1 |  | 17.52475 |  | 0 |  |  |  | 100 | 0 | 0 | No |  | 1440 | 1 |  | 3.04 | 0.89 | 78.2 | 1.307365 | 0.01 | Many | Yes | [5 empty] | 0.001 | [8 empty] | Visible |  | 4 | 25 | Milli-Q water | Milli-Q water | Purified water | 0 | 0 | 0 | 0 | 2 | 0 | 0 | 0 | 0 | Yes | 1000
Domingos et al., 2010 | 10.1071/EN09110 | From Nano-Structured & Amorphous Material | 5 | 1 |  | 25.64356 |  | 0 |  |  |  | 100 | 0 | 0 | No |  | 1440 | 1 |  | 3.04 | 0.89 | 78.2 | 1.307365 | 0.01 | Many | Yes | [5 empty] | 1e-06 | [8 empty] | Visible |  | 4 | 25 | Milli-Q water | Milli-Q water | Purified water | 0 | 0 | 0 | 0 | 5 | 0 | 0 | 0 | 0 | Yes | 1000
Domingos et al., 2010 | 10.1071/EN09110 | From Nano-Structured & Amorphous Material | 5 | 1 |  | 25.60345 |  | -27.26648 | -27.26648 | -2.0881 |  | 100 | 0 | 0 | No |  | 1440 | 1 |  | 3.04 | 0.89 | 78.2 | 1.307365 | 0.01 | Many | Yes | [5 empty] | 0 |  |  |  | 0.005 |  |  |  |  | Visible |  | 6 | 25 | Milli-Q water | Milli-Q water | Purified water | 0 | 0 | 0 | 0 | 0 | 0 | 0 | 0 | 0 | Yes | 1000
Domingos et al., 2010 | 10.1071/EN09110 | From Nano-Structured & Amorphous Material | 5 | 1 |  | 21.55172 |  | 0 |  |  |  | 100 | 0 | 0 | No |  | 1440 | 1 |  | 3.04 | 0.89 | 78.2 | 1.307365 | 0.01 | Many | Yes | [5 empty] | 9.79e-05 |  |  |  | 0.005 |  |  |  |  | Visible |  | 6 | 25 | Milli-Q water | Milli-Q water | Purified water | 0 | 0 | 0 | 0 | 0 | 0 | 0 | 0 | 0 | Yes | 1000
Domingos et al., 2010 | 10.1071/EN09110 | From Nano-Structured & Amorphous Material | 5 | 1 |  | 30.86207 |  | -32.47611 | -32.47611 | -2.48706 |  | 100 | 0 | 0 | No |  | 1440 | 1 |  | 3.04 | 0.89 | 78.2 | 1.307365 | 0.01 | Many | Yes | [5 empty] | 0.001002 |  |  |  | 0.005 |  |  |  |  | Visible |  | 6 | 25 | Milli-Q water | Milli-Q water | Purified water | 0 | 0 | 0 | 0 | 0 | 0 | 0 | 0 | 0 | Yes | 1000
Domingos et al., 2010 | 10.1071/EN09110 | From Nano-Structured & Amorphous Material | 5 | 1 |  | 24.27586 |  | -29.81057 | -29.81057 | -2.28293 |  | 100 | 0 | 0 | No |  | 1440 | 1 |  | 3.04 | 0.89 | 78.2 | 1.307365 | 0.01 | Many | Yes | [5 empty] | 0 | [8 empty] | Visible |  | 6 | 25 | Milli-Q water | Milli-Q water | Purified water | 0 | 0 | 0 | 0 | 1 | 0 | 0 | 0 | 0 | Yes | 1000
Domingos et al., 2010 | 10.1071/EN09110 | From Nano-Structured & Amorphous Material | 5 | 1 |  | 43.56436 |  | -20.0049 | -20.0049 | -1.532 |  | 100 | 0 | 0 | No |  | 1440 | 1 |  | 3.04 | 0.89 | 78.2 | 1.307365 | 0.01 | Many | Yes | [5 empty] | 1e-06 | [8 empty] | Visible |  | 6 | 25 | Milli-Q water | Milli-Q water | Purified water | 0 | 0 | 0 | 0 | 1 | 0 | 0 | 0 | 0 | Yes | 1000
Domingos et al., 2010 | 10.1071/EN09110 | From Nano-Structured & Amorphous Material | 5 | 1 |  | 63.31034 |  | 0 |  |  |  | 100 | 0 | 0 | No |  | 1440 | 1 |  | 3.04 | 0.89 | 78.2 | 1.307365 | 0.01 | Many | Yes | [5 empty] | 0.000101 | [8 empty] | Visible |  | 6 | 25 | Milli-Q water | Milli-Q water | Purified water | 0 | 0 | 0 | 0 | 1 | 0 | 0 | 0 | 0 | Yes | 1000
Domingos et al., 2010 | 10.1071/EN09110 | From Nano-Structured & Amorphous Material | 5 | 1 |  | 70.62069 |  | -32.35023 | -32.35023 | -2.47742 |  | 100 | 0 | 0 | No |  | 1440 | 1 |  | 3.04 | 0.89 | 78.2 | 1.307365 | 0.01 | Many | Yes | [5 empty] | 0.001 | [8 empty] | Visible |  | 6 | 25 | Milli-Q water | Milli-Q water | Purified water | 0 | 0 | 0 | 0 | 1 | 0 | 0 | 0 | 0 | Yes | 1000
Domingos et al., 2010 | 10.1071/EN09110 | From Nano-Structured & Amorphous Material | 5 | 1 |  | 69.90099 |  | -32.35023 | -32.35023 | -2.47742 |  | 100 | 0 | 0 | No |  | 1440 | 1 |  | 3.04 | 0.89 | 78.2 | 1.307365 | 0.01 | Many | Yes | [5 empty] | 0.001 | [8 empty] | Visible |  | 6 | 25 | Milli-Q water | Milli-Q water | Purified water | 0 | 0 | 0 | 0 | 1 | 0 | 0 | 0 | 0 | Yes | 1000
Domingos et al., 2010 | 10.1071/EN09110 | From Nano-Structured & Amorphous Material | 5 | 1 |  | 30.9901 |  | 0 |  |  |  | 100 | 0 | 0 | No |  | 1440 | 1 |  | 3.04 | 0.89 | 78.2 | 1.307365 | 0.01 | Many | Yes | [5 empty] | 0.001 | [8 empty] | Visible |  | 6 | 25 | Milli-Q water | Milli-Q water | Purified water | 0 | 0 | 0 | 0 | 2 | 0 | 0 | 0 | 0 | Yes | 1000
Domingos et al., 2010 | 10.1071/EN09110 | From Nano-Structured & Amorphous Material | 5 | 1 |  | 21.88119 |  | 0 |  |  |  | 100 | 0 | 0 | No |  | 1440 | 1 |  | 3.04 | 0.89 | 78.2 | 1.307365 | 0.01 | Many | Yes | [5 empty] | 1e-06 | [8 empty] | Visible |  | 6 | 25 | Milli-Q water | Milli-Q water | Purified water | 0 | 0 | 0 | 0 | 5 | 0 | 0 | 0 | 0 | Yes | 1000
Domingos et al., 2010 | 10.1071/EN09110 | From Nano-Structured & Amorphous Material | 5 | 1 |  | 17.82178 |  | 0 |  |  |  | 100 | 0 | 0 | No |  | 1440 | 1 |  | 3.04 | 0.89 | 78.2 | 1.307365 | 0.01 | Many | Yes | [5 empty] | 0.001 | [8 empty] | Visible |  | 6 | 25 | Milli-Q water | Milli-Q water | Purified water | 0 | 0 | 0 | 0 | 5 | 0 | 0 | 0 | 0 | Yes | 1000
Domingos et al., 2010 | 10.1071/EN09110 | From Nano-Structured & Amorphous Material | 5 | 1 |  | 14.65517 |  | -24.26365 | -24.26365 | -1.85814 |  | 100 | 0 | 0 | No |  | 1440 | 1 |  | 3.04 | 0.89 | 78.2 | 1.307365 | 0.01 | Many | Yes | [5 empty] | 0 |  |  |  | 0.005 |  |  |  |  | Visible |  | 8 | 25 | Milli-Q water | Milli-Q water | Purified water | 0 | 0 | 0 | 0 | 0 | 0 | 0 | 0 | 0 | Yes | 1000
Domingos et al., 2010 | 10.1071/EN09110 | From Nano-Structured & Amorphous Material | 5 | 1 |  | 36.12069 |  | 0 |  |  |  | 100 | 0 | 0 | No |  | 1440 | 1 |  | 3.04 | 0.89 | 78.2 | 1.307365 | 0.01 | Many | Yes | [5 empty] | 9.96e-05 |  |  |  | 0.005 |  |  |  |  | Visible |  | 8 | 25 | Milli-Q water | Milli-Q water | Purified water | 0 | 0 | 0 | 0 | 0 | 0 | 0 | 0 | 0 | Yes | 1000
Domingos et al., 2010 | 10.1071/EN09110 | From Nano-Structured & Amorphous Material | 5 | 1 |  | 33.27586 |  | -35.46849 | -35.46849 | -2.71622 |  | 100 | 0 | 0 | No |  | 1440 | 1 |  | 3.04 | 0.89 | 78.2 | 1.307365 | 0.01 | Many | Yes | [5 empty] | 0.001002 |  |  |  | 0.005 |  |  |  |  | Visible |  | 8 | 25 | Milli-Q water | Milli-Q water | Purified water | 0 | 0 | 0 | 0 | 0 | 0 | 0 | 0 | 0 | Yes | 1000
Domingos et al., 2010 | 10.1071/EN09110 | From Nano-Structured & Amorphous Material | 5 | 1 |  | 29.51724 |  | -37.90015 | -37.90015 | -2.90244 |  | 100 | 0 | 0 | No |  | 1440 | 1 |  | 3.04 | 0.89 | 78.2 | 1.307365 | 0.01 | Many | Yes | [5 empty] | 0 | [8 empty] | Visible |  | 8 | 25 | Milli-Q water | Milli-Q water | Purified water | 0 | 0 | 0 | 0 | 1 | 0 | 0 | 0 | 0 | Yes | 1000
Domingos et al., 2010 | 10.1071/EN09110 | From Nano-Structured & Amorphous Material | 5 | 1 |  | 54.25743 |  | -31.01975 | -31.01975 | -2.37553 |  | 100 | 0 | 0 | No |  | 1440 | 1 |  | 3.04 | 0.89 | 78.2 | 1.307365 | 0.01 | Many | Yes | [5 empty] | 1e-06 | [8 empty] | Visible |  | 8 | 25 | Milli-Q water | Milli-Q water | Purified water | 0 | 0 | 0 | 0 | 1 | 0 | 0 | 0 | 0 | Yes | 1000
Domingos et al., 2010 | 10.1071/EN09110 | From Nano-Structured & Amorphous Material | 5 | 1 |  | 84.41379 |  | 0 |  |  |  | 100 | 0 | 0 | No |  | 1440 | 1 |  | 3.04 | 0.89 | 78.2 | 1.307365 | 0.01 | Many | Yes | [5 empty] | 0.000101 | [8 empty] | Visible |  | 8 | 25 | Milli-Q water | Milli-Q water | Purified water | 0 | 0 | 0 | 0 | 1 | 0 | 0 | 0 | 0 | Yes | 1000
Domingos et al., 2010 | 10.1071/EN09110 | From Nano-Structured & Amorphous Material | 5 | 1 |  | 88.51485 |  | -30.05006 | -30.05006 | -2.30127 |  | 100 | 0 | 0 | No |  | 1440 | 1 |  | 3.04 | 0.89 | 78.2 | 1.307365 | 0.01 | Many | Yes | [5 empty] | 0.001 | [8 empty] | Visible |  | 8 | 25 | Milli-Q water | Milli-Q water | Purified water | 0 | 0 | 0 | 0 | 1 | 0 | 0 | 0 | 0 | Yes | 1000
Domingos et al., 2010 | 10.1071/EN09110 | From Nano-Structured & Amorphous Material | 5 | 1 |  | 89.51724 | [5 empty] | 100 | 0 | 0 | No |  | 1440 | 1 |  | 3.04 | 0.89 | 78.2 | 1.307365 | 0.01 | Many | Yes | [5 empty] | 0.001002 | [8 empty] | Visible |  | 8 | 25 | Milli-Q water | Milli-Q water | Purified water | 0 | 0 | 0 | 0 | 1 | 0 | 0 | 0 | 0 | Yes | 1000
Domingos et al., 2010 | 10.1071/EN09110 | From Nano-Structured & Amorphous Material | 5 | 1 |  | 22.47525 | [5 empty] | 100 | 0 | 0 | No |  | 1440 | 1 |  | 3.04 | 0.89 | 78.2 | 1.307365 | 0.01 | Many | Yes | [5 empty] | 1e-06 | [8 empty] | Visible |  | 8 | 25 | Milli-Q water | Milli-Q water | Purified water | 0 | 0 | 0 | 0 | 2 | 0 | 0 | 0 | 0 | Yes | 1000
Domingos et al., 2010 | 10.1071/EN09110 | From Nano-Structured & Amorphous Material | 5 | 1 |  | 28.71287 | [5 empty] | 100 | 0 | 0 | No |  | 1440 | 1 |  | 3.04 | 0.89 | 78.2 | 1.307365 | 0.01 | Many | Yes | [5 empty] | 0.001 | [8 empty] | Visible |  | 8 | 25 | Milli-Q water | Milli-Q water | Purified water | 0 | 0 | 0 | 0 | 2 | 0 | 0 | 0 | 0 | Yes | 1000
Domingos et al., 2010 | 10.1071/EN09110 | From Nano-Structured & Amorphous Material | 5 | 1 |  | 22.67327 | [5 empty] | 100 | 0 | 0 | No |  | 1440 | 1 |  | 3.04 | 0.89 | 78.2 | 1.307365 | 0.01 | Many | Yes | [5 empty] | 0.001 | [8 empty] | Visible |  | 8 | 25 | Milli-Q water | Milli-Q water | Purified water | 0 | 0 | 0 | 0 | 5 | 0 | 0 | 0 | 0 | Yes | 1000
Note on U1: Estimated using the equation in https://macro.lsu.edu/HowTo/MALVERN/FAQ_HTML/what_is_the_henry_equation/what_is_the_henry_equation_.htm -Periklis Tsiros ---- Estimated using the equation in https://macro.lsu.edu/HowTo/MALVERN/FAQ_HTML/what_is_the_henry_equation/what_is_the_henry_equation_.htm -Periklis Tsiros
Note on W1: Used dielectric constant of water at 25oC -Periklis Tsiros
Note on X1: Using the approximation of Swan and Furst.2012 (http://web.mit.edu/swangroup/papers/swan_jcis_2012.pdf) -Periklis Tsiros
Note on AH1: @ptsirostsib@gmail.com Εδώ τι βάζουμε; βλεπω εχει τιμες μονο για τον wang et al.2014 -Vassilis Minadakis Τίποτα το zeta potential ήταν που ήθελα να βλέπω το salinity -Periklis Tsiros
Note on AP1: Dissolved organic matter -Periklis Tsiros
Note on AS1: Dodecylbenzene sulfonate Concentration -Vassilis Minadakis
Note on BD1: Sodium o-dodecylbenzenesulfonate PubChem: https://pubchem.ncbi.nlm.nih.gov/compound/Sodium-o-dodecylbenzenesulfonate -Vassilis Minadakis
Note on BE1: sodium dodecyl sulfate -Periklis Tsiros https://pubchem.ncbi.nlm.nih.gov/compound/Sodium-dodecyl-sulfate -Periklis Tsiros
Note on T2: From Wang et al.2018 -Periklis Tsiros
Note on Y2: From Wang et al.2018 -Periklis Tsiros
Note on AN2: From Wang 2018 -Periklis Tsiros
Note on Y7: From Wang et al. 2018 -Periklis Tsiros
Note on BJ7: Assuming 0.1 L used -Periklis Tsiros
Note on Y13: From Wang et al. 2018 -Periklis Tsiros
Note on D21: Average of range 50-90 -Periklis Tsiros
Note on AP21: Assumed, not states explicitly -Periklis Tsiros
Note on BH21: from : https://doi.org/10.1080/17435390.2020.1808106 -Periklis Tsiros
Note on BI21: 7.35 Watt/0.015 L -Periklis Tsiros
Note on BK21: from https://www.sonics.com/vibracell/products/ and then go to details of VCX 750 -Periklis Tsiros
Note on T36: In the paper the reported value is less than 10μS/cm but this cannot hold true, so we use the value of Wang et al., 2018 -Periklis Tsiros
Note on Y36: Same as Wang et al.2018 -Periklis Tsiros
Note on AN36: From Wang 2018 -Periklis Tsiros
Note on BJ36: Assuming 0.1 L used -Periklis Tsiros
Note on S41: This value is assumed based on the dispersion protocol proposed and referenced by the authors, which is presented in Wu et al. (2013) -Periklis Tsiros
Note on AX41: Assuming 22500 mg/L from https://content.iospress.com/articles/biomedical-spectroscopy-and-imaging/bsi165 -Periklis Tsiros ---- assuming 45 mg/mL from https://content.iospress.com/articles/biomedical-spectroscopy-and-imaging/bsi165 -Periklis Tsiros
Note on BK41: From https://www.marshallscientific.com/Branson-450-Digital-Sonifier-p/b450.htm -Periklis Tsiros
Note on T42: From Ji et al. 2010 -Periklis Tsiros
Note on AH42: Based on Ji et al.(2010) -Periklis Tsiros
Note on AI42: Based on Ji et al.(2010) -Periklis Tsiros
Note on AJ42: Based on Ji et al.(2010) -Periklis Tsiros
Note on D51: range: 60-80 nm -Vassilis Minadakis
Note on M53: not provided -Vassilis Minadakis It's P25, they purchased it from Degussa -Periklis Tsiros
Note on AP53: Not explicitly reported -Vassilis Minadakis
Note on BJ53: Assuming 0.1 L used -Periklis Tsiros
Note on D60: The publication says 20 for all NMs, but I used the values of the JRC report -Periklis Tsiros
Note on I60: Estimate from https://publications.jrc.ec.europa.eu/repository/handle/111111111/31713 once you know the pH -Periklis Tsiros
Note on S60: This value is assumed based on the dispersion protocol proposed and referenced by the authors, which is presented in Wu et al. (2013) -Periklis Tsiros
Note on AP60: 12:12 light:dark cycle, we assume visible light -Periklis Tsiros
Note on BK60: https://www.marshallscientific.com/Branson-450-Digital-Sonifier-p/b450.htm -Periklis Tsiros
Note on Y62: Based on Kwon et al.(2010) -Periklis Tsiros
Note on AI62: The dispersion medium comprised Ca+2- and Mg+2-free phosphate-buffered saline -Periklis Tsiros
Note on AJ62: The dispersion medium comprised Ca+2- and Mg+2-free phosphate-buffered saline -Periklis Tsiros
Note on I69: Predicted from linear regression model built using the Almusallam data -Periklis Tsiros
Note on AP69: Assumed, not stated explicitly -Periklis Tsiros
Note on AT102: Luria-Bertani Broth -Vassilis Minadakis
Note on AT111: Tryptic Soy Broth (TSB) -Vassilis Minadakis
Note on AH210: Based on Ji et al.(2010) -Periklis Tsiros
Note on AI210: Based on Ji et al.(2010) -Periklis Tsiros
Note on AJ210: Based on Ji et al.(2010) -Periklis Tsiros
Note on AR210: Based on Ji et al.2010 -Periklis Tsiros
Note on D217: primary particle size range 6.4–73.8 nm -Periklis Tsiros
Note on I254: Average zeta potential in the range 7-11. -Periklis Tsiros
Note on BJ270: 89% amplitude with wattage from https://www.marshallscientific.com/Branson-450-Digital-Sonifier-p/b450.htm#:~:text=The%20Branson%20450%20is%20ideal,extraction%2C%20and%20fine%20mixing%20degassing. -Periklis Tsiros
Note on Q272: Assumed from the APTES functionalization -Periklis Tsiros
Note on T274: From Ji et al. 2010 -Periklis Tsiros
Note on AH274: Based on Ji et al.(2010) -Periklis Tsiros
Note on AI274: Based on Ji et al.(2010) -Periklis Tsiros
Note on AJ274: Based on Ji et al.(2010) -Periklis Tsiros
Note on C294: Probably P25 -Periklis Tsiros
Note on AT294: Inside the text it is referred to as nanopure but I searched and it's most probably the same thing -Periklis Tsiros
Note on BK294: https://web.unideb.hu/uh9v32/muszer2/transsonic_technical.pdf -Periklis Tsiros
Note on I298: Estimated from EPM using the Henry equation -Periklis Tsiros
Note on F386: 40-60 -Periklis Tsiros
Note on BJ386: Could not find that specific model, used the VCX 130 model https://www.sonics.com/site/assets/files/1160/liquid-processing-catalog.pdf -Periklis Tsiros
Note on BK386: Could not find that specific model, used the VCX 130 model https://www.sonics.com/site/assets/files/1160/liquid-processing-catalog.pdf -Periklis Tsiros
Note on I496: Estimated from EPM using the Henry equation -Periklis Tsiros
Note on AK496: 54 mM C -Periklis Tsiros
Note on T525: It is reported as specific conductance (mS/cm) -Vassilis Minadakis
Note on AJ525: Maximum possible Hardness for freshwater. They reported that the Mg and Ca concentrations were lower that 0.1 mg/L. -Vassilis Minadakis
Note on AM525: It is < 1. -Vassilis Minadakis
Note on A579: Langskar data 100 mg/L -Vassilis Minadakis
Note on A603: Tvarminne 100 mg/L -Vassilis Minadakis
Note on A627: Simijarvi 100 mg/L -Vassilis Minadakis
Note on A651: Iso Lehmalampi 100 mg/L -Vassilis Minadakis
Note on A675: Langskar 1 mg/L -Vassilis Minadakis
Note on A699: Tvarmine 1 mg/L -Vassilis Minadakis
Note on A723: Simijarvi 1 mg/L -Vassilis Minadakis
Note on A747: Iso Lehmalampi 1 mg/L -Vassilis Minadakis
Note on BA771: standard Suwannee River 1S101F fulvic acid -Periklis Tsiros
Note on I773: Estimated from EPM using the Henry equation -Periklis Tsiros
Note on AP814: Assumed, not stated explicitly -Periklis Tsiros
Note on AK818: <2μg C/L -Periklis Tsiros
Note on F829: 35–65 -Periklis Tsiros
Note on AP829: Assumed, not stated explicitly -Periklis Tsiros
Note on AP900: Assumed, not stated explicitly -Periklis Tsiros
Note on AR900: 7.5 to 8.5 -Periklis Tsiros
Note on AR948: 6.5 to 7.8 -Periklis Tsiros
Note on AR1044: assuming physiological pH 7.2-7.4 -Vassilis Minadakis
Note on AP1089: Not explicitly reported -Vassilis Minadakis
Note on AP1180: Not explicitly reported. -Vassilis Minadakis
Note on BG1181: Did not report the concentration of stock TiO2 solution -Vassilis Minadakis
Note on AP1197: Not explicitly reported -Vassilis Minadakis
Note on Q1206: https://patents.google.com/patent/EP2123606A1/en -Vassilis Minadakis
Note on AI1224: estimated it through the calcium and magnesium formula -Periklis Tsiros
Note on AP1224: Assumed, not explicitly stated -Periklis Tsiros
Note on BH1224: 30+15 -Periklis Tsiros
Note on BK1224: From https://www.marshallscientific.com/Branson-2510-Ultrasonic-Cleaner-p/br-uc.htm -Periklis Tsiros
Note on AI1298: based on https://www.epa.gov/sites/default/files/2015-08/documents/acute-freshwater-and-marine-wet-manual_2002.pdf Table 7 and 8 -Vassilis Minadakis
Note on BG1298: "TiO2 NP stock suspensions were prepared at 50–200 ppm" -Vassilis Minadakis
Note on Q1326: Reported as "TiO2 Nps (99.8%, Hydrophile and Anatase, Aladdin)" but no coating is reported -Vassilis Minadakis https://www.aladdin-e.com/zh_en/t104949.html -Vassilis Minadakis
Note on R1326: Not sure about this, check again later -Vassilis Minadakis
Note on AY1335: Not sure about this value. Comparing tis HA concentration with other papers, it seems to be extremely high. -Vassilis Minadakis
Note on D1344: ranged between 20 and 30 nm -Vassilis Minadakis
Note on Y1368: We consider that the addition of humic acid does not affect the value of ionic strength due to its low dissociation constant value. -Vassilis Minadakis
Note on Y1384: We consider that the addition of humic acid does not affect the value of ionic strength due to its low dissociation constant value. -Vassilis Minadakis
Note on BK1392: https://www.insituconservation.com/en/products/ultrasonic_baths/elmasonic_s100h -Vassilis Minadakis
Note on AP1407: Not reported -Vassilis Minadakis
Note on AS1835: Reported as room temperature -Vassilis Minadakis
Note on AS1841: Reported as room temperature -Vassilis Minadakis
Note on BH1841: Did not report any sonication process, se we assume that the relative values are 0. -Vassilis Minadakis
Note on AJ1845: Used the concentration of Ca2+ (transformed it to mg/L) and the equation that estimates the hardness wherever they added CaCl2 to Milli Q water in Ilina et al., 2017. Hardness (mg/L): 4.118*[Mg] + 2.497*[Ca] -Vassilis Minadakis
Note on AP1899: wavelength range of 315–400 nm centered at 365 nm -Periklis Tsiros
Note on F1997: From manufacturer -Periklis Tsiros
Note on A2066: The values of HD size, pH, salinity and TDS are the mean of two values given in the paper; the first value is for a sample on the top of the experimental tank and the second is for a sample from the bottom of the tank -Vassilis Minadakis
Note on AP2074: Does not report anything specific about the lighting conditions. -Vassilis Minadakis
Note on F2194: From manufacturer -Periklis Tsiros
Note on D2210: crystal size according to the Debye–Scherrer equation -Periklis Tsiros
Note on M2210: Based on XRD spectrum -Periklis Tsiros
Note on AP2210: Not explicitly mentioned -Periklis Tsiros
Note on AP2264: UV-A -Vassilis Minadakis αυτό εδώ είναι μάλλον λάθος, αλλά που πάει το σχόλιο; -Periklis Tsiros
Note on AT2347: Undiluted ISO Lemna minor growth medium -Vassilis Minadakis
Note on AW2347: Standard (ISO 20079, 2005) Steinberg growth medium does not contain any of the FBS, BSA, humic, fulvic or tannic acid, amylase, alginate or SDBS -Vassilis Minadakis
Note on AT2350: diluted 1:2 ISO Lemna minor growth medium -Vassilis Minadakis
Note on AT2353: diluted 1:5 ISO Lemna minor growth medium -Vassilis Minadakis
Note on AT2356: diluted 1:10 ISO Lemna minor growth medium -Vassilis Minadakis
Note on AP2359: Not mentioned explicitly -Periklis Tsiros
Note on BH2359: Inferred from their previous study (Tso et al., 2010) -Periklis Tsiros
Note on BK2359: From https://www.thelabworldgroup.com/product/misonix-sonicator-3000/ -Periklis Tsiros
Note on AP2501: Not reported in the paper -Vassilis Minadakis
Note on AY2501: I set the values of humic, tannic and fulvic acids, amylase alginate and sdbs equal to 0 because the paper does not refer any of these for the natural waters samples. -Vassilis Minadakis
Note on AK2547: Not sure if TOC =0 when the solution contained any of the FBS, BSA, Humic acid etc. -Vassilis Minadakis
Note on AP2632: Does not refer anything about UV irradiation or Dark conditions. -Vassilis Minadakis
Note on AS2728: The experimental temperature is not reported, so we assume it was 25 C -Vassilis Minadakis It might say room temperature or ambient temperature. If nothing is mentioned regarding temperature, I suggest we just leave the field empty without a value -Periklis Tsiros
Note on BH2728: Did not report any sonication process -Vassilis Minadakis
Note on A2769: Figure 6 -Vassilis Minadakis
Note on A2777: Figure 7 -Vassilis Minadakis
Note on R2777: Paragraph 3.2.2.2. "After an equilibrium time of one day between successive SRHA additions, the TiO2 z potential value is found to decrease with the increase of SRHA concentration." I understand the increased the humic acid concentration every 24 hours. Needs clarification -Vassilis Minadakis
Note on A2785: Figure 8 -Vassilis Minadakis
Note on A2820: Figure 9 -Vassilis Minadakis
Note on AT2884: algal medium -Vassilis Minadakis
Note on BK2897: https://www.sigmaaldrich.com/GR/en/product/sigma/z659649 -Vassilis Minadakis
Note on AM2901: Reported value is below LOD. LOD = 0.5 mg/L, so LOD/2 is assumed as DOC concentration for this type of water. -Vassilis Minadakis
Note on AM2904: Reported value is below LOD. LOD = 0.5 mg/L, so LOD/2 is assumed as DOC concentration for this type of water. -Vassilis Minadakis
Note on AM2905: Reported value is below LOD. LOD = 0.5 mg/L, so LOD/2 is assumed as DOC concentration for this type of water. -Vassilis Minadakis
Note on AM2906: Reported value is below LOD. LOD = 0.5 mg/L, so LOD/2 is assumed as DOC concentration for this type of water. -Vassilis Minadakis
Note on D2927: Manufacturer reports 40 -Periklis Tsiros
Note on AP2927: Not stated explicitly -Periklis Tsiros
Note on D3023: manufacturer reports 25. -Periklis Tsiros
Note on Q3023: in the paper it states that "presumably due to the hydrophobic nature of the NP surface and electrostatic attraction of the NP powders used in this study" -Periklis Tsiros
Note on AP3023: not stated explicitly -Periklis Tsiros
Note on T3028: The paper has units μS but I believe they missed the /cm because the values are very close to other similar examples -Periklis Tsiros
Note on AC3028: estimated from reported ion mass concentrations -Periklis Tsiros
Note on AP3041: not stated explicitly -Periklis Tsiros
Note on T3068: Again, authors provide values in μS and not μS/cm -Periklis Tsiros
Note on A3071: We should check if we should remove this paper. Provides only 3 data points and the are many missing values. For example it does not provide pH, z-potential, Nominal size, aspect-ratio and does not give enough information about the medium -Vassilis Minadakis I see your point but it gives an important insight in relation to the concentration. I mean, the concentration is really high but the hydrodynamic size is rather small. -Periklis Tsiros
Note on AP3071: Lighting conditions not reported -Vassilis Minadakis
Note on BF3071: Not sure about this. Check Paragraph 2.1 -Vassilis Minadakis
Note on AP3074: Not reported -Vassilis Minadakis
Note on AR3116: The following rows with pH=8.6 have data from figures 5 and 6. The pH of the corresponding experiments is not reported. However, the pH was equal to 8.6 for the "Adsorption experiment" (paragraph 2.3) in which the authors wanted to simulate the pH of municipal effluent water. Assuming that they wanted to simulate the effluent water condition to the NaCl and CaCl2 experiments too, we set the pH equal to 8.6. Needs to be checked again -Vassilis Minadakis
Note on AJ3150: Used the concentration of Ca2+ (transformed it to mg/L) and the equation that estimates the hardness wherever they added CaCl2 to Milli Q water in Ren et al., 2017. Hardness (mg/L): 4.118*[Mg] + 2.497*[Ca] -Vassilis Minadakis This is wrong. You should multiply by the molecular weight while you were dividing -Periklis Tsiros @vassilisminadakis@gmail.com -Periklis Tsiros
Note on AP3220: Not stated explicitly -Periklis Tsiros
Note on AT3220: Double-deionized -Periklis Tsiros
Note on F3236: The manufacturer reports 35-65 m^2/g. https://www.productcenter.coating-additives.com/pdf/daten/engl/AEROXIDE_TiO2_P_25.pdf -Vassilis Minadakis
Note on Q3236: Reported as hydrophilic particle in the paper. -Vassilis Minadakis
Note on AP3236: Not reported -Vassilis Minadakis
Note on AJ3252: Used the concentration of Ca2+ and Mg2+ (transformed it to mg/L) and the equation that estimates the hardness wherever they added CaCl2 to Milli Q water in Romanello et al., 2013. Hardness (mg/L): 4.118*[Mg] + 2.497*[Ca] -Vassilis Minadakis
Note on D3680: It consists of 77% Anatase with size 19 nm and 23% Rutile with size 45 nm. I calculated the weighted average of these two particles -Vassilis Minadakis
Note on I3680: The z-potential values are for pH=7.4. However, DLS experiments where executed with pH=10. In this case, is it correct to report these z-potential values -Vassilis Minadakis Figure 1A provides the z-potential vs pH values. For pH=10, z-potential is -46.1 for the three types of nanoparticles -Vassilis Minadakis We use the zeta potential that corresponds to the conditions of the DLS experiment. If the pH of the DLS was 10 and zeta potential was reported only for pH = 7.4, then we leave the zeta potential field empty. -Periklis Tsiros
Note on AP3680: Not reported -Vassilis Minadakis
Note on D3681: For the rutile TiO2 Length and diameter are reported. I used only diameter here. -Vassilis Minadakis
Note on E3681: Length = 40.5 nm Diameter = 27.4 nm Can we estimate aspect ratio from these two? -Vassilis Minadakis
Note on R3683: After sonication the suspensions were stored for no longer than 2 days before being used in all experiments. -Periklis Tsiros
Note on T3683: Less than 5μS/cm. We use this value as an upper limit -Periklis Tsiros
Note on Y3683: Less than 5e-06. We use this value as an upper limit -Periklis Tsiros
Note on AP3683: not stated explicitly -Periklis Tsiros
Note on AT3683: using the nanopure diamond lab water system (Barnstead Thermolyne Corporation, Dubuque, IA). -Periklis Tsiros
Note on BJ3683: Assuming that all of the stock suspension was sonicated -Periklis Tsiros
Note on BE3689: Using Mr of SDS 288.38 g/mol -Periklis Tsiros
Note on T3693: 750 - 940 μS/cm -Periklis Tsiros
Note on AI3693: average of interval 56-210 -Periklis Tsiros
Note on AJ3693: average of interval 69-290 -Periklis Tsiros
Note on AK3693: 0 - 8.9 mg/L -Periklis Tsiros
Note on AP3700: Not explicitly reported -Periklis Tsiros
Note on Q3705: Similar to P25 -Periklis Tsiros
Note on AR3706: based on https://www.oecd.org/chemicalsafety/risk-assessment/1948257.pdf -Periklis Tsiros
Note on D3712: average diameter DBET -Periklis Tsiros
Note on AP3712: Not stated explicitly -Periklis Tsiros
Note on AR3739: Inferred from a passage in section 3.1 that says "The -potential of the nano-TiO2 particles (100 mg/L) measured in RPMI, was 16±2mV at pH 7.4," -Periklis Tsiros
Note on R3777: placed for 3 h in a shaking machine prior to analysis -Periklis Tsiros
Note on BH3777: Extra 30 seconds sonication after addition of HSA or FBS -Periklis Tsiros
Note on AX3784: 0.01% Human serum albumin. We assume that this is very close to BSA. Additionally, with density of water 1mg/L, 0.01%w/w is 0.01 mg per 100 mg of water, so 0.1 mg per 1000mg. Water density is 1000kg/m3 = 1000g/L = 10^6mg/L. So 0.01% is 0.1 per 0.001 L or 1000mg/L -Periklis Tsiros
Note on F3787: 35–45m2/g -Periklis Tsiros
Note on AP3787: not stated explicitly -Periklis Tsiros
Note on BA3788: Standard Suwannee River fulvic acid (SRFA) (1S101F) was purchased from the International Humic Substances Society, with C element composition 52.44%. -Periklis Tsiros
Note on F3802: 35-65 -Periklis Tsiros
Note on AP3802: not stated explicitly -Periklis Tsiros
Note on AK3803: The stock solution had TOC = 537.34 with a concentration of SDS equal to 0.1%w/v, i.e. 0.1g/100mL = 1000mg/L -Periklis Tsiros
Note on BE3803: 0.00514 % = 0.00514 g/100mL = 0.00514 * 1000*10 mg/L = 51.4 mg/L -Periklis Tsiros
Note on R3809: Size measurements were taken after an hour the suspensions were prepared. -Periklis Tsiros
Note on AP3809: Not stated explicitly -Periklis Tsiros
Note on R3839: All measurements were carried out in triplicate with a temperature equilibration time of 1 minute at 25°C -Periklis Tsiros
Note on T3839: average of values reported in https://www.teachengineering.org/activities/view/uoh_drinkthat_activity1 -Periklis Tsiros
Note on AP3839: Not explicitly stated -Periklis Tsiros
Note on Y3847: kwon et al.2010 -Periklis Tsiros
Note on AT3847: phosphate buffered saline -Periklis Tsiros
Note on AX3847: Human Serum Albumin, but they show that there is little difference between bovanie, mouse and human SA in the aggregation effect -Periklis Tsiros
Note on F3879: Similar with other P25 particles -Periklis Tsiros
Note on Z3904: We don't know the exact origin of Ca 2+, neither the other salts/acids/bases that were used to regulate the IS -Periklis Tsiros
Note on AC3904: Concentration of Ca 2+ -Periklis Tsiros
Note on AJ3905: Estimated from the Ca 2+ concentration -Periklis Tsiros
Note on BA3905: Suwannee River 1S101F fulvic acid -Periklis Tsiros

## Progress
Study | Doi | Checked ions | Editor | Comments
Chen et al., 2019 | 10.1016/j.envpol.2019.01.022 |  | P
Fan et al., 2016 | 10.1016/j.scitotenv.2016.06.197 |  | P
Fan et al., 2018 | 10.1021/acs.est.7b04392 |  | P
Arze et al.,2021 | 10.1080/17435390.2021.1994668 |  | P
Wang et al., 2018 | 10.1080/17458080.2018.1449023 | ok | P
Liu et al., 2019 | 10.1016/j.ecoenv.2019.06.014 | ok | V
Tada-Oikawa et al.,2016 | 10.3390/ijms17040576 | ok | P
Fang et al., 2017 | 10.1016/j.chemosphere.2017.06.097 | ok | V
Lu et al., 2015 | 10.1080/19443994.2015.1092889 | ok | V
Suzuki et al., 2020 | 10.1016/j.impact.2020.100257 | ok | P
Almusallam et al., 2011 | 10.1080/01932691.2011.567886 | ok | P
Ji et al., 2010 | 10.1021/es100417s | ok | V
Xiong et al., 2013 | 10.1007/s00204-012-0912-5 | ok | P
Horst et al., 2012 | 10.1007/s11051-012-1014-2) | οκ | P
Kose et al., 2020 | 10.1021/acs.chemrestox.0c00106 | ok | P
Jiang et al., 2009 | 10.1007/s11051-008-9446-4 | ok | P
Chowdhury et al., 2010 | 10.1016/j.colsurfa.2010.07.019 | ok | P
Suttiponparnit et al., 2011 | 10.1007/s11671-010-9772-1 | ok | P
Ramirez et al., 2019 | 10.3390/w11040721 | ok | P
Keller et al., 2010 | 10.1021/es902987d | ok | P
Brunelli et al., 2013 | 10.1007/s11051-013-1684-4 | ok | V
Sillanpää et al. 2011 | 10.1088/1742-6596/304/1/012018 | ok | V
Domingos et al., 2009 | 10.1021/es8023594 | ok | P
Zhu et al., 2015 | 10.1016/j.chemosphere.2014.07.037 | ok | P
Ates et al.2012 | 10.1007/s10661-012-2794-7 | ok | V
Avellán‑Llaguno et al.2022 | 10.1007/s11356-022-20729-6 | ok | V
Wang et al.2014 | 10.1002/etc.2529 | ok | P
Bermejo-Nogales et al.2017 | 10.1002/etc.2529 | ok | V
Brzicova et al.2019 | https://doi.org/10.1016/j.tiv.2018.09.019 | ok | V
Chekli et al.2014 | http://dx.doi.org/10.1016/j.jhazmat.2014.11.003 | ok | V
Chekli et al.2016 | http://dx.doi.org/10.1016/j.jenvman.2015.05.011 | ok | V
Dedman et al.2021 | http://dx.doi.org/10.1039/d0en00883d | ok | V
Doyle et al.2014 | http://dx.doi.org/10.1007/s11270-014-2106-7 | ok | V
Thio et al.2012 | 10.1016/j.jhazmat.2011.02.072 | ok | P
Fang et al.2015 | http://dx.doi.org/10.1007/s10646-015-1541-6 | ok | V
Farner et al.2019 | http://dx.doi.org/10.1039/c9en00666d | ok | V
Gong et al.2013 | https://doi.org/10.4028/www.scientific.net/AMR.726-731.2384 | ok | V | Check again the HA concentration
Gupta et al.2018 | https://doi.org/10.1039/C8NA00053K | ok | V
Hartmann et al.2009 | http://doi.org/10.1016/j.tox.2009.08.008 | ok | V
He et al.2016 | http://dx.doi.org/10.1016/j.jes.2016.06.009 | ok | V
Hu et al.2017 | http://dx.doi.org/10.1016/j.jes.2017.05.026 | ok | V
Hu et al.2019 | https://doi.org/10.1016/j.cbpc.2019.05.006 | ok | V
Ilina et al.2017 | https://doi.org/10.1039/C7EN00445A | ok | V
Tan et al., 2021 | 10.1007/s11051-021-05315-0 | ok | P
Iswarya et al.2019 | https://doi.org/10.1007/s11356-019-04652-x | ok | V
Kumar et al.2014 | https://doi.org/10.1007/s40011-014-0462-0 | ok | V
Du et al.2015 | http://dx.doi.org/10.1016/j.jes.2015.05.011 | ok | V
Sun et al., 2014 | 10.1021/es502360c | ok | P
Shih et al., 2012a | 10.1016/j.scitotenv.2012.06.076 | ok | P
Li et al.2013 | http://dx.doi.org/10.1016/j.ecoenv.2012.10.024 | ok | V
Shih et al., 2012b | 10.1007/s11051-012-0924-3 | ok | P
Li et al.2016 | http://dx.doi.org/10.1016/j.envpol.2016.09.080 | ok | V
Lee et al. 2016 | http://dx.doi.org/10.1016/j.chemosphere.2016.03.059 | ok | V
Lee et al.2015 | http://dx.doi.org/10.1016/j.scitotenv.2014.12.054 | ok | V
Liu et al.2011 | http://doi.org/10.1016/j.jcis.2011.06.085 | ok | V
Loosli et al.2013 | http://dx.doi.org/10.1016/j.watres.2013.07.021 | ok | V
Morelli et al.2018 | http://dx.doi.org/10.1016/j.ecoenv.2017.10.024 | ok | V
Qi et al., 2013 | 10.2166/wst.2012.545 | ok | P
Tso et al., 2010 | 10.2166/wst.2010.787 | ok | P
Dai et al., 2022 | 10.1016/j.jenvman.2022.115217 | ok | P
Pellegrino et al.2017 | http://dx.doi.org/10.1016/j.apcatb.2017.05.046 | ok | V
Ren et al.2017 | http://dx.doi.org/10.1016/j.watres.2017.07.021 | ok | V
Mukherjee et al., 2010 | 10.1021/es903456e | ok | P
Romanello et al.2013 | http://dx.doi.org/10.1016/j.watres.2012.11.061 | ok | V
Ottofuelling et al.2011 | https://doi.org/10.1021/es2023225 | ok | V
Marucco et al.2013 | http://doi.org/10.1088/1742-6596/429/1/012014 | ok | V
Zhang et al., 2008 | 10.1016/j.watres.2007.11.036 | ok | P
Arze et al.,2020 | 10.1080/17435390.2020.1808106 | ok | P
Allouni et al.2008 | 10.1016/j.colsurfb.2008.09.014 | ok | P
Li & Sun.2011 | 0.1016/j.jhazmat.2011.09.059 | ok | P
Li et al.,2017 | 10.1016/j.scitotenv.2016.09.065 | ok | P
Mahlalela et al., 2017 | 10.1080/01932691.2016.1183501 | ok | P
Bihari et al., 2008 | 0.1186/1743-8977-5-14 | ok | P
Wu et al., 2013 | 10.2486/indhealth.2012-0218 | ok | P
Domingos et al., 2010 | 10.1071/EN09110 | ok | P

## Culture Media properties
medium_types | pH | TOC (mg/L) | Ionic Strength (mol/L) | Salinity (ppt) | Conductivity (mS/cm) | Alkalinity (mg CaCO3/L) | Hardness (mg CaCO3/L) | Replaced by | Medium Constituents | Source
SM7 | Already in dataset |  | Already in dataset | 0.3885 | Already in dataset |  | 250 | SM7 | P | Wang et al., 2018 (https://doi.org/10.1080/17458080.2018.1449023)
Algal test medium - ISO 8692 | 8 |  | 0.0018 | 0.0981 |  |  | 28.23184 | Algal test medium - ISO 8692 | P-V
Algal test medium - ISO 8692 | 8 |  | 0.0018 | 0.0981 |  |  | 28.23184 | Algal test medium - ISO 8692 | P-V | https://www.oecd.org/chemicalsafety/risk-assessment/1948257.pdf
Milli Q water | [7 empty] | Milli-Q water
BG-11 | 2023-06-08 |  | Already in dataset | 1.6331 | Already in dataset |  |  | BG-11 | P | Wang et al., 2018 (https://doi.org/10.1080/17458080.2018.1449023)
RPMI1640 | [7 empty] | RPMI 1640
deionized water | [7 empty] | Deionized water
Natural water | [7 empty] | River water
EBM-2 | 7.6 - 8 | [6 empty] | EBM-2 | P
BEGM | Already in dataset | Already in dataset | Already in dataset | 7.3 | Already in dataset | 1376 | 69.2 | BEGM | P | from Ji et al. 2010
DMEM | 7 - 7.4 | Already in dataset | Already in dataset | 8 | Already in dataset | 2032 | 254.4 | DMEM | P | from Ji et al. 2010
LB | Already in dataset | Already in dataset | Already in dataset | 8.1 | Already in dataset | 754 | 43 | LB | P | from Ji et al. 2010
TSB | Already in dataset | Already in dataset | Already in dataset | 10 | Already in dataset | 1700 | 78.7 | TSB | P | from Ji et al. 2010
SD | Already in dataset | Already in dataset | Already in dataset | 1 | Already in dataset | 24 | 476.2 | SD | P | from Ji et al. 2010
YPD | Already in dataset | Already in dataset | Already in dataset | 1.6 | Already in dataset | 664 | 52.1 | YPD | P | from Ji et al. 2010
Water | [7 empty] | Deionized water
Modified Minimal Davis | Already in dataset |  | 0.0418 | 2.1088 |  |  | 40.61101 | MMD | V | 0.7-g/L K2HPO4; 0.2-g/L KH2PO4; 0.66-g/L (NH4)2SO4; 0.5-g/L sodium citrate; 0.1-g/L MgSO4·7H2O; 3.31-g/L glucose
Mineral Water | [7 empty] | Mineral water
Lake Geneva | [7 empty] | Lake water
Lake Water | [7 empty] | Lake water
Seawater | [7 empty] | Seawater
Freshwater mesocosm | [7 empty] | Freshwater
Freshwater | [7 empty] | Freshwater
Estuarine water | [7 empty] | Estuarine water
Lagoon water | [7 empty] | Lagoon water
Brackish water | [7 empty] | Brackish water
Wastewater | [7 empty] | Wastewater
Artificial Seawater | [7 empty] | Artificial Seawater
ultra-pure | [7 empty] | Milli-Q water
L-15 | Already in dataset |  | 0.1543 | 8.98137 |  |  | 306.0016 | L-15 | V | 11415 - Leibovitz's L-15 ¦ Thermo Fisher Scientific - GR
EMEM | Already in dataset |  | 0.13 | 7.570643 |  |  | 217.3767 | EMEM | V | Minimum Essential Medium Eagle (MEM) - Formulation
M199 | 7.3 |  | 0.1314 | 7.619808 |  |  | 261.5887 | M199 | V | https://www.thermofisher.com/gr/en/home/technical-resources/media-formulation.90.html
RPMI | [7 empty] | RPMI 1640
River water | [7 empty] | River water
Lake water | [7 empty] | Lake water
Sewage effluent | [7 empty] | Wastewater
Groundwater | [7 empty] | Groundwater
Fish raising water | [7 empty] | Fish raising water
EPA MHW | Already in dataset | [6 empty] | Artificial water
Dryl's Buffer | Already in dataset |  | 0.02149953 | 1.06449 |  |  | 150.1196 | Dryl's Buffer | V | 2 mM Na3C6H5O7, 2 mM NaH2PO4, 1 mM Na2HPO4, 1.5 mM CaCl2
E3 | Already in dataset |  | 0.007479295 | 0.38119 |  |  | 66.0404 | E3 | V | 5 mM NaCl, 0.17 mM KCl, 0.33 mM CaCl2 and 0.33 mM MgSO4
ISO algal medium | Already in dataset |  | 0.0018 | 0.0981 |  |  | 28.23184 | Algal test medium - ISO 8692 | V | Similar to OECD TG 201
Steinberg - ILM1 | Already in dataset |  | 0.00975 | 0.7085 |  |  |  | ILM | P | From Li et al. (2013) (https://doi.org/10.1016/j.ecoenv.2012.10.024)
Steinberg - ILM2 | Already in dataset |  | 0.004875 | 0.35425 |  |  |  | ILM | P | Calculated dilution from above
Steinberg - ILM5 | Already in dataset |  | 0.00195 | 0.1417 |  |  |  | ILM | P
Steinberg - ILM10 | Already in dataset |  | 0.000975 | 0.07085 |  |  |  | ILM | P
nutrient-rich lake | [7 empty] | Lake water
humus-poor lake | [7 empty] | Lake water
humic lake | [7 empty] | Lake water
brackish water | [7 empty] | Brackish water
f/2 | Already in dataset |  |  | Already in dataset |  |  |  | f/2 | P | from https://algaeresearchsupply.com/pages/f-2-media
Ground water | [7 empty] | Groundwater
Peat bogwater | [7 empty] | Freshwater
Waste water inflow | [7 empty] | Wastewater
Waste water outflow | [7 empty] | Wastewater
EPA VS | Already in dataset |  | Already in dataset |  | Already in dataset | 11.5 | 11.5 | Artificial water
EPA MH | Already in dataset |  | Already in dataset |  | Already in dataset | 60.5 | 90 | Artificial water
EPA VH | Already in dataset |  | Already in dataset |  | Already in dataset | 235 | 300 | Artificial water
pure distilled water | [7 empty] | Deionized water
artificial water | [7 empty] | Artificial water
Effluent | [7 empty] | Wastewater
DDI water | [7 empty] | Deionized water
Mili-Q water | [7 empty] | Milli-Q water
Nanopure water | Already in dataset |  | Already in dataset | 0.00180655 | Already in dataset |  |  | Nanopure water
RPMI 1640 | 7.4 |  | 0.152 | 9.3185 |  |  |  | RPMI 1640
PBS | 7.4 |  | 0.164 | 9.5649
Distilled water | 5.8-7 | 0.03 |  | 0.006322925 | 0.00175 |  |  | Distilled water
Milli-Q water |  | 0.005 | 7.55e-07 | 0.00180655 | 5.6e-05 |  | 0.00146447 | Milli-Q water
Deionized water |  | 0.01 | 1e-06 | 0.00180655 | 0.0001 |  | 0.00146447 | Deionized water
Drinking Water |  |  |  |  | 1 |  | 250 | Drinking Water
Tap water | 7.5 |  |  |  | 0.65 |  |  | Tap water
Note on F2: Conductivity of SM7 in Wang et al.2018 is 1.846 mS/cm, while in Liu et al.2019 is less than 0.01 mS/cm. This makes me believe that there is not a "standard" value of conductivity in culture media such as SM7. -Vassilis Minadakis We will use the value of Wang et al.(2018) and not Liu because the latter is unexpectedly low -Periklis Tsiros
Note on H2: Reported in Liu et al., (2019) -Vassilis Minadakis
Note on B6: https://www.fishersci.co.uk/shop/products/bg-11-media-optimized-cyanobacteria-2/12073479 -Vassilis Minadakis
Note on I9: Water was collected from from Grand Canal in Hangzhou, Zhejiang province -Periklis Tsiros
Note on B10: https://bioscience.lonza.com/lonza_bs/AU/en/p/PDFdocument?productCode=000000000000185299&reptype=MSDS&rvlid=AU&iso=EN -Vassilis Minadakis
Note on D10: Could not find anything on this -Periklis Tsiros
Note on B12: https://www.atcc.org/products/30-2002#detailed-product-information -Vassilis Minadakis
Note on K18: https://link.springer.com/article/10.1007/s11051-012-1014-2 -Vassilis Minadakis
Note on K31: Provides a full list with the inorganic salts with their concentrations and molar masses -Vassilis Minadakis https://www.sigmaaldrich.com/deepweb/assets/sigmaaldrich/product/documents/226/250/l5520for.pdf The same report of another manufacturer. It confirms the that the values are correct (as expected because it is a standardized medium) -Vassilis Minadakis
Note on K32: In this pdf multiple alternatives of the MEM medium are reported. I think that the EMEM is the code M2279 (https://www.sigmaaldrich.com/GR/en/product/sigma/m2279). Also reported as "MEM" Thermofisher manufacturer https://www.thermofisher.com/gr/en/home/technical-resources/media-formulation.92.html -Vassilis Minadakis
Note on B33: https://biowest.net/wp-content/uploads/2022/10/L0330-Technical-Data-Sheet-.pdf -Vassilis Minadakis
Note on K41: Based on the paper of Gupta et al., 2019 -Vassilis Minadakis
Note on K42: Reported by Gupta et al.2019. Verified by http://www.zfic.org/classroom%20experiments/microinjection.pdf -Vassilis Minadakis
Note on K43: Source that supports the similarity of the 2 media: https://doi.org/10.1016/j.impact.2022.100447 Source that describes the OECD TG 201: https://www.oecd.org/chemicalsafety/testing/1946914.pdf -Vassilis Minadakis
Note on D52: This uses seawater as solute, so it is pointless to estimate something -Periklis Tsiros
Note on G58: based on https://www.epa.gov/sites/default/files/2015-08/documents/acute-freshwater-and-marine-wet-manual_2002.pdf Table 7 and 8 -Vassilis Minadakis Also validated by Ottofueling et al.2018 -Vassilis Minadakis
Note on H58: based on https://www.epa.gov/sites/default/files/2015-08/documents/acute-freshwater-and-marine-wet-manual_2002.pdf Table 7 and 8 -Vassilis Minadakis
Note on D66: Kwon et al.2010 -Periklis Tsiros
Note on E66: Could be estimated given the concentration of Cl anions https://www.sigmaaldrich.com/deepweb/assets/sigmaaldrich/product/documents/203/777/r8758for.pdf -Vassilis Minadakis
Note on D67: Kwon et al.2010 -Periklis Tsiros
Note on C69: <30ppb https://www.labcompare.com/General-Laboratory-Equipment/1085-Deionized-Water-Systems-DI-Water-System/ -Periklis Tsiros
Note on E69: Based on chlorinity from https://www.jstage.jst.go.jp/article/bunsekikagaku1952/30/9/30_9_617/_article and the equation from https://www.ldeo.columbia.edu/edu/k12/snapshotday/activities/2011/Classroom%20HS%20activity/chloride%20conversion/Chloride%20and%20Salinity.pdf -Periklis Tsiros
Note on F69: average of values presented in https://www.teachengineering.org/activities/view/uoh_drinkthat_activity1 -Periklis Tsiros
Note on C70: <5ppb https://www.merckmillipore.com/INTL/en/product/Milli-Q-EQ-7000-Ultrapure-Water-Purification-System,MM_NF-C228480#:~:text=The%20Milli%2DQ%C2%AE%20EQ,each%20user's%20specific%20application%20requirements. -Periklis Tsiros
Note on D70: Shih et al.2012 -Periklis Tsiros
Note on E70: Based on chlorinity from https://www.elgalabwater.com/blog/different-types-pure-water-lab-what-you-need-know and the equation from https://www.ldeo.columbia.edu/edu/k12/snapshotday/activities/2011/Classroom%20HS%20activity/chloride%20conversion/Chloride%20and%20Salinity.pdf -Periklis Tsiros
Note on F70: https://www.merckmillipore.com/INTL/en/product/Milli-Q-EQ-7000-ultrapure-water-system-with-touchscreen,MM_NF-ZEQ7000T0C?ReferrerURL=https%3A%2F%2Fwww.google.com%2F -Vassilis Minadakis
Note on H70: Elemental Analysis of Milli-Q water https://www.sigmaaldrich.com/deepweb/assets/sigmaaldrich/product/documents/337/732/milliq-iq-element-datasheet-ds4314en-mk.pdf -Vassilis Minadakis
Note on C71: arbitrary value -Periklis Tsiros
Note on D71: very low arbitrary value, a bit higher than milliq -Periklis Tsiros
Note on F72: https://www.teachengineering.org/activities/view/uoh_drinkthat_activity1 -Periklis Tsiros
Note on H72: Ranges from 10-500 mg CaCo3/L https://cdn.who.int/media/docs/default-source/wash-documents/wash-chemicals/hardness2003.pdf?sfvrsn=64c0da98_3 -Vassilis Minadakis
Note on F73: Average of range 0.5-0.8 https://www.teachengineering.org/activities/view/uoh_drinkthat_activity1 -Periklis Tsiros